## Sheet1
入炉日期 | 入炉煤量（吨） | 全水分/收到基水分 Mt/Mar (%) | 空干基水分 Mad (%) | 空干基灰分 Aad (%) | 干燥基灰分Ad(%) | 收到基灰分 Aar(%) | 空干基挥发分 Vad (%) | 干燥无灰基挥发分 Vdaf(%) | 收到基挥发分 Var(%) | 空干基固定碳 FCad(%) | 收到基固定碳 FCar(%) | 干燥基全硫St,d% | 空干基全硫 St,ad(%) | 收到基全硫St,ar% | 收到基低位发热量 Qnet,ar(MJ/kg)
2020-01-01 | 4396 | 15.6 | 4.62 | 15.66 | 16.41854 | 13.85724 | 29.1 | 36.50276 | 25.75005 | 50.62 | 44.7927 | 0.4613126 | 0.44 | 0.3893479 | 21.572
2020-01-02 | 4719 | 15.7 | 4.79 | 15.46 | 16.23779 | 13.68846 | 28.76 | 36.0627 | 25.46443 | 50.99 | 45.14712 | 0.4831425 | 0.46 | 0.4072892 | 21.507
2020-01-03 | 3708 | 15.7 | 5.49 | 15.09 | 15.96656 | 13.45981 | 29.05 | 36.57769 | 25.9117 | 50.37 | 44.92848 | 0.5290445 | 0.5 | 0.4459846 | 21.638
2020-01-04 | 2496 | 16.1 | 5.24 | 15.88 | 16.75813 | 14.06007 | 28.68 | 36.35903 | 25.39312 | 50.2 | 44.44681 | 0.5170958 | 0.49 | 0.4338434 | 21.298
2020-01-05 | 2514 | 15.8 | 6.2 | 14.66 | 15.629 | 13.15962 | 28.72 | 36.29012 | 25.78064 | 50.42 | 45.25974 | 0.4797441 | 0.45 | 0.4039446 | 21.738
2020-01-06 | 2941 | 15.1 | 5.63 | 14.74 | 15.61937 | 13.26085 | 28.61 | 35.92867 | 25.739 | 51.02 | 45.90016 | 0.4662499 | 0.44 | 0.3958461 | 21.909
2020-01-07 | 2692 | 14.4 | 4.48 | 16.81 | 17.59841 | 15.06424 | 27.58 | 35.04002 | 24.71575 | 51.13 | 45.82002 | 0.4815745 | 0.46 | 0.4122278 | 21.444
2020-01-08 | 3605 | 15.4 | 4.3 | 16.83 | 17.58621 | 14.87793 | 28.73 | 36.42703 | 25.39768 | 50.14 | 44.32439 | 0.5329154 | 0.51 | 0.4508464 | 21.189
2020-01-09 | 4153 | 15.8 | 4.41 | 16.63 | 17.39722 | 14.64846 | 29.17 | 36.94276 | 25.69426 | 49.79 | 43.85729 | 0.5126059 | 0.49 | 0.4316142 | 21.298
2020-01-10 | 4337 | 16.1 | 5.04 | 16.43 | 17.30202 | 14.5164 | 29.01 | 36.9413 | 25.6312 | 49.52 | 43.7524 | 0.5265375 | 0.5 | 0.441765 | 21.071
2020-01-11 | 4711 | 15.3 | 5.23 | 17.01 | 17.94872 | 15.20256 | 28.5 | 36.65123 | 25.47167 | 49.26 | 44.02577 | 0.4853857 | 0.46 | 0.4111217 | 21.066
2020-01-12 | 5032 | 16 | 4.79 | 15.85 | 16.64741 | 13.98383 | 29.56 | 37.24798 | 26.07961 | 49.8 | 43.93656 | 0.4726394 | 0.45 | 0.3970171 | 21.366
2020-01-13 | 5098 | 15 | 4.71 | 15.44 | 16.20317 | 13.77269 | 29.58 | 37.04446 | 26.38577 | 50.27 | 44.84154 | 0.5666912 | 0.54 | 0.4816875 | 21.728
2020-01-14 | 4333 | 15.8 | 4.29 | 16.93 | 17.68885 | 14.89401 | 29.05 | 36.87484 | 25.55647 | 49.73 | 43.74951 | 0.5224115 | 0.5 | 0.4398704 | 21.052
2020-01-15 | 4610 | 16.2 | 4.44 | 16.16 | 16.91084 | 14.17129 | 28.86 | 36.34761 | 25.30837 | 50.54 | 44.32034 | 0.4604437 | 0.44 | 0.3858518 | 21.218
2020-01-16 | 4428 | 15.9 | 4.27 | 14.9 | 15.56461 | 13.08984 | 30.02 | 37.13968 | 26.37294 | 50.81 | 44.63722 | 0.678993 | 0.65 | 0.5710331 | 21.965
2020-01-17 | 5539 | 15.8 | 4.71 | 15.32 | 16.07724 | 13.53703 | 29.87 | 37.35151 | 26.39368 | 50.1 | 44.26928 | 0.7136111 | 0.68 | 0.6008605 | 21.741
2020-01-18 | 4202 | 14.7 | 4.3 | 15.78 | 16.48903 | 14.06514 | 29.8 | 37.28729 | 26.56155 | 50.12 | 44.67331 | 0.6478579 | 0.62 | 0.5526228 | 21.917
2020-01-19 | 4029 | 15.6 | 4.36 | 14.35 | 15.00418 | 12.66353 | 30.16 | 37.10173 | 26.61547 | 51.13 | 45.121 | 0.679632 | 0.65 | 0.5736094 | 22.168
2020-01-20 | 4117 | 15.8 | 4.11 | 13.86 | 14.45406 | 12.17032 | 30.56 | 37.25466 | 26.83441 | 51.47 | 45.19527 | 0.6465742 | 0.62 | 0.5444155 | 22.225
2020-01-21 | 3072 | 15 | 4.81 | 14.21 | 14.92804 | 12.68883 | 29.86 | 36.8733 | 26.66352 | 51.12 | 45.64765 | 0.6618342 | 0.63 | 0.5625591 | 22.324
2020-01-22 | 2380 | 15.8 | 4.75 | 13.81 | 14.49869 | 12.2079 | 30.41 | 37.34037 | 26.88212 | 51.03 | 45.10998 | 0.6824147 | 0.65 | 0.5745932 | 22.232
2020-01-23 | 2301 | 15.5 | 4.76 | 13.26 | 13.92272 | 11.7647 | 30.94 | 37.74091 | 27.45097 | 51.04 | 45.28433 | 0.7139857 | 0.68 | 0.6033179 | 22.441
2020-01-24 | 2282 | 15.7 | 4.82 | 14.1 | 14.81404 | 12.48823 | 29.99 | 36.98816 | 26.56185 | 51.09 | 45.24992 | 0.6408909 | 0.61 | 0.5402711 | 22.079
2020-01-25 | 2176 | 15.1 | 4.76 | 14.82 | 15.56069 | 13.21102 | 29.26 | 36.38398 | 26.08331 | 51.16 | 45.60567 | 0.5249895 | 0.5 | 0.4457161 | 21.833
2020-01-26 | 2460 | 14.5 | 5.22 | 15.1 | 15.93163 | 13.62154 | 28.88 | 36.24498 | 26.05233 | 50.8 | 45.82612 | 0.5169867 | 0.49 | 0.4420236 | 21.845
2020-01-27 | 2565 | 15.2 | 3.89 | 15.63 | 16.26262 | 13.7907 | 29.38 | 36.50596 | 25.92263 | 51.1 | 45.08667 | 0.572261 | 0.55 | 0.4852773 | 21.672
2020-01-28 | 2182 | 15.1 | 3.79 | 19.25 | 20.00832 | 16.98706 | 28.28 | 36.74636 | 24.95553 | 48.68 | 42.95741 | 0.4677268 | 0.45 | 0.3971001 | 20.444
2020-01-29 | 2238 | 14 | 3.43 | 19.49 | 20.18225 | 17.35674 | 27.84 | 36.11832 | 24.79279 | 49.24 | 43.85047 | 0.4349177 | 0.42 | 0.3740292 | 20.774
2020-01-30 | 2291 | 13.5 | 4.16 | 19.39 | 20.23164 | 17.50037 | 28.07 | 36.71681 | 25.33446 | 48.38 | 43.66517 | 0.4277963 | 0.41 | 0.3700438 | 20.814
2020-01-31 | 2461 | 13.8 | 3.84 | 18.94 | 19.69634 | 16.97824 | 28.2 | 36.51904 | 25.27912 | 49.02 | 43.94264 | 0.4471714 | 0.43 | 0.3854617 | 20.869
2020-02-01 | 2166 | 14.3 | 3.86 | 19.02 | 19.78365 | 16.95459 | 28.49 | 36.94243 | 25.39622 | 48.63 | 43.34919 | 0.4992719 | 0.48 | 0.427876 | 20.564
2020-02-02 | 2098 | 14.6 | 3.42 | 19.44 | 20.12839 | 17.18965 | 28.12 | 36.4532 | 24.86486 | 49.02 | 43.3455 | 0.4452268 | 0.43 | 0.3802236 | 20.465
2020-02-03 | 2100 | 14.8 | 4.16 | 18.33 | 19.12563 | 16.29503 | 28.87 | 37.24681 | 25.6649 | 48.64 | 43.24007 | 0.542571 | 0.52 | 0.4622705 | 20.576
2020-02-04 | 2096 | 14.7 | 4.5 | 17.29 | 18.10471 | 15.44332 | 29.16 | 37.28423 | 26.04553 | 49.05 | 43.81115 | 0.5445026 | 0.52 | 0.4644607 | 21.179
2020-02-05 | 1863 | 14.4 | 4.28 | 19.86 | 20.74802 | 17.7603 | 28.1 | 37.04192 | 25.12913 | 47.76 | 42.71057 | 0.4805683 | 0.46 | 0.4113665 | 20.305
2020-02-06 | 2251 | 14.6 | 4.16 | 19.35 | 20.1899 | 17.24217 | 28.12 | 36.76298 | 25.05684 | 48.37 | 43.10098 | 0.4695326 | 0.45 | 0.4009808 | 20.503
2020-02-07 | 2278 | 15.2 | 4.2 | 18.42 | 19.22756 | 16.30497 | 27.45 | 35.47428 | 24.29812 | 49.93 | 44.19691 | 0.5323591 | 0.51 | 0.4514405 | 20.426
2020-02-08 | 2074 | 15.4 | 4.08 | 18.26 | 19.0367 | 16.10505 | 28.73 | 36.99459 | 25.33943 | 48.93 | 43.15553 | 0.5108424 | 0.49 | 0.4321726 | 21.472
2020-02-09 | 1873 | 14.3 | 4.29 | 18.59 | 19.42326 | 16.64573 | 28.77 | 37.3055 | 25.76104 | 48.35 | 43.29323 | 0.4910668 | 0.47 | 0.4208442 | 20.837
2020-02-10 | 2013 | 14.2 | 4.71 | 18.4 | 19.30948 | 16.56753 | 28.5 | 37.06594 | 25.66166 | 48.39 | 43.5708 | 0.4827369 | 0.46 | 0.4141883 | 20.925
2020-02-11 | 2241 | 14 | 4.97 | 17.81 | 18.74145 | 16.11765 | 28.59 | 37.02409 | 25.8733 | 48.63 | 44.00905 | 0.5051037 | 0.48 | 0.4343891 | 21.384
2020-02-12 | 2146 | 14.6 | 4.88 | 17.38 | 18.27166 | 15.60399 | 28.92 | 37.20093 | 25.96476 | 48.82 | 43.83124 | 0.5571909 | 0.53 | 0.475841 | 21.124
2020-02-13 | 1730 | 14.3 | 4.54 | 17 | 17.80851 | 15.26189 | 29.12 | 37.11445 | 26.14272 | 49.34 | 44.29539 | 0.5237796 | 0.5 | 0.4488791 | 21.333
2020-02-14 | 1623 | 15.1 | 5.04 | 16.15 | 17.00716 | 14.43908 | 28.97 | 36.75929 | 25.90094 | 49.84 | 44.55998 | 0.5160067 | 0.49 | 0.4380897 | 21.257
2020-02-15 | 2037 | 15 | 4.62 | 16.3 | 17.08954 | 14.52611 | 28.74 | 36.34294 | 25.61229 | 50.34 | 44.86161 | 0.5137345 | 0.49 | 0.4366744 | 21.222
2020-02-16 | 2055 | 14.9 | 4.4 | 17.41 | 18.2113 | 15.49781 | 28.14 | 35.98926 | 25.04931 | 50.05 | 44.55288 | 0.4707113 | 0.45 | 0.4005753 | 21.054
2020-02-17 | 2123 | 15 | 4.1 | 18.07 | 18.84254 | 16.01616 | 28.33 | 36.39985 | 25.11001 | 49.5 | 43.87383 | 0.4692388 | 0.45 | 0.398853 | 20.755
2020-02-18 | 2108 | 14.8 | 4.14 | 17.6 | 18.36011 | 15.64281 | 28.28 | 36.13596 | 25.13516 | 49.98 | 44.42203 | 0.4277071 | 0.41 | 0.3644064 | 21.019
2020-02-19 | 2204 | 14.8 | 4.78 | 16.67 | 17.50683 | 14.91582 | 28.59 | 36.3972 | 25.58147 | 49.96 | 44.70271 | 0.4410838 | 0.42 | 0.3758034 | 21.343
2020-02-20 | 2139 | 14.8 | 5.17 | 17.26 | 18.20099 | 15.50724 | 28.41 | 36.62498 | 25.52496 | 49.16 | 44.1678 | 0.4218074 | 0.4 | 0.3593799 | 21.36
2020-02-21 | 2328 | 14.6 | 4.81 | 18.75 | 19.69745 | 16.82162 | 28.27 | 36.98325 | 25.36252 | 48.17 | 43.21586 | 0.4622334 | 0.44 | 0.3947473 | 20.612
2020-02-22 | 2097 | 15.1 | 4.86 | 17.83 | 18.7408 | 15.91094 | 28.31 | 36.61881 | 25.26297 | 49 | 43.72609 | 0.4519655 | 0.43 | 0.3837187 | 20.811
2020-02-23 | 1991 | 14.5 | 4.64 | 17.09 | 17.92156 | 15.32293 | 28.58 | 36.51463 | 25.6249 | 49.69 | 44.55217 | 0.4928691 | 0.47 | 0.4214031 | 21.248
2020-02-24 | 2377 | 14.1 | 5.36 | 15.62 | 16.50465 | 14.17749 | 28.64 | 36.24399 | 25.9951 | 50.38 | 45.72741 | 0.4226543 | 0.4 | 0.36306 | 21.843
2020-02-25 | 2297 | 15 | 6.15 | 16.35 | 17.42142 | 14.8082 | 28.19 | 36.37419 | 25.5317 | 49.31 | 44.6601 | 0.4688332 | 0.44 | 0.3985083 | 21.241
2020-02-26 | 2381 | 15.1 | 5.14 | 16.75 | 17.6576 | 14.9913 | 28.37 | 36.32057 | 25.39124 | 49.74 | 44.51746 | 0.4849252 | 0.46 | 0.4117015 | 21.165
2020-02-27 | 2435 | 15 | 4.74 | 15.88 | 16.67017 | 14.16964 | 29.2 | 36.78508 | 26.05501 | 50.18 | 44.77535 | 0.5458744 | 0.52 | 0.4639933 | 21.559
2020-02-28 | 2462 | 15.1 | 4.91 | 15.35 | 16.1426 | 13.70507 | 29.29 | 36.73188 | 26.15124 | 50.45 | 45.0437 | 0.5047849 | 0.48 | 0.4285624 | 21.6
2020-02-29 | 2738 | 15.2 | 4.92 | 17.42 | 18.32141 | 15.53656 | 28.4 | 36.56966 | 25.32941 | 49.26 | 43.93403 | 0.5469079 | 0.52 | 0.4637779 | 21.549
2020-03-01 | 2647 | 15 | 5.55 | 16.53 | 17.50132 | 14.87612 | 28.51 | 36.58881 | 25.65749 | 49.41 | 44.46638 | 0.4870302 | 0.46 | 0.4139756 | 21.255
2020-03-02 | 2906 | 15.4 | 4.67 | 17.5 | 18.35729 | 15.53026 | 28.59 | 36.73391 | 25.37201 | 49.24 | 43.69772 | 0.5244939 | 0.5 | 0.4437218 | 21.911
2020-03-03 | 2760 | 15.2 | 4.69 | 17.79 | 18.66541 | 15.82827 | 28.42 | 36.66151 | 25.28608 | 49.1 | 43.68566 | 0.5141118 | 0.49 | 0.4359668 | 20.832
2020-03-04 | 2683 | 15.1 | 4.95 | 16.91 | 17.79064 | 15.10425 | 28.79 | 36.84413 | 25.71563 | 49.35 | 44.08012 | 0.4839558 | 0.46 | 0.4108785 | 21.193
2020-03-05 | 2567 | 15.9 | 5.23 | 17.5 | 18.46576 | 15.5297 | 28.48 | 36.85777 | 25.27348 | 48.79 | 43.29681 | 0.5064894 | 0.48 | 0.4259576 | 20.704
2020-03-06 | 2877 | 15.6 | 6.24 | 16.12 | 17.19283 | 14.51075 | 28.34 | 36.5018 | 25.51084 | 49.3 | 44.37841 | 0.4799488 | 0.45 | 0.4050768 | 21.056
2020-03-07 | 2539 | 15.7 | 5.18 | 16.72 | 17.63341 | 14.86497 | 28.51 | 36.50448 | 25.3469 | 49.59 | 44.08814 | 0.5484075 | 0.52 | 0.4623075 | 20.992
2020-03-08 | 2501 | 15.9 | 5.08 | 16.47 | 17.35145 | 14.59257 | 29.03 | 37.00446 | 25.72085 | 49.42 | 43.78658 | 0.5267594 | 0.5 | 0.4430046 | 21.06
2020-03-09 | 2936 | 15.9 | 4.73 | 16.33 | 17.14076 | 14.41538 | 29.03 | 36.77477 | 25.62636 | 49.91 | 44.05827 | 0.5038312 | 0.48 | 0.4237221 | 21.121
2020-03-10 | 2569 | 15.2 | 4.82 | 16.37 | 17.19899 | 14.58474 | 29.14 | 36.975 | 25.96209 | 49.67 | 44.25316 | 0.4938012 | 0.47 | 0.4187434 | 21.21
2020-03-11 | 2537 | 15.5 | 5.43 | 15.57 | 16.46399 | 13.91208 | 28.84 | 36.50633 | 25.76906 | 50.16 | 44.81886 | 0.5075605 | 0.48 | 0.4288887 | 21.435
2020-03-12 | 2461 | 15.9 | 4.88 | 16 | 16.82086 | 14.14634 | 28.97 | 36.61527 | 25.61372 | 50.15 | 44.33994 | 0.5046257 | 0.48 | 0.4243902 | 21.178
2020-03-13 | 2651 | 14.9 | 4.01 | 18.14 | 18.8978 | 16.08203 | 28.71 | 36.87861 | 25.45287 | 49.14 | 43.5651 | 0.4792166 | 0.46 | 0.4078133 | 20.832
2020-03-14 | 2515 | 14.8 | 4.32 | 19.36 | 20.23411 | 17.23946 | 28.33 | 37.12002 | 25.22696 | 47.99 | 42.73357 | 0.4807692 | 0.46 | 0.4096154 | 21.475
2020-03-15 | 2530 | 15.2 | 4.36 | 19.19 | 20.06483 | 17.01497 | 28.36 | 37.09614 | 25.14563 | 48.09 | 42.6394 | 0.5018821 | 0.48 | 0.425596 | 20.308
2020-03-16 | 3076 | 14.8 | 4.75 | 18.83 | 19.76903 | 16.84321 | 28.36 | 37.1107 | 25.36769 | 48.06 | 42.9891 | 0.4934383 | 0.47 | 0.4204094 | 20.603
2020-03-17 | 2786 | 15 | 4.96 | 18.59 | 19.56019 | 16.62616 | 28.51 | 37.29235 | 25.49821 | 47.94 | 42.87563 | 0.5681818 | 0.54 | 0.4829545 | 20.636
2020-03-18 | 2588 | 14.2 | 4.36 | 19.49 | 20.3785 | 17.48476 | 28.2 | 37.03217 | 25.29862 | 47.95 | 43.01662 | 0.5123379 | 0.49 | 0.4395859 | 20.552
2020-03-19 | 2386 | 14.8 | 3.7 | 20.24 | 21.01765 | 17.90704 | 28.33 | 37.24691 | 25.06455 | 47.73 | 42.22841 | 0.529595 | 0.51 | 0.451215 | 21.191
2020-03-20 | 2456 | 14.9 | 4.26 | 18.69 | 19.52162 | 16.6129 | 28.33 | 36.76833 | 25.18156 | 48.72 | 43.30554 | 0.5222478 | 0.5 | 0.4444328 | 20.612
2020-03-21 | 2588 | 15.7 | 6.18 | 17.05 | 18.1731 | 15.31992 | 28.43 | 37.0327 | 25.54518 | 48.34 | 43.4349 | 0.511618 | 0.48 | 0.431294 | 21.682
2020-03-22 | 2535 | 15.1 | 5.03 | 17.64 | 18.57429 | 15.76957 | 28.53 | 36.89383 | 25.50486 | 48.8 | 43.62557 | 0.5159524 | 0.49 | 0.4380436 | 21.861
2020-03-23 | 2489 | 15.7 | 5.15 | 17.57 | 18.52399 | 15.61572 | 28.33 | 36.6589 | 25.1789 | 48.95 | 43.50538 | 0.5060622 | 0.48 | 0.4266104 | 20.674
2020-03-24 | 2801 | 15.4 | 4.47 | 17.93 | 18.76897 | 15.87855 | 28.3 | 36.46907 | 25.06207 | 49.3 | 43.65937 | 0.5129279 | 0.49 | 0.433937 | 21.821
2020-03-25 | 2650 | 15.2 | 6.34 | 16.95 | 18.09737 | 15.34657 | 28.24 | 36.81397 | 25.56857 | 48.47 | 43.88486 | 0.5445227 | 0.51 | 0.4617553 | 21.993
2020-03-26 | 2721 | 16 | 6.55 | 16.87 | 18.05243 | 15.16404 | 28.23 | 36.86341 | 25.37528 | 48.35 | 43.46067 | 0.5136437 | 0.48 | 0.4314607 | 20.735
2020-03-27 | 2496 | 16.2 | 4.91 | 18.16 | 19.0977 | 16.00387 | 28.55 | 37.11166 | 25.16027 | 48.38 | 42.63586 | 0.5153013 | 0.49 | 0.4318225 | 20.324
2020-03-28 | 2630 | 15.6 | 4.36 | 18.3 | 19.13425 | 16.14931 | 28.37 | 36.68218 | 25.03584 | 48.97 | 43.21485 | 0.5123379 | 0.49 | 0.4324132 | 21.509
2020-03-29 | 2743 | 15.7 | 5.36 | 17.91 | 18.92434 | 15.95322 | 28.96 | 37.74273 | 25.79594 | 47.77 | 42.55083 | 0.4860524 | 0.46 | 0.4097422 | 20.765
2020-03-30 | 2739 | 15.5 | 4.15 | 18.06 | 18.84194 | 15.92144 | 28.81 | 37.03561 | 25.39849 | 48.98 | 43.18007 | 0.5112154 | 0.49 | 0.431977 | 20.753
2020-03-31 | 2906 | 15.7 | 4.58 | 18.48 | 19.36701 | 16.32639 | 28.57 | 37.13283 | 25.24053 | 48.37 | 42.73309 | 0.5135192 | 0.49 | 0.4328967 | 21.468
2020-04-01 | 2808 | 15.7 | 5.18 | 17.3 | 18.2451 | 15.38062 | 28.77 | 37.113 | 25.57805 | 48.75 | 43.34133 | 0.5062223 | 0.48 | 0.4267454 | 20.835
2020-04-02 | 2361 | 15.3 | 3.79 | 18.65 | 19.38468 | 16.41882 | 28.53 | 36.78442 | 25.11684 | 49.03 | 43.16434 | 0.4677268 | 0.45 | 0.3961646 | 21.574
2020-04-03 | 2599 | 15.7 | 4.98 | 18.15 | 19.10124 | 16.10235 | 28.61 | 37.21868 | 25.38227 | 48.26 | 42.81539 | 0.5051568 | 0.48 | 0.4258472 | 21.553
2020-04-04 | 2364 | 15.9 | 4.66 | 18.11 | 18.99518 | 15.97494 | 28.83 | 37.33005 | 25.43112 | 48.4 | 42.69394 | 0.5454164 | 0.52 | 0.4586952 | 20.547
2020-04-05 | 2511 | 16.2 | 5.78 | 17.43 | 18.49926 | 15.50238 | 28.31 | 36.86678 | 25.17913 | 48.48 | 43.11849 | 0.5306729 | 0.5 | 0.4447039 | 21.582
2020-04-06 | 2810 | 16 | 4.9 | 17.93 | 18.85384 | 15.83722 | 28.56 | 37.0092 | 25.2265 | 48.61 | 42.93628 | 0.5362776 | 0.51 | 0.4504732 | 21.563
2020-04-07 | 2671 | 15.9 | 4.37 | 18.94 | 19.8055 | 16.65643 | 28.5 | 37.1626 | 25.06379 | 48.19 | 42.37979 | 0.5333054 | 0.51 | 0.4485099 | 21.372
2020-04-08 | 2515 | 15.6 | 4.03 | 19 | 19.79785 | 16.70939 | 28.51 | 37.04041 | 25.07288 | 48.46 | 42.61773 | 0.5209961 | 0.5 | 0.4397207 | 21.369
2020-04-09 | 2450 | 15.4 | 4.68 | 17.74 | 18.61099 | 15.7449 | 28.51 | 36.74916 | 25.30367 | 49.07 | 43.55143 | 0.5350399 | 0.51 | 0.4526437 | 21.721
2020-04-10 | 2456 | 15.7 | 6.04 | 17.23 | 18.33759 | 15.45859 | 28.4 | 37.0129 | 25.4802 | 48.34 | 43.37018 | 0.553427 | 0.52 | 0.466539 | 20.761
2020-04-11 | 2628 | 16.2 | 5.68 | 17.15 | 18.18278 | 15.23717 | 28.34 | 36.72412 | 25.17909 | 48.83 | 43.38374 | 0.5725191 | 0.54 | 0.479771 | 21.597
2020-04-12 | 2449 | 16.2 | 4.87 | 16.51 | 17.3552 | 14.54366 | 28.75 | 36.5683 | 25.32587 | 49.87 | 43.93047 | 0.5571323 | 0.53 | 0.4668769 | 21.848
2020-04-13 | 2727 | 16.3 | 5.53 | 16.04 | 16.97894 | 14.21137 | 28.44 | 36.26163 | 25.19771 | 49.99 | 44.29092 | 0.5186832 | 0.49 | 0.4341378 | 21.902
2020-04-14 | 2476 | 15.8 | 5.46 | 16.1 | 17.02983 | 14.33912 | 28.67 | 36.55023 | 25.53431 | 49.77 | 44.32657 | 0.4971441 | 0.47 | 0.4185953 | 21.122
2020-04-15 | 2518 | 15.9 | 5.9 | 16.31 | 17.33262 | 14.57674 | 28.24 | 36.30287 | 25.23894 | 49.55 | 44.28433 | 0.5419766 | 0.51 | 0.4558023 | 21.069
2020-04-16 | 2821 | 15.9 | 5.25 | 17.71 | 18.69129 | 15.71938 | 28.55 | 37.05867 | 25.34095 | 48.49 | 43.03967 | 0.5277045 | 0.5 | 0.4437995 | 20.625
2020-04-17 | 2834 | 15.4 | 5.21 | 17.47 | 18.43021 | 15.59196 | 28.47 | 36.821 | 25.40945 | 48.85 | 43.59859 | 0.5380314 | 0.51 | 0.4551746 | 21.703
2020-04-18 | 2714 | 15.5 | 4.53 | 17.89 | 18.73887 | 15.83435 | 28.89 | 37.23898 | 25.57039 | 48.69 | 43.09527 | 0.5446737 | 0.52 | 0.4602493 | 20.663
2020-04-19 | 2871 | 15.8 | 4.87 | 16.53 | 17.37622 | 14.63078 | 29.08 | 36.99746 | 25.73884 | 49.52 | 43.83038 | 0.5361085 | 0.51 | 0.4514033 | 21.048
2020-04-20 | 2730 | 15.4 | 5.2 | 16.83 | 17.75316 | 15.01918 | 28.69 | 36.7962 | 25.6031 | 49.28 | 43.97772 | 0.5063291 | 0.48 | 0.4283544 | 20.987
2020-04-21 | 2803 | 15.2 | 5.38 | 16.38 | 17.31135 | 14.68003 | 28.61 | 36.56697 | 25.64075 | 49.63 | 44.47922 | 0.5178609 | 0.49 | 0.4391461 | 21.605
2020-04-22 | 2728 | 15.6 | 4.85 | 16.15 | 16.9732 | 14.32538 | 29.12 | 36.86076 | 25.83004 | 49.88 | 44.24458 | 0.5885444 | 0.56 | 0.4967315 | 21.314
2020-04-23 | 2583 | 15.3 | 3.93 | 16.71 | 17.39357 | 14.73235 | 29.22 | 36.81956 | 25.76178 | 50.14 | 44.20587 | 0.6349537 | 0.61 | 0.5378058 | 21.218
2020-04-24 | 2401 | 14.7 | 5 | 16.35 | 17.21053 | 14.68058 | 28.71 | 36.5035 | 25.77856 | 49.94 | 44.84086 | 0.5789474 | 0.55 | 0.4938421 | 21.478
2020-04-25 | 2354 | 15 | 5.75 | 16.5 | 17.50663 | 14.88064 | 28.38 | 36.50161 | 25.59469 | 49.37 | 44.52467 | 0.6366048 | 0.6 | 0.5411141 | 21.286
2020-04-26 | 2357 | 14.6 | 5.27 | 17.06 | 18.00908 | 15.37975 | 28.21 | 36.32033 | 25.43158 | 49.46 | 44.58866 | 0.5383722 | 0.51 | 0.4597699 | 21.172
2020-04-27 | 2644 | 15.1 | 4.85 | 17.39 | 18.27641 | 15.51667 | 28.29 | 36.38117 | 25.24247 | 49.47 | 44.14086 | 0.5254861 | 0.5 | 0.4461377 | 20.901
2020-04-28 | 2616 | 14.1 | 3.64 | 18.65 | 19.3545 | 16.62552 | 28.49 | 36.66195 | 25.39737 | 49.22 | 43.87711 | 0.5500208 | 0.53 | 0.4724678 | 20.777
2020-04-29 | 2821 | 14.5 | 4.16 | 17.07 | 17.81093 | 15.22835 | 29.05 | 36.87952 | 25.91585 | 49.72 | 44.3558 | 0.6051753 | 0.58 | 0.5174249 | 21.24
2020-04-30 | 2774 | 14.9 | 5.08 | 17.36 | 18.28909 | 15.56401 | 28.83 | 37.17122 | 25.84738 | 48.73 | 43.68861 | 0.5899705 | 0.56 | 0.5020649 | 20.421
2020-05-01 | 2975 | 15.2 | 5.37 | 18.05 | 19.07429 | 16.175 | 28.23 | 36.86341 | 25.29752 | 48.35 | 43.32749 | 0.581211 | 0.55 | 0.492867 | 20.622
2020-05-02 | 2705 | 15.3 | 6.35 | 17.06 | 18.21676 | 15.4296 | 28.64 | 37.39392 | 25.90292 | 47.95 | 43.36749 | 0.6086492 | 0.57 | 0.5155259 | 20.887
2020-05-03 | 2912 | 15.6 | 6.92 | 15.54 | 16.69532 | 14.09085 | 28.84 | 37.19371 | 26.15058 | 48.7 | 44.15857 | 0.6123765 | 0.57 | 0.5168457 | 21.139
2020-05-04 | 2782 | 16 | 4.91 | 16.2 | 17.03649 | 14.31065 | 29.38 | 37.24173 | 25.95352 | 49.51 | 43.73583 | 0.5889158 | 0.56 | 0.4946892 | 21.039
2020-05-05 | 2991 | 15.4 | 6.55 | 16.35 | 17.49599 | 14.80161 | 28.54 | 37.01686 | 25.83717 | 48.56 | 43.96122 | 0.5992509 | 0.56 | 0.5069663 | 21.161
2020-05-06 | 4365 | 15.3 | 5.68 | 17.32 | 18.36302 | 15.55348 | 28.37 | 36.84416 | 25.47645 | 48.63 | 43.67007 | 0.5301103 | 0.5 | 0.4490034 | 20.854
2020-05-07 | 5005 | 15.3 | 5.89 | 17.62 | 18.72277 | 15.85819 | 28.19 | 36.85449 | 25.3713 | 48.3 | 43.47051 | 0.541919 | 0.51 | 0.4590054 | 20.765
2020-05-08 | 5159 | 14.7 | 6.17 | 17.2 | 18.33102 | 15.63636 | 28.21 | 36.81326 | 25.64545 | 48.42 | 44.01818 | 0.522221 | 0.49 | 0.4454545 | 21.665
2020-05-09 | 4915 | 14.1 | 5.02 | 17.65 | 18.58286 | 15.96268 | 28.64 | 37.03608 | 25.90204 | 48.69 | 44.03528 | 0.5369551 | 0.51 | 0.4612445 | 21.137
2020-05-10 | 4648 | 14.2 | 5.24 | 18.17 | 19.17476 | 16.45194 | 28.62 | 37.3678 | 25.91385 | 47.97 | 43.43421 | 0.5593077 | 0.53 | 0.479886 | 20.898
2020-05-11 | 4135 | 14.4 | 5.37 | 17.42 | 18.40854 | 15.75771 | 28.26 | 36.60148 | 25.56331 | 48.95 | 44.27898 | 0.5178062 | 0.49 | 0.4432421 | 21.507
2020-05-12 | 4505 | 14 | 4.71 | 17.09 | 17.93473 | 15.42386 | 28.71 | 36.71355 | 25.91101 | 49.49 | 44.66513 | 0.4827369 | 0.46 | 0.4151537 | 21.359
2020-05-13 | 5333 | 14.7 | 5.23 | 16.26 | 17.15733 | 14.6352 | 28.6 | 36.42848 | 25.74211 | 49.91 | 44.92269 | 0.5064894 | 0.48 | 0.4320355 | 21.397
2020-05-14 | 5299 | 15.4 | 6.89 | 16.22 | 17.42026 | 14.73754 | 28.17 | 36.63675 | 25.59534 | 48.72 | 44.26712 | 0.5262593 | 0.49 | 0.4452153 | 21.295
2020-05-15 | 4581 | 15.7 | 7.35 | 16.36 | 17.65785 | 14.88557 | 27.78 | 36.41368 | 25.27635 | 48.51 | 44.13808 | 0.5180788 | 0.48 | 0.4367404 | 20.937
2020-05-16 | 4762 | 15.6 | 6.43 | 16.51 | 17.64454 | 14.892 | 28.19 | 36.58188 | 25.42734 | 48.87 | 44.08067 | 0.5557337 | 0.52 | 0.4690392 | 21.632
2020-05-17 | 4442 | 16.1 | 6.51 | 15.78 | 16.87881 | 14.16132 | 28.15 | 36.22442 | 25.26243 | 49.56 | 44.47624 | 0.5455129 | 0.51 | 0.4576853 | 21.572
2020-05-18 | 4145 | 15.5 | 5.42 | 17.11 | 18.09051 | 15.28648 | 28.34 | 36.5819 | 25.31962 | 49.13 | 43.8939 | 0.5180799 | 0.49 | 0.4377775 | 21.513
2020-05-19 | 4687 | 14.6 | 5.03 | 16.97 | 17.8688 | 15.25996 | 28.94 | 37.10256 | 26.02375 | 49.06 | 44.11629 | 0.5475413 | 0.52 | 0.4676003 | 21.249
2020-05-20 | 5082 | 15.3 | 5.93 | 16.6 | 17.64643 | 14.94653 | 28.47 | 36.74971 | 25.6342 | 49 | 44.11927 | 0.5527798 | 0.52 | 0.4682045 | 20.994
2020-05-21 | 5526 | 15.2 | 5.8 | 15.65 | 16.61359 | 14.08832 | 28.62 | 36.43539 | 25.76408 | 49.93 | 44.9476 | 0.5732484 | 0.54 | 0.4861146 | 21.423
2020-05-22 | 6113 | 15 | 6.26 | 15.58 | 16.62044 | 14.12737 | 28.68 | 36.69396 | 26.00597 | 49.48 | 44.86665 | 0.5120546 | 0.48 | 0.4352464 | 21.476
2020-05-23 | 5380 | 14.3 | 6.61 | 15.61 | 16.71485 | 14.32463 | 28.59 | 36.75752 | 26.23582 | 49.19 | 45.13955 | 0.5032659 | 0.47 | 0.4312989 | 21.638
2020-05-24 | 4716 | 15.3 | 7.23 | 14.72 | 15.8672 | 13.43952 | 28.14 | 36.05381 | 25.69212 | 49.91 | 45.56836 | 0.528188 | 0.49 | 0.4473752 | 21.688
2020-05-25 | 4520 | 16.6 | 6.86 | 15.09 | 16.20142 | 13.51198 | 27.9 | 35.74632 | 24.98239 | 50.15 | 44.90563 | 0.4938802 | 0.46 | 0.4118961 | 21.202
2020-05-26 | 4589 | 16.3 | 6.65 | 16.66 | 17.84681 | 14.93778 | 27.55 | 35.92385 | 24.70204 | 49.14 | 44.06018 | 0.5034815 | 0.47 | 0.421414 | 20.722
2020-05-27 | 5660 | 16.2 | 6.91 | 15.42 | 16.56461 | 13.88115 | 27.64 | 35.58646 | 24.88164 | 50.03 | 45.03721 | 0.4941455 | 0.46 | 0.4140939 | 21.966
2020-05-28 | 4302 | 16 | 7.4 | 14.26 | 15.39957 | 12.93564 | 28.36 | 36.20117 | 25.72613 | 49.98 | 45.33823 | 0.5291577 | 0.49 | 0.4444924 | 21.559
2020-05-29 | 4841 | 15.9 | 7.17 | 14.73 | 15.86772 | 13.34475 | 28.23 | 36.14597 | 25.57517 | 49.87 | 45.18008 | 0.5493914 | 0.51 | 0.4620381 | 21.864
2020-05-30 | 2567 | 15.9 | 8.02 | 13.57 | 14.75321 | 12.40745 | 27.9 | 35.5822 | 25.50978 | 50.51 | 46.18277 | 0.5435964 | 0.5 | 0.4571646 | 21.716
2020-05-31 | 2458 | 15.9 | 7.02 | 14.44 | 15.53022 | 13.06092 | 28.11 | 35.79068 | 25.42537 | 50.43 | 45.61371 | 0.5377501 | 0.5 | 0.4522478 | 21.275
2020-06-01 | 2471 | 18.4 | 8.47 | 13.72 | 14.98962 | 12.23153 | 28.09 | 36.10076 | 25.04254 | 49.72 | 44.32593 | 0.5134928 | 0.47 | 0.4190102 | 21.551
2020-06-02 | 2615 | 17.8 | 9.33 | 12.66 | 13.96272 | 11.47736 | 28.03 | 35.93129 | 25.41156 | 49.98 | 45.31108 | 0.4521893 | 0.41 | 0.3716996 | 21.649
2020-06-03 | 2861 | 18.3 | 8.98 | 12.22 | 13.42562 | 10.96873 | 28.1 | 35.6599 | 25.2227 | 50.7 | 45.50857 | 0.4943968 | 0.45 | 0.4039222 | 21.497
2020-06-04 | 2585 | 18.2 | 10 | 12.39 | 13.76667 | 11.26113 | 27.52 | 35.45935 | 25.01262 | 50.09 | 45.52624 | 0.4777778 | 0.43 | 0.3908222 | 21.431
2020-06-05 | 2693 | 18.5 | 9.64 | 12.36 | 13.67862 | 11.14807 | 28.06 | 35.97436 | 25.30865 | 49.94 | 45.04327 | 0.4869411 | 0.44 | 0.396857 | 21.336
2020-06-06 | 2434 | 17.7 | 7.77 | 11.97 | 12.97842 | 10.68124 | 28.83 | 35.92076 | 25.726 | 51.43 | 45.89276 | 0.5095956 | 0.47 | 0.4193972 | 21.757
2020-06-07 | 2140 | 17.8 | 8.46 | 13.98 | 15.27201 | 12.55359 | 28.01 | 36.11398 | 25.15209 | 49.55 | 44.49432 | 0.5025126 | 0.46 | 0.4130653 | 21.671
2020-06-08 | 2326 | 18 | 8.72 | 13.29 | 14.5596 | 11.93887 | 27.99 | 35.88922 | 25.14439 | 50 | 44.91674 | 0.5148992 | 0.47 | 0.4222174 | 21.772
2020-06-09 | 2449 | 18.1 | 8.52 | 13.37 | 14.61522 | 11.96986 | 28.61 | 36.62783 | 25.61389 | 49.5 | 44.31624 | 0.4919108 | 0.45 | 0.4028749 | 21.507
2020-06-10 | 2592 | 16.3 | 8.44 | 14.58 | 15.92398 | 13.32837 | 28.25 | 36.69784 | 25.82487 | 48.73 | 44.54676 | 0.5024028 | 0.46 | 0.4205111 | 20.418
2020-06-11 | 2552 | 16.3 | 8.06 | 15.04 | 16.35849 | 13.69206 | 27.97 | 36.37191 | 25.46323 | 48.93 | 44.54471 | 0.5655863 | 0.52 | 0.4733957 | 21.825
2020-06-12 | 2653 | 16.8 | 9.07 | 15.02 | 16.5182 | 13.74314 | 27.48 | 36.20076 | 25.14391 | 48.43 | 44.31294 | 0.5498735 | 0.5 | 0.4574948 | 21.943
2020-06-13 | 2650 | 16.4 | 8.76 | 13.76 | 15.0811 | 12.6078 | 27.86 | 35.95767 | 25.52714 | 49.62 | 45.46506 | 0.5808856 | 0.53 | 0.4856203 | 21.536
2020-06-14 | 2349 | 17.3 | 9.46 | 11.96 | 13.20963 | 10.92436 | 27.66 | 35.1998 | 25.26488 | 50.92 | 46.51076 | 0.5191076 | 0.47 | 0.429302 | 21.81
2020-06-15 | 2362 | 17.2 | 8.44 | 13.57 | 14.82088 | 12.27169 | 28.18 | 36.13284 | 25.48388 | 49.81 | 45.04443 | 0.4587156 | 0.42 | 0.3798165 | 21.38
2020-06-16 | 2096 | 18.5 | 8.5 | 14.23 | 15.55191 | 12.67481 | 28.28 | 36.59894 | 25.18929 | 48.99 | 43.6359 | 0.4918033 | 0.45 | 0.4008197 | 21.834
2020-06-17 | 2127 | 17.8 | 8.17 | 14.17 | 15.43069 | 12.68402 | 28.08 | 36.15761 | 25.13532 | 49.58 | 44.38066 | 0.5118153 | 0.47 | 0.4207122 | 21.825
2020-06-18 | 3640 | 17.4 | 8 | 13.88 | 15.08696 | 12.46183 | 27.9 | 35.71429 | 25.04935 | 50.22 | 45.08883 | 0.5326087 | 0.49 | 0.4399348 | 21.652
2020-06-19 | 2066 | 17.7 | 8.54 | 14.02 | 15.32911 | 12.61585 | 28.3 | 36.54442 | 25.46567 | 49.14 | 44.21848 | 0.4810846 | 0.44 | 0.3959326 | 21.85
2020-06-20 | 2159 | 15.7 | 7.39 | 14.49 | 15.64626 | 13.1898 | 28.35 | 36.29032 | 25.80612 | 49.77 | 45.30408 | 0.4967066 | 0.46 | 0.4187237 | 21.894
2020-06-21 | 2203 | 16.6 | 6.9 | 14.86 | 15.96133 | 13.31175 | 28.15 | 35.97904 | 25.21708 | 50.09 | 44.87117 | 0.5155747 | 0.48 | 0.4299893 | 21.977
2020-06-22 | 2141 | 17.5 | 8.74 | 14.48 | 15.86675 | 13.09007 | 27.71 | 36.09013 | 25.05013 | 49.07 | 44.3598 | 0.5040544 | 0.46 | 0.4158448 | 21.891
2020-06-23 | 2294 | 17.6 | 8.79 | 14.41 | 15.79871 | 13.01813 | 27.69 | 36.0546875 | 25.01541 | 49.11 | 44.36645 | 0.5152944 | 0.47 | 0.4246026 | 21.934
2020-06-24 | 1932 | 17.1 | 8.28 | 14.62 | 15.93982 | 13.21411 | 28.05 | 36.38132 | 25.35265 | 49.05 | 44.33324 | 0.5015264 | 0.46 | 0.4157654 | 21.98
2020-06-25 | 2085 | 17.4 | 8.33 | 14.66 | 15.99215 | 13.20951 | 28.07 | 36.44981 | 25.2927 | 48.94 | 44.09779 | 0.5127086 | 0.47 | 0.4234973 | 21.892
2020-06-26 | 2303 | 17.1 | 8.13 | 14.89 | 16.20768 | 13.43617 | 27.81 | 36.12627 | 25.09469 | 49.17 | 44.36914 | 0.4680527 | 0.43 | 0.3880157 | 21.932
2020-06-27 | 2577 | 15.3 | 7.63 | 15.73 | 17.02934 | 14.42385 | 27.66 | 36.09081 | 25.36323 | 48.98 | 44.91292 | 0.4871712 | 0.45 | 0.412634 | 21.758
2020-06-28 | 1999 | 14.9 | 7.24 | 17.35 | 18.70418 | 15.91726 | 27.66 | 36.67949 | 25.37587 | 47.75 | 43.80687 | 0.5282449 | 0.49 | 0.4495364 | 20.916
2020-06-29 | 2191 | 15.3 | 6.69 | 17.72 | 18.99046 | 16.08492 | 27.72 | 36.67152 | 25.16219 | 47.87 | 43.45289 | 0.4822634 | 0.45 | 0.4084771 | 21.712
2020-06-30 | 2289 | 15.7 | 7.12 | 17.98 | 19.35831 | 16.31906 | 27.7 | 36.98264 | 25.14115 | 47.2 | 42.83979 | 0.462963 | 0.43 | 0.3902778 | 21.643
2020-07-01 | 2651 | 15 | 7.41 | 17.11 | 18.47932 | 15.70742 | 27.63 | 36.60572 | 25.36505 | 47.85 | 43.92753 | 0.4860136 | 0.45 | 0.4131116 | 20.932
2020-07-02 | 2630 | 14.8 | 6.89 | 16.77 | 18.01095 | 15.34533 | 27.82 | 36.44223 | 25.4566 | 48.52 | 44.39807 | 0.4725593 | 0.44 | 0.4026206 | 21.189
2020-07-03 | 2646 | 15.1 | 7.09 | 16.29 | 17.5331 | 14.8856 | 27.75 | 36.2177 | 25.3576 | 48.87 | 44.6568 | 0.4520504 | 0.42 | 0.3837908 | 21.108
2020-07-04 | 2787 | 16 | 7.33 | 15.4 | 16.61811 | 13.95921 | 27.98 | 36.21069 | 25.36225 | 49.29 | 44.67854 | 0.4748031 | 0.44 | 0.3988346 | 21.226
2020-07-05 | 2403 | 15.6 | 7.89 | 16.39 | 17.79394 | 15.01809 | 27.76 | 36.66138 | 25.43637 | 47.96 | 43.94554 | 0.44512 | 0.41 | 0.3756813 | 20.949
2020-07-06 | 2510 | 16.4 | 7.43 | 16.38 | 17.69472 | 14.79278 | 27.54 | 36.14648 | 24.87138 | 48.65 | 43.93583 | 0.4861186 | 0.45 | 0.4063952 | 20.821
2020-07-07 | 2712 | 15.1 | 6.65 | 17.26 | 18.48956 | 15.69763 | 27.89 | 36.65396 | 25.36541 | 48.2 | 43.83696 | 0.4713444 | 0.44 | 0.4001714 | 20.911
2020-07-08 | 2664 | 15.1 | 7.09 | 16.07 | 17.29631 | 14.68457 | 27.89 | 36.2962 | 25.48553 | 48.95 | 44.7299 | 0.4520504 | 0.42 | 0.3837908 | 21.302
2020-07-09 | 2524 | 16.1 | 7.67 | 16.55 | 17.92483 | 15.03894 | 27.94 | 36.86989 | 25.389 | 47.84 | 43.47207 | 0.5307051 | 0.49 | 0.4452616 | 20.823
2020-07-10 | 2584 | 16.5 | 7.92 | 17.05 | 18.51651 | 15.46128 | 27.83 | 37.09183 | 25.2368 | 47.2 | 42.80191 | 0.5647263 | 0.52 | 0.4715465 | 20.468
2020-07-11 | 2443 | 15.6 | 7.2 | 16.2 | 17.4569 | 14.73362 | 27.94 | 36.4752 | 25.41095 | 48.66 | 44.25543 | 0.4741379 | 0.44 | 0.4001724 | 21.281
2020-07-12 | 2117 | 15.2 | 7.26 | 15.75 | 16.98296 | 14.40155 | 28.01 | 36.38135 | 25.6119 | 48.98 | 44.78654 | 0.4744447 | 0.44 | 0.4023291 | 21.356
2020-07-13 | 2362 | 15.3 | 7.19 | 15.81 | 17.0348 | 14.42848 | 28.01 | 36.37662 | 25.56241 | 48.99 | 44.70912 | 0.4417627 | 0.41 | 0.374173 | 21.333
2020-07-14 | 2392 | 16.4 | 7.4 | 16.12 | 17.40821 | 14.55326 | 28.31 | 37.01621 | 25.55849 | 48.17 | 43.48825 | 0.4535637 | 0.42 | 0.3791793 | 20.88
2020-07-15 | 2128 | 15.3 | 6.94 | 17.22 | 18.50419 | 15.67305 | 28.28 | 37.28903 | 25.73948 | 47.56 | 43.28747 | 0.4513217 | 0.42 | 0.3822695 | 21.871
2020-07-16 | 2164 | 15.8 | 6.51 | 15.98 | 17.09274 | 14.39208 | 28.67 | 36.98878 | 25.82109 | 48.84 | 43.98682 | 0.4385496 | 0.41 | 0.3692587 | 21.115
2020-07-17 | 2372 | 15 | 6.91 | 15.92 | 17.10173 | 14.53647 | 28.63 | 37.09991 | 26.14191 | 48.54 | 44.32162 | 0.4511763 | 0.42 | 0.3834998 | 21.341
2020-07-18 | 2493 | 16.2 | 7.4 | 16.36 | 17.66739 | 14.80527 | 28.07 | 36.81794 | 25.40244 | 48.17 | 43.59229 | 0.4643629 | 0.43 | 0.3891361 | 20.808
2020-07-19 | 1878 | 16.2 | 7.34 | 16.95 | 18.29268 | 15.32927 | 27.68 | 36.56056 | 25.03328 | 48.03 | 43.43745 | 0.4856464 | 0.45 | 0.4069717 | 20.55
2020-07-20 | 2784 | 15.7 | 7.38 | 15.18 | 16.38955 | 13.81639 | 28.19 | 36.40238 | 25.65771 | 49.25 | 44.8259 | 0.4858562 | 0.45 | 0.4095768 | 21.318
2020-07-21 | 2352 | 16.5 | 7.64 | 15.25 | 16.51148 | 13.78708 | 27.94 | 36.23395 | 25.25974 | 49.17 | 44.45317 | 0.4763967 | 0.44 | 0.3977913 | 21.173
2020-07-22 | 2297 | 15.9 | 7.7 | 15.83 | 17.1506 | 14.42365 | 27.85 | 36.41951 | 25.37579 | 48.62 | 44.30056 | 0.4658722 | 0.43 | 0.3917985 | 21.87
2020-07-23 | 2387 | 16.1 | 8.31 | 14.61 | 15.93413 | 13.36873 | 28 | 36.3259 | 25.62111 | 49.08 | 44.91015 | 0.4471589 | 0.41 | 0.3751663 | 21.367
2020-07-24 | 2320 | 16 | 7.83 | 15.25 | 16.54551 | 13.89823 | 27.87 | 36.23245 | 25.39959 | 49.05 | 44.70218 | 0.4882283 | 0.45 | 0.4101118 | 21.112
2020-07-25 | 2067 | 15.8 | 7.29 | 15.59 | 16.81588 | 14.15897 | 28.15 | 36.50156 | 25.56607 | 48.97 | 44.47496 | 0.4745982 | 0.44 | 0.3996117 | 21.424
2020-07-26 | 2191 | 15.8 | 7.52 | 15.21 | 16.4468 | 13.84821 | 28.19 | 36.48246 | 25.66607 | 49.08 | 44.68573 | 0.4865917 | 0.45 | 0.4097102 | 21.25
2020-07-27 | 2007 | 15 | 7.76 | 16.08 | 17.43278 | 14.81787 | 27.67 | 36.33141 | 25.49816 | 48.49 | 44.68398 | 0.4661752 | 0.43 | 0.3962489 | 21.165
2020-07-28 | 2508 | 14.9 | 8.06 | 15.51 | 16.8697 | 14.35611 | 27.81 | 36.38624 | 25.74104 | 48.62 | 45.00285 | 0.478573 | 0.44 | 0.4072656 | 21.348
2020-07-29 | 2239 | 13.9 | 7.78 | 15.83 | 17.16547 | 14.77947 | 27.97 | 36.61474 | 26.11383 | 48.42 | 45.2067 | 0.444589 | 0.41 | 0.3827912 | 21.492
2020-07-30 | 2521 | 13.9 | 7.94 | 14.61 | 15.87008 | 13.66414 | 28.12 | 36.3073 | 26.2995 | 49.33 | 46.13636 | 0.4996741 | 0.46 | 0.4302194 | 21.85
2020-07-31 | 2552 | 15.2 | 7.86 | 15.19 | 16.48578 | 13.97994 | 27.75 | 36.06238 | 25.5394 | 49.2 | 45.28066 | 0.4992403 | 0.46 | 0.4233558 | 21.473
2020-08-01 | 3812 | 15.4 | 7.94 | 15.33 | 16.65218 | 14.08775 | 28.16 | 36.70012 | 25.87808 | 48.57 | 44.63417 | 0.4996741 | 0.46 | 0.4227243 | 21.415
2020-08-02 | 4840 | 14.9 | 7.78 | 15.73 | 17.05704 | 14.51554 | 28.15 | 36.8022 | 25.97663 | 48.34 | 44.60783 | 0.4771199 | 0.44 | 0.4060291 | 21.439
2020-08-03 | 4874 | 15.2 | 8.24 | 14.36 | 15.64952 | 13.27079 | 28.2 | 36.43411 | 26.06103 | 49.2 | 45.46818 | 0.4686138 | 0.43 | 0.3973845 | 21.664
2020-08-04 | 4643 | 16.3 | 8.39 | 14.62 | 15.95896 | 13.35765 | 28.1 | 36.49825 | 25.67373 | 48.89 | 44.66863 | 0.5130444 | 0.47 | 0.4294182 | 21.651
2020-08-05 | 5196 | 16.3 | 8.09 | 14.45 | 15.7219 | 13.15923 | 28.48 | 36.76736 | 25.93598 | 48.98 | 44.60479 | 0.5331302 | 0.49 | 0.44623 | 21.658
2020-08-06 | 4567 | 16.7 | 8.36 | 14.84 | 16.1938 | 13.48944 | 27.88 | 36.30208 | 25.34269 | 48.92 | 44.46787 | 0.4801397 | 0.44 | 0.3999564 | 21.786
2020-08-07 | 4418 | 15.4 | 7.71 | 14.63 | 15.85221 | 13.41097 | 28.33 | 36.47953 | 25.96942 | 49.33 | 45.21961 | 0.5309351 | 0.49 | 0.4491711 | 21.469
2020-08-08 | 4196 | 16.5 | 8.55 | 14.02 | 15.33078 | 12.8012 | 28.62 | 36.96242 | 26.13198 | 48.81 | 44.56681 | 0.4811372 | 0.44 | 0.4017496 | 21.429
2020-08-09 | 3857 | 17.8 | 8.08 | 14.33 | 15.58964 | 12.81469 | 28.55 | 36.79598 | 25.53101 | 49.04 | 43.85431 | 0.4786771 | 0.44 | 0.3934726 | 22.007
2020-08-10 | 3639 | 16.1 | 8.89 | 12.75 | 13.99407 | 11.74103 | 28.45 | 36.30679 | 26.19861 | 49.91 | 45.96037 | 0.4170783 | 0.38 | 0.3499287 | 21.909
2020-08-11 | 3911 | 16.7 | 8.92 | 12.86 | 14.11946 | 11.76151 | 28.28 | 36.15444 | 25.86434 | 49.94 | 45.67415 | 0.4940711 | 0.45 | 0.4115613 | 21.757
2020-08-12 | 4454 | 16.3 | 8.57 | 13.74 | 15.02789 | 12.57834 | 28.17 | 36.25949 | 25.78835 | 49.52 | 45.3333 | 0.5031171 | 0.46 | 0.421109 | 21.593
2020-08-13 | 4105 | 17.5 | 9.22 | 12.53 | 13.8026 | 11.38714 | 28.1 | 35.91054 | 25.53701 | 50.15 | 45.57584 | 0.4957039 | 0.45 | 0.4089557 | 21.626
2020-08-14 | 4754 | 16.8 | 7.99 | 13.7 | 14.88969 | 12.38822 | 28.31 | 36.15119 | 25.5993 | 50 | 45.21248 | 0.4890773 | 0.45 | 0.4069123 | 21.947
2020-08-15 | 4608 | 16.8 | 8.14 | 13.74 | 14.95754 | 12.44468 | 28.35 | 36.29032 | 25.67734 | 49.77 | 45.07799 | 0.4898759 | 0.45 | 0.4075767 | 21.848
2020-08-16 | 5419 | 17.8 | 9.35 | 12.09 | 13.33701 | 10.96302 | 28.42 | 36.17617 | 25.77081 | 50.14 | 45.46617 | 0.4743519 | 0.43 | 0.3899173 | 21.67
2020-08-17 | 4924 | 15.6 | 8.4 | 13.33 | 14.5524 | 12.28223 | 28.25 | 36.09301 | 26.02948 | 50.02 | 46.0883 | 0.4803493 | 0.44 | 0.4054148 | 21.973
2020-08-18 | 4378 | 17 | 9.19 | 12.52 | 13.78703 | 11.44323 | 28.12 | 35.91774 | 25.70157 | 50.17 | 45.85519 | 0.4735161 | 0.43 | 0.3930184 | 21.752
2020-08-19 | 5030 | 16 | 8.94 | 12.75 | 14.00176 | 11.76148 | 28.28 | 36.11288 | 26.08741 | 50.03 | 46.15111 | 0.4831979 | 0.44 | 0.4058862 | 21.971
2020-08-20 | 4592 | 15.6 | 7.97 | 14.08 | 15.29936 | 12.91266 | 28.37 | 36.39513 | 26.01791 | 49.58 | 45.46943 | 0.499837 | 0.46 | 0.4218624 | 21.714
2020-08-21 | 4127 | 15.9 | 8.88 | 13.56 | 14.88147 | 12.51532 | 28.1 | 36.23002 | 25.93514 | 49.46 | 45.64954 | 0.5158033 | 0.47 | 0.4337906 | 21.768
2020-08-22 | 4817 | 15.8 | 9.07 | 12.95 | 14.24172 | 11.99153 | 28.07 | 35.99641 | 25.99246 | 49.91 | 46.21601 | 0.5278786 | 0.48 | 0.4444738 | 22.638
2020-08-23 | 4064 | 15.5 | 8.75 | 13.84 | 15.16712 | 12.81622 | 28.063 | 36.25242 | 25.98711 | 49.35 | 45.69945 | 0.5150685 | 0.47 | 0.4352329 | 21.748
2020-08-24 | 4563 | 14.9 | 7.78 | 14.24 | 15.44134 | 13.14058 | 28.1 | 36.03488 | 25.93049 | 49.88 | 46.02893 | 0.5421817 | 0.5 | 0.4613967 | 21.841
2020-08-25 | 3666 | 14.6 | 7.96 | 13.75 | 14.93916 | 12.75804 | 28.31 | 36.16043 | 26.26764 | 49.98 | 46.37432 | 0.5106475 | 0.47 | 0.436093 | 22.22
2020-08-26 | 2207 | 14.9 | 7.35 | 14.66 | 15.82299 | 13.46536 | 28.46 | 36.49186 | 26.14081 | 49.53 | 45.49383 | 0.5072855 | 0.47 | 0.4316999 | 21.833
2020-08-27 | 2180 | 15.2 | 7.68 | 14.27 | 15.45711 | 13.10763 | 28.4 | 36.38693 | 26.08666 | 49.65 | 45.60572 | 0.5090988 | 0.47 | 0.4317158 | 21.803
2020-08-28 | 2305 | 16.3 | 8.58 | 14.6 | 15.97025 | 13.3671 | 28.19 | 36.69617 | 25.80948 | 48.63 | 44.52342 | 0.5031722 | 0.46 | 0.4211551 | 21.965
2020-08-29 | 2175 | 14.6 | 7.09 | 14.02 | 15.08987 | 12.88675 | 28.69 | 36.36709 | 26.37096 | 50.2 | 46.14229 | 0.4951028 | 0.46 | 0.4228178 | 21.924
2020-08-30 | 2028 | 14.9 | 7.13 | 14.69 | 15.81781 | 13.46096 | 28.34 | 36.24968 | 25.96892 | 49.84 | 45.67012 | 0.495316 | 0.46 | 0.4215139 | 21.723
2020-08-31 | 2759 | 15 | 7.3 | 14.6 | 15.74973 | 13.38727 | 28.25 | 36.17157 | 25.90345 | 49.85 | 45.70928 | 0.5070119 | 0.47 | 0.4309601 | 21.819
2020-09-01 | 2694 | 14.9 | 8.08 | 13.82 | 15.03481 | 12.79463 | 27 | 34.57106 | 24.99674 | 49.79 | 46.09583 | 0.5221932 | 0.48 | 0.4443864 | 21.996
2020-09-02 | 2868 | 14.2 | 7.28 | 13.25 | 14.29034 | 12.26111 | 26.89 | 33.83667 | 24.88311 | 50.26 | 46.50893 | 0.5176877 | 0.48 | 0.444176 | 22.648
2020-09-03 | 2328 | 14.7 | 6.66 | 13.56 | 14.52753 | 12.39199 | 26.69 | 33.4545 | 24.39101 | 50.01 | 45.7023 | 0.4928219 | 0.46 | 0.4203771 | 21.758
2020-09-04 | 2365 | 15.3 | 6.48 | 14.71 | 15.72926 | 13.32268 | 27.32 | 34.66565 | 24.74341 | 50.08 | 45.35689 | 0.5132592 | 0.48 | 0.4347305 | 21.684
2020-09-05 | 1818 | 14.4 | 6.37 | 14.76 | 15.76418 | 13.49414 | 26.56 | 33.67567 | 24.28213 | 50.31 | 45.99526 | 0.5233365 | 0.49 | 0.4479761 | 21.795
2020-09-06 | 2839 | 14.9 | 6.07 | 14.66 | 15.60737 | 13.28187 | 26.32 | 33.20298 | 23.84576 | 49.98 | 45.28157 | 0.5003726 | 0.47 | 0.4258171 | 21.554
2020-09-07 | 2702 | 15.4 | 6.66 | 14.52 | 15.55603 | 13.1604 | 26.38 | 33.46866 | 23.90988 | 49.64 | 44.9919 | 0.5249625 | 0.49 | 0.4441183 | 21.488
2020-09-08 | 3305 | 15.2 | 7.34 | 13.85 | 14.94712 | 12.67516 | 26.48 | 33.5998 | 24.2338 | 50.21 | 45.95087 | 0.5072307 | 0.47 | 0.4301317 | 21.583
2020-09-09 | 2235 | 15.4 | 6.28 | 14.56 | 15.53564 | 13.14315 | 26.5 | 33.4765 | 23.92125 | 50.27 | 45.37817 | 0.5014938 | 0.47 | 0.4242638 | 21.55
2020-09-10 | 3060 | 15.1 | 7.65 | 14.32 | 15.50623 | 13.16479 | 26.23 | 33.61528 | 24.11399 | 49.47 | 45.47919 | 0.4872767 | 0.45 | 0.4136979 | 21.745
2020-09-11 | 2754 | 14.2 | 7.79 | 14.25 | 15.45386 | 13.25941 | 26.95 | 34.56901 | 25.07656 | 49.41 | 45.97525 | 0.4988613 | 0.46 | 0.428023 | 21.47
2020-09-12 | 2185 | 15.1 | 7.3 | 14.02 | 15.12406 | 12.84032 | 26.59 | 33.79512 | 24.35265 | 50.21 | 45.98521 | 0.4638619 | 0.43 | 0.3938188 | 21.624
2020-09-13 | 2108 | 15.9 | 7.79 | 14.1 | 15.29118 | 12.85989 | 26.94 | 34.48982 | 24.57059 | 50 | 45.60243 | 0.5097061 | 0.47 | 0.4286628 | 21.564
2020-09-14 | 2408 | 14.3 | 7.47 | 14.3 | 15.45445 | 13.24446 | 27.07 | 34.60309 | 25.07186 | 49.96 | 46.27226 | 0.4863288 | 0.45 | 0.4167837 | 21.761
2020-09-15 | 2575 | 15.3 | 8.11 | 14.23 | 15.48591 | 13.11656 | 26.5 | 34.1231 | 24.42649 | 49.32 | 45.46092 | 0.5005985 | 0.46 | 0.424007 | 21.402
2020-09-16 | 2680 | 15 | 7.94 | 14.02 | 15.2292 | 12.94482 | 26.42 | 33.85443 | 24.39387 | 48.92 | 45.16837 | 0.4996741 | 0.46 | 0.424723 | 21.043
2020-09-17 | 2472 | 15.5 | 6.88 | 15.49 | 16.63445 | 14.05611 | 26.03 | 33.53085 | 23.62044 | 49.51 | 44.92692 | 0.4725086 | 0.44 | 0.3992698 | 21.288
2020-09-18 | 2252 | 15.5 | 6.73 | 14.7 | 15.76069 | 13.31779 | 27.37 | 34.83518 | 24.79645 | 50.2 | 45.47979 | 0.4824702 | 0.45 | 0.4076874 | 21.473
2020-09-19 | 2230 | 15.3 | 7.06 | 14.26 | 15.34323 | 12.99572 | 27.25 | 34.63396 | 24.83403 | 49.8 | 45.38476 | 0.494943 | 0.46 | 0.4192167 | 21.702
2020-09-20 | 1895 | 14.9 | 7.85 | 13.06 | 14.17254 | 12.06084 | 26.99 | 34.12568 | 24.92511 | 49.99 | 46.16548 | 0.510038 | 0.47 | 0.4340423 | 21.7
2020-09-21 | 2254 | 15.7 | 6.8 | 13.02 | 13.96996 | 11.77667 | 27.42 | 34.19805 | 24.80157 | 49.76 | 45.00824 | 0.472103 | 0.44 | 0.3979828 | 21.464
2020-09-22 | 2589 | 14.5 | 7.13 | 13.25 | 14.26726 | 12.1985 | 27.06 | 33.98644 | 24.91257 | 50.72 | 46.69495 | 0.5060838 | 0.47 | 0.4327016 | 21.549
2020-09-23 | 2246 | 15.6 | 6.97 | 13.06 | 14.03848 | 11.84848 | 27.17 | 33.97524 | 24.64955 | 50.67 | 45.96956 | 0.5589595 | 0.52 | 0.4717618 | 21.178
2020-09-24 | 2306 | 16.2 | 7.17 | 13.78 | 14.84434 | 12.43956 | 27.07 | 34.24415 | 24.43678 | 50.46 | 45.55152 | 0.5170742 | 0.48 | 0.4333082 | 20.97
2020-09-25 | 2065 | 16.5 | 7.14 | 13.65 | 14.69955 | 12.27412 | 27.36 | 34.54109 | 24.6022 | 50.56 | 45.46371 | 0.5169072 | 0.48 | 0.4316175 | 21.32
2020-09-26 | 2846 | 15.8 | 7.56 | 13.26 | 14.34444 | 12.07802 | 27.4 | 34.6047 | 24.95759 | 49.65 | 45.22425 | 0.5192557 | 0.48 | 0.4372133 | 21.562
2020-09-27 | 2242 | 16.2 | 7.25 | 14.24 | 15.3531 | 12.8659 | 27.07 | 34.47968 | 24.45785 | 49.44 | 44.66924 | 0.4959569 | 0.46 | 0.4156119 | 20.897
2020-09-28 | 2263 | 15.6 | 7.59 | 13.08 | 14.15431 | 11.94624 | 26.87 | 33.87117 | 24.54094 | 49.91 | 45.58385 | 0.4977816 | 0.46 | 0.4201277 | 21.495
2020-09-29 | 3095 | 15.2 | 7.29 | 13.95 | 15.04692 | 12.75979 | 27.35 | 34.72575 | 25.0165 | 50.28 | 45.99012 | 0.4745982 | 0.44 | 0.4024593 | 21.465
2020-09-30 | 2427 | 15.6 | 6.91 | 13.9 | 14.93179 | 12.60243 | 27.63 | 34.89077 | 25.05073 | 50.56 | 45.8402 | 0.4296917 | 0.4 | 0.3626598 | 21.366
2020-10-01 | 2256 | 17.6 | 7.76 | 15 | 16.26193 | 13.39983 | 28 | 36.25065 | 25.01301 | 49.24 | 43.98716 | 0.5203816 | 0.48 | 0.4287944 | 21.7
2020-10-02 | 2721 | 16.1 | 7.31 | 14.16 | 15.27673 | 12.81718 | 28.23 | 35.94805 | 25.55289 | 50.3 | 45.52994 | 0.4747006 | 0.44 | 0.3982738 | 21.448
2020-10-03 | 2526 | 16.9 | 7.17 | 14.53 | 15.65227 | 13.00703 | 27.75 | 35.44061 | 24.84138 | 50.55 | 45.25159 | 0.5170742 | 0.48 | 0.4296887 | 21.067
2020-10-04 | 2835 | 18 | 6.4 | 15.08 | 16.11111 | 13.21111 | 27.79 | 35.39226 | 24.34594 | 50.73 | 44.44295 | 0.5235043 | 0.49 | 0.4292735 | 20.615
2020-10-05 | 2510 | 16.2 | 6.31 | 14.65 | 15.63667 | 13.10353 | 27.85 | 35.23532 | 24.91013 | 51.19 | 45.78634 | 0.5123279 | 0.48 | 0.4293308 | 21.177
2020-10-06 | 2564 | 16.5 | 6.08 | 15.3 | 16.29046 | 13.60253 | 28.11 | 35.75426 | 24.99132 | 50.51 | 44.90614 | 0.5110733 | 0.48 | 0.4267462 | 20.984
2020-10-07 | 2588 | 17 | 6.49 | 15.19 | 16.24425 | 13.48273 | 27.97 | 35.71246 | 24.82633 | 50.35 | 44.69094 | 0.5133141 | 0.48 | 0.4260507 | 20.884
2020-10-08 | 2091 | 18.5 | 6.93 | 14.61 | 15.69786 | 12.79376 | 27.97 | 35.64874 | 24.49291 | 50.49 | 44.21333 | 0.5694638 | 0.53 | 0.464113 | 20.68
2020-10-09 | 2524 | 18.3 | 7.42 | 14.34 | 15.48931 | 12.65476 | 27.95 | 35.72342 | 24.66532 | 50.29 | 44.37992 | 0.529272 | 0.49 | 0.4324152 | 20.814
2020-10-10 | 2631 | 16.9 | 6.47 | 16.31 | 17.43826 | 14.49119 | 27.83 | 36.03989 | 24.72654 | 49.39 | 43.88227 | 0.5238961 | 0.49 | 0.4353576 | 20.614
2020-10-11 | 2073 | 17.6 | 7.35 | 15.89 | 17.15057 | 14.13207 | 27.81 | 36.22981 | 24.73334 | 48.95 | 43.53459 | 0.5504587 | 0.51 | 0.453578 | 20.516
2020-10-12 | 2494 | 17.8 | 7.58 | 15.83 | 17.12833 | 14.07948 | 27.84 | 36.34939 | 24.76139 | 48.75 | 43.35912 | 0.5734689 | 0.53 | 0.4713915 | 20.46
2020-10-13 | 4108 | 17.6 | 6.87 | 16.14 | 17.33061 | 14.28043 | 27.66 | 35.92674 | 24.47315 | 49.33 | 43.64643 | 0.5476216 | 0.51 | 0.4512402 | 20.475
2020-10-14 | 3384 | 17.3 | 6.31 | 16.17 | 17.25905 | 14.27323 | 27.77 | 35.82301 | 24.51253 | 49.75 | 43.91424 | 0.5016544 | 0.47 | 0.4148682 | 20.629
2020-10-15 | 2582 | 18.1 | 7.15 | 15.72 | 16.93053 | 13.86611 | 27.56 | 35.73188 | 24.30979 | 49.57 | 43.7241 | 0.549273 | 0.51 | 0.4498546 | 20.384
2020-10-16 | 2961 | 17.3 | 7.07 | 16.66 | 17.92747 | 14.82602 | 27.85 | 36.51501 | 24.78419 | 48.42 | 43.08979 | 0.559561 | 0.52 | 0.4627569 | 20.362
2020-10-17 | 2493 | 15.7 | 5.93 | 16.94 | 18.00787 | 15.18063 | 28.32 | 36.71723 | 25.37872 | 48.81 | 43.74065 | 0.5527798 | 0.52 | 0.4659934 | 20.75
2020-10-18 | 2755 | 17.9 | 6.75 | 15.84 | 16.9866 | 13.94599 | 28.38 | 36.66193 | 24.98657 | 49.03 | 43.16743 | 0.5254692 | 0.49 | 0.4314102 | 20.604
2020-10-19 | 2992 | 18.1 | 5.93 | 16.16 | 17.1787 | 14.06935 | 28.2 | 36.19561 | 24.55172 | 49.71 | 43.27893 | 0.5421495 | 0.51 | 0.4440204 | 20.46
2020-10-20 | 2893 | 16.7 | 6.18 | 17.29 | 18.42891 | 15.35128 | 28.34 | 37.03123 | 25.16225 | 48.19 | 42.78647 | 0.5649115 | 0.53 | 0.4705713 | 20.437
2020-10-21 | 2933 | 17 | 6.38 | 17.09 | 18.25465 | 15.15136 | 28.09 | 36.70456 | 24.90355 | 48.44 | 42.9451 | 0.5554369 | 0.52 | 0.4610126 | 20.452
2020-10-22 | 2412 | 16.9 | 6.09 | 17.37 | 18.49643 | 15.37054 | 28.4 | 37.10478 | 25.13087 | 48.14 | 42.59859 | 0.5217762 | 0.49 | 0.433596 | 20.42
2020-10-23 | 3220 | 14.9 | 4.81 | 17.45 | 18.33176 | 15.60033 | 29.08 | 37.40674 | 25.99756 | 48.66 | 43.50211 | 0.4622334 | 0.44 | 0.3933606 | 21.024
2020-10-24 | 3595 | 15.1 | 4.29 | 18.12 | 18.93219 | 16.07343 | 28.83 | 37.15685 | 25.57379 | 48.76 | 43.25278 | 0.4701703 | 0.45 | 0.3991746 | 20.805
2020-10-25 | 2900 | 15.7 | 5.19 | 17.73 | 18.70056 | 15.76457 | 28.68 | 37.2081 | 25.50073 | 48.4 | 43.0347 | 0.5168231 | 0.49 | 0.4356819 | 20.703
2020-10-26 | 2858 | 15.2 | 5.59 | 17.44 | 18.47262 | 15.66478 | 28.59 | 37.14434 | 25.67982 | 48.38 | 43.4554 | 0.5084207 | 0.48 | 0.4311408 | 20.851
2020-10-27 | 2835 | 16.2 | 6.39 | 17.78 | 18.9937 | 15.91672 | 28.3 | 37.32032 | 25.33426 | 47.53 | 42.54902 | 0.5234483 | 0.49 | 0.4386497 | 20.461
2020-10-28 | 2889 | 16 | 5.87 | 17.38 | 18.46383 | 15.50961 | 28.31 | 36.88599 | 25.26336 | 48.44 | 43.22703 | 0.5311803 | 0.5 | 0.4461914 | 20.621
2020-10-29 | 2674 | 15.8 | 5.69 | 17.4 | 18.44979 | 15.53473 | 28.36 | 36.87427 | 25.31982 | 48.55 | 43.34546 | 0.5301665 | 0.5 | 0.4464002 | 20.837
2020-10-30 | 2780 | 16.4 | 5.59 | 17.54 | 18.57854 | 15.53166 | 28.73 | 37.37479 | 25.4404 | 48.14 | 42.62794 | 0.5296049 | 0.5 | 0.4427497 | 20.525
2020-10-31 | 2708 | 15.8 | 5.63 | 17.59 | 18.6394 | 15.69437 | 28.13 | 36.63715 | 25.09851 | 48.65 | 43.40712 | 0.5298294 | 0.5 | 0.4461164 | 20.478
2020-11-01 | 2945 | 15.7 | 5.88 | 17.46 | 18.55079 | 15.63831 | 28.9 | 37.69893 | 25.88472 | 47.76 | 42.77697 | 0.4887378 | 0.46 | 0.4120059 | 20.626
2020-11-02 | 2814 | 14.5 | 5.23 | 17.75 | 18.72956 | 16.01377 | 28.72 | 37.28902 | 25.91073 | 48.3 | 43.5755 | 0.4748338 | 0.45 | 0.4059829 | 20.869
2020-11-03 | 2766 | 14 | 4.06 | 17.86 | 18.6158 | 16.00959 | 29.32 | 37.55123 | 26.28226 | 48.76 | 43.70815 | 0.4898895 | 0.47 | 0.421305 | 21.14
2020-11-04 | 2926 | 14.4 | 4.2 | 17.8 | 18.58038 | 15.9048 | 29.3 | 37.5641 | 26.18038 | 48.7 | 43.51482 | 0.480167 | 0.46 | 0.411023 | 21.1
2020-11-05 | 3178 | 15.3 | 5.16 | 17.31 | 18.25179 | 15.45927 | 29.22 | 37.68864 | 26.09589 | 48.31 | 43.14484 | 0.4639393 | 0.44 | 0.3929566 | 20.903
2020-11-06 | 3125 | 14.8 | 5.88 | 17.48 | 18.57204 | 15.82337 | 28.66 | 37.39562 | 25.94382 | 47.98 | 43.43281 | 0.478113 | 0.45 | 0.4073523 | 21.917
2020-11-07 | 3247 | 15 | 4.85 | 16.76 | 17.61429 | 14.97215 | 28.71 | 36.62457 | 25.6474 | 49.68 | 44.38045 | 0.4834472 | 0.46 | 0.4109301 | 21.161
2020-11-08 | 2837 | 14.8 | 4.82 | 15.89 | 16.69468 | 14.22387 | 29.01 | 36.58721 | 25.96819 | 50.28 | 45.00794 | 0.4832948 | 0.46 | 0.4117672 | 21.522
2020-11-09 | 2705 | 15.2 | 5.23 | 15.82 | 16.69305 | 14.1557 | 28.53 | 36.1368 | 25.52858 | 50.42 | 45.11571 | 0.4959375 | 0.47 | 0.420555 | 21.411
2020-11-10 | 2844 | 16.3 | 5.36 | 15.68 | 16.56805 | 13.86746 | 28.77 | 36.43617 | 25.4443 | 50.19 | 44.38824 | 0.4966188 | 0.47 | 0.4156699 | 21.163
2020-11-11 | 2568 | 15.3 | 5.24 | 15.86 | 16.73702 | 14.17626 | 28.72 | 36.40051 | 25.671 | 50.18 | 44.85274 | 0.4959899 | 0.47 | 0.4201034 | 21.346
2020-11-12 | 2304 | 15 | 5.14 | 14.9 | 15.70736 | 13.35125 | 28.62 | 35.7929 | 25.64516 | 51.34 | 46.00358 | 0.4638415 | 0.44 | 0.3942652 | 21.68
2020-11-13 | 2943 | 16 | 5.36 | 15.18 | 16.03973 | 13.47337 | 28.41 | 35.75384 | 25.21598 | 51.05 | 45.31065 | 0.4649197 | 0.44 | 0.3905325 | 21.296
2020-11-14 | 2419 | 15 | 5.2 | 15.24 | 16.07595 | 13.66456 | 28.69 | 36.06083 | 25.72416 | 50.87 | 45.61129 | 0.5063291 | 0.48 | 0.4303797 | 21.631
2020-11-15 | 2084 | 15.6 | 5.89 | 15.13 | 16.07693 | 13.56893 | 28.84 | 36.51557 | 25.86437 | 50.14 | 44.9667 | 0.4781639 | 0.45 | 0.4035703 | 21.433
2020-11-16 | 2530 | 15.1 | 6.18 | 15.02 | 16.00938 | 13.59196 | 28.79 | 36.53553 | 26.05277 | 50.01 | 45.25527 | 0.5222767 | 0.49 | 0.4434129 | 21.664
2020-11-17 | 2840 | 15.4 | 5.95 | 15.59 | 16.57629 | 14.02354 | 29.31 | 37.35661 | 26.36498 | 49.15 | 44.21148 | 0.4891015 | 0.46 | 0.4137799 | 21.435
2020-11-18 | 2772 | 16.1 | 5.77 | 15.16 | 16.08829 | 13.49808 | 28.69 | 36.28431 | 25.54485 | 50.38 | 44.85707 | 0.4881673 | 0.46 | 0.4095723 | 21.388
2020-11-19 | 2698 | 13.7 | 5.29 | 16.7 | 17.63277 | 15.21708 | 28.9 | 37.04653 | 26.33376 | 49.11 | 44.74916 | 0.443459 | 0.42 | 0.3827051 | 21.816
2020-11-20 | 2934 | 13.8 | 5.16 | 16.86 | 17.77731 | 15.32404 | 28.78 | 36.9069 | 26.15812 | 49.2 | 44.71784 | 0.4533952 | 0.43 | 0.3908267 | 21.416
2020-11-21 | 3053 | 13.2 | 4.84 | 16.65 | 17.49685 | 15.18726 | 28.92 | 36.83607 | 26.37932 | 49.59 | 45.23342 | 0.4518705 | 0.43 | 0.3922236 | 21.783
2020-11-22 | 3155 | 15.3 | 5.38 | 15.68 | 16.57155 | 14.0361 | 28.72 | 36.38206 | 25.70898 | 50.22 | 44.95491 | 0.4967237 | 0.47 | 0.420725 | 21.478
2020-11-23 | 3104 | 16.8 | 4.74 | 16.19 | 16.99559 | 14.14033 | 28.58 | 36.14519 | 24.96175 | 50.49 | 44.09792 | 0.5038841 | 0.48 | 0.4192316 | 21.817
2020-11-24 | 3337 | 16.6 | 5.7 | 15.96 | 16.92471 | 14.11521 | 28.32 | 36.15011 | 25.04653 | 50.02 | 44.23826 | 0.5196182 | 0.49 | 0.4333616 | 20.859
2020-11-25 | 3172 | 18.4 | 6.64 | 14.41 | 15.43488 | 12.59486 | 28.63 | 36.26346 | 25.02365 | 50.32 | 43.98149 | 0.5676949 | 0.53 | 0.4632391 | 21.715
2020-11-26 | 3478 | 18 | 6.67 | 15.13 | 16.21129 | 13.29326 | 29.19 | 37.32737 | 25.64642 | 49.01 | 43.06032 | 0.6214508 | 0.58 | 0.5095896 | 21.682
2020-11-27 | 3477 | 15.7 | 6 | 15.35 | 16.32979 | 13.76601 | 29.39 | 37.36809 | 26.3572 | 49.26 | 44.17679 | 0.5425532 | 0.51 | 0.4573723 | 21.353
2020-11-28 | 6529 | 15.5 | 5.68 | 16.59 | 17.58906 | 14.86275 | 29.4 | 37.82323 | 26.33906 | 48.33 | 43.29819 | 0.5937235 | 0.56 | 0.5016964 | 21.856
2020-11-29 | 4713 | 15.6 | 6.46 | 15.93 | 17.03015 | 14.37344 | 28.72 | 37.00554 | 25.91371 | 48.89 | 44.11285 | 0.609365 | 0.57 | 0.514304 | 21.151
2020-11-30 | 4902 | 16.2 | 5.09 | 15.68 | 16.52091 | 13.84453 | 28.89 | 36.46346 | 25.50819 | 50.34 | 44.44729 | 0.5794964 | 0.55 | 0.485618 | 20.991
2020-12-01 | 5367 | 16.6 | 6.39 | 16.07 | 17.16697 | 14.31725 | 29.05 | 37.46453 | 25.88153 | 48.49 | 43.20122 | 0.6195919 | 0.58 | 0.5167397 | 20.87
2020-12-02 | 5531 | 16.1 | 5.61 | 16.96 | 17.96801 | 15.07516 | 29.08 | 37.5565 | 25.8482 | 48.35 | 42.97664 | 0.5615002 | 0.53 | 0.4710986 | 20.715
2020-12-03 | 5761 | 17.1 | 5.09 | 17.19 | 18.1119 | 15.01476 | 29.44 | 37.87957 | 25.71463 | 48.28 | 42.1706 | 0.6216416 | 0.59 | 0.5153408 | 20.486
2020-12-04 | 5018 | 16.4 | 5.31 | 16.81 | 17.75267 | 14.84123 | 29.63 | 38.04571 | 26.15976 | 48.25 | 42.59901 | 0.6547682 | 0.62 | 0.5473862 | 20.76
2020-12-05 | 5573 | 15.6 | 5.64 | 17.77 | 18.83213 | 15.89432 | 28.96 | 37.81172 | 25.90318 | 47.63 | 42.6025 | 0.6676558 | 0.63 | 0.5635015 | 20.674
2020-12-06 | 5221 | 14.7 | 4.99 | 18.61 | 19.58741 | 16.70806 | 28.66 | 37.51309 | 25.73095 | 47.74 | 42.86098 | 0.5894116 | 0.56 | 0.5027681 | 20.629
2020-12-07 | 6676 | 15.5 | 6.32 | 18.08 | 19.29974 | 16.30828 | 28.14 | 37.22222 | 25.38247 | 47.46 | 42.80924 | 0.5764304 | 0.54 | 0.4870837 | 20.446
2020-12-08 | 6218 | 15.3 | 5.88 | 17.47 | 18.56141 | 15.72152 | 28.46 | 37.12981 | 25.61158 | 48.19 | 43.3669 | 0.6056099 | 0.57 | 0.5129516 | 20.806
2020-12-09 | 6271 | 16.5 | 6.44 | 16.37 | 17.49679 | 14.60982 | 29.36 | 38.03602 | 26.20308 | 47.83 | 42.6871 | 0.6306114 | 0.59 | 0.5265605 | 20.7
2020-12-10 | 6647 | 15.8 | 5.74 | 17.2 | 18.2474 | 15.36431 | 28.72 | 37.26966 | 25.65483 | 48.34 | 43.18086 | 0.6047104 | 0.57 | 0.5091661 | 20.708
2020-12-11 | 5806 | 16.6 | 6.02 | 17.08 | 18.17408 | 15.15718 | 28.44 | 36.98309 | 25.23831 | 48.46 | 43.00451 | 0.6171526 | 0.58 | 0.5147053 | 20.455
2020-12-12 | 5947 | 15.9 | 5.19 | 18.64 | 19.66037 | 16.53437 | 28.36 | 37.23251 | 25.15638 | 47.81 | 42.40925 | 0.6117498 | 0.58 | 0.5144816 | 20.244
2020-12-13 | 5480 | 16 | 5.14 | 17.97 | 18.94371 | 15.91271 | 28.38 | 36.90987 | 25.13093 | 48.51 | 42.95636 | 0.5903437 | 0.56 | 0.4958887 | 20.445
2020-12-14 | 4926 | 17.5 | 5.98 | 17.01 | 18.0919 | 14.92581 | 29.18 | 37.89118 | 25.60466 | 47.83 | 41.96953 | 0.6807062 | 0.64 | 0.5615826 | 20.277
2020-12-15 | 6157 | 16.7 | 5.16 | 16.49 | 17.38718 | 14.48352 | 29.04 | 37.06445 | 25.50645 | 49.31 | 43.31003 | 0.6221004 | 0.59 | 0.5182096 | 20.763
2020-12-16 | 4393 | 16.4 | 5.65 | 16.03 | 16.98993 | 14.20358 | 28.8 | 36.77222 | 25.5186 | 49.52 | 43.87782 | 0.6041335 | 0.57 | 0.5050556 | 21.083
2020-12-17 | 4940 | 15.4 | 5.8 | 16.63 | 17.65393 | 14.93522 | 28.41 | 36.62498 | 25.51471 | 49.16 | 44.15006 | 0.6050955 | 0.57 | 0.5119108 | 21.16
2020-12-18 | 5307 | 16.1 | 5.95 | 16.34 | 17.37374 | 14.57657 | 28.71 | 36.94505 | 25.61158 | 49 | 43.71186 | 0.6273259 | 0.59 | 0.5263264 | 20.693
2020-12-19 | 5771 | 15.1 | 5.52 | 15.35 | 16.24682 | 13.79355 | 29.54 | 37.33097 | 26.54473 | 49.59 | 44.56172 | 0.677392 | 0.64 | 0.5751058 | 21.743
2020-12-20 | 5864 | 16.9 | 5.44 | 15.67 | 16.57149 | 13.77091 | 29.2 | 37.01356 | 25.66117 | 49.69 | 43.66793 | 0.6345178 | 0.6 | 0.5272843 | 21.08
2020-12-21 | 3961 | 17.6 | 5.92 | 14.94 | 15.8801 | 13.0852 | 28.99 | 36.63129 | 25.3909 | 50.15 | 43.92389 | 0.6590136 | 0.62 | 0.5430272 | 21.024
2020-12-22 | 6182 | 16.9 | 5.79 | 15.88 | 16.85596 | 14.0073 | 28.93 | 36.93349 | 25.51834 | 49.4 | 43.57436 | 0.6262605 | 0.59 | 0.5204225 | 20.997
2020-12-23 | 5088 | 16.5 | 5.08 | 15.94 | 16.79309 | 14.02223 | 29.11 | 36.85743 | 25.60772 | 49.87 | 43.87005 | 0.6215761 | 0.59 | 0.519016 | 21.08
2020-12-24 | 4940 | 16.3 | 5.97 | 15.13 | 16.09061 | 13.46784 | 29.55 | 37.45247 | 26.30368 | 49.35 | 43.92848 | 0.5955546 | 0.56 | 0.4984792 | 21.336
2020-12-25 | 5818 | 15.3 | 5.16 | 16.14 | 17.01814 | 14.41436 | 29.13 | 37.01398 | 26.01551 | 49.57 | 44.27013 | 0.6431885 | 0.61 | 0.5447807 | 21.337
2020-12-26 | 4223 | 13.9 | 4.54 | 18.53 | 19.41127 | 16.7131 | 28.86 | 37.51462 | 26.03023 | 48.07 | 43.35666 | 0.6285355 | 0.6 | 0.5411691 | 21.161
2020-12-27 | 6025 | 13.6 | 4.15 | 20.68 | 21.57538 | 18.64113 | 27.94 | 37.16908 | 25.18535 | 47.23 | 42.57352 | 0.6155451 | 0.59 | 0.531831 | 20.426
2020-12-28 | 4156 | 12.9 | 4.7 | 20.1 | 21.09129 | 18.37051 | 27.54 | 36.62234 | 25.17035 | 47.66 | 43.55914 | 0.5666317 | 0.54 | 0.4935362 | 20.771
2020-12-29 | 4816 | 13.8 | 4.15 | 19.95 | 20.81377 | 17.94147 | 28.1 | 37.0224 | 25.27094 | 47.8 | 42.98758 | 0.5425143 | 0.52 | 0.4676474 | 20.544
2020-12-30 | 6471 | 14.1 | 4.09 | 19.53 | 20.36284 | 17.49168 | 28.3 | 37.05158 | 25.34637 | 48.08 | 43.06195 | 0.5526014 | 0.53 | 0.4746846 | 20.682
2020-12-31 | 5490 | 13.8 | 3.87 | 19.32 | 20.09778 | 17.32429 | 28.22 | 36.74001 | 25.30494 | 48.59 | 43.57077 | 0.5305316 | 0.51 | 0.4573182 | 20.458