## Sheet2
入炉日期 | 入炉煤量（吨） | 全水分/收到基水分 Mt/Mar (%) | 空干基水分 Mad (%) | 空干基灰分 Aad (%) | 干燥基灰分Ad(%) | 收到基灰分 Aar(%) | 空干基挥发分 Vad (%) | 干燥无灰基挥发分 Vdaf(%) | 收到基挥发分 Var(%) | 空干基固定碳 FCad(%) | 收到基固定碳 FCar(%) | 干燥基全硫St,d% | 空干基全硫 St,ad(%) | 收到基全硫St,ar% | 收到基低位发热量Qnet.ar MJ/kg
2020-01-01 | 2532 | 15.1 | 4.56 | 8.32 | 8.717519 | 7.401174 | 28.98 | 33.26446 | 25.77957 | 58.14 | 51.71926 | 0.5029338 | 0.48 | 0.4269908 | 24.04
2020-01-02 | 2904 | 14.4 | 5.47 | 8.44 | 8.928383 | 7.642695 | 28.22 | 32.77965 | 25.55413 | 57.87 | 52.40317 | 0.3067809 | 0.29 | 0.2626045 | 24.06
2020-01-03 | 2850 | 14.7 | 4.76 | 7.48 | 7.853843 | 6.699328 | 28.76 | 32.77119 | 25.75838 | 59 | 52.84229 | 0.3359933 | 0.32 | 0.2866023 | 24.37
2020-01-04 | 2954 | 14.6 | 5.04 | 7.41 | 7.803286 | 6.664006 | 28.53 | 32.58709 | 25.65777 | 59.02 | 53.07822 | 0.4528222 | 0.43 | 0.3867102 | 24.35
2020-01-05 | 2776 | 15 | 4.86 | 7.42 | 7.799033 | 6.629178 | 28.7 | 32.71774 | 25.64116 | 59.02 | 52.72966 | 0.3573681 | 0.34 | 0.3037629 | 24.24
2020-01-06 | 2620 | 15.4 | 5.38 | 7.38 | 7.79962 | 6.598478 | 28.3 | 32.43925 | 25.30311 | 58.94 | 52.69841 | 0.4333122 | 0.41 | 0.3665821 | 24.12
2020-01-07 | 3077 | 14.8 | 4.99 | 6.95 | 7.315019 | 6.232397 | 29.66 | 33.68158 | 26.59754 | 58.4 | 52.37007 | 0.5367856 | 0.51 | 0.4573413 | 24.49
2020-01-08 | 2948 | 14.8 | 5.14 | 7.38 | 7.779886 | 6.628463 | 28.76 | 32.87609 | 25.83125 | 58.72 | 52.74029 | 0.3584229 | 0.34 | 0.3053763 | 24.28
2020-01-09 | 2939 | 14.9 | 5.42 | 7.63 | 8.067245 | 6.865225 | 28.41 | 32.67395 | 25.56239 | 58.54 | 52.67238 | 0.4334955 | 0.41 | 0.3689046 | 24.21
2020-01-10 | 2917 | 15.8 | 4.16 | 7.22 | 7.533389 | 6.343114 | 29.02 | 32.74656 | 25.49545 | 59.6 | 52.36144 | 0.5008347 | 0.48 | 0.4217028 | 24.05
2020-01-11 | 3056 | 15.4 | 4.82 | 7.4 | 7.774743 | 6.577432 | 28.98 | 33.01435 | 25.75865 | 58.8 | 52.26392 | 0.5358269 | 0.51 | 0.4533095 | 24.09
2020-01-12 | 2985 | 14.6 | 4.64 | 6.54 | 6.858221 | 5.856921 | 30.01 | 33.78744 | 26.87557 | 58.81 | 52.66751 | 0.3775168 | 0.36 | 0.3223993 | 24.76
2020-01-13 | 2918 | 14.4 | 4.41 | 7.5 | 7.846009 | 6.716184 | 29.78 | 33.80633 | 26.66773 | 58.31 | 52.21609 | 0.3870698 | 0.37 | 0.3313317 | 24.58
2020-01-14 | 2500 | 14.8 | 3.84 | 6.88 | 7.154742 | 6.09584 | 29.74 | 33.31093 | 26.35033 | 59.54 | 52.75383 | 0.4263727 | 0.41 | 0.3632696 | 24.65
2020-01-15 | 3033 | 15.2 | 5.69 | 6.6 | 6.998197 | 5.934471 | 29.4 | 33.51955 | 26.43537 | 58.31 | 52.43016 | 0.4559432 | 0.43 | 0.3866398 | 24.49
2020-01-16 | 2950 | 14.6 | 5.36 | 6.7 | 7.079459 | 6.045858 | 30.15 | 34.28474 | 27.20636 | 57.79 | 52.14778 | 0.3486898 | 0.33 | 0.2977811 | 24.73
2020-01-17 | 2289 | 14.8 | 4.58 | 8.24 | 8.635506 | 7.357451 | 29.16 | 33.44804 | 26.03681 | 58.02 | 51.80574 | 0.3772794 | 0.36 | 0.321442 | 24.09
2020-01-18 | 1738 | 14.7 | 3.96 | 6.92 | 7.205331 | 6.146147 | 29.69 | 33.31463 | 26.36981 | 59.43 | 52.78404 | 0.3123698 | 0.3 | 0.2664515 | 24.62
2020-01-19 | 1629 | 15.6 | 4.68 | 7.45 | 7.815778 | 6.596517 | 29.49 | 33.56094 | 26.11158 | 58.38 | 51.6919 | 0.482585 | 0.46 | 0.4073017 | 24.09
2020-01-20 | 2939 | 14.6 | 3.92 | 8.01 | 8.336803 | 7.119629 | 29.32 | 33.2917 | 26.06087 | 58.75 | 52.2195 | 0.4787677 | 0.46 | 0.4088676 | 24.29
2020-01-21 | 2300 | 15.2 | 4.18 | 7.27 | 7.587143 | 6.433897 | 29.65 | 33.48391 | 26.24003 | 58.9 | 52.12607 | 0.4800668 | 0.46 | 0.4070966 | 24.29
2020-01-22 | 2450 | 15.1 | 5.23 | 7.5 | 7.913897 | 6.718898 | 28.72 | 32.90936 | 25.7289 | 58.55 | 52.4522 | 0.4431782 | 0.42 | 0.3762583 | 24.23
2020-01-23 | 2000 | 16.8 | 5.35 | 7.52 | 7.945061 | 6.610291 | 28.82 | 33.07701 | 25.33359 | 58.31 | 51.25612 | 0.4543053 | 0.43 | 0.377982 | 23.56
2020-01-24 | 2050 | 14.6 | 4.1 | 6.86 | 7.153285 | 6.108905 | 29.82 | 33.49057 | 26.55504 | 59.22 | 52.73606 | 0.552659 | 0.53 | 0.4719708 | 24.68
2020-01-25 | 2100 | 15 | 3.82 | 7.14 | 7.423581 | 6.310044 | 29.92 | 33.60288 | 26.44209 | 59.12 | 52.24787 | 0.3742982 | 0.36 | 0.3181535 | 24.28
2020-01-26 | 2000 | 14.8 | 3.71 | 7.16 | 7.435871 | 6.335362 | 30.32 | 34.01773 | 26.82796 | 58.81 | 52.03668 | 0.4154118 | 0.4 | 0.3539308 | 24.42
2020-01-27 | 2050 | 16 | 4.95 | 7.04 | 7.406628 | 6.221568 | 29.78 | 33.83706 | 26.31794 | 58.23 | 51.46049 | 0.7785376 | 0.74 | 0.6539716 | 23.97
2020-01-28 | 2307 | 14.4 | 3.72 | 8.63 | 8.96344 | 7.672705 | 30.58 | 34.88876 | 27.18787 | 57.07 | 50.73943 | 0.4570004 | 0.44 | 0.3911924 | 24.04
2020-01-29 | 2039 | 15.2 | 3.76 | 8.66 | 8.998337 | 7.63059 | 30.12 | 34.39141 | 26.53965 | 57.46 | 50.62976 | 0.5299252 | 0.51 | 0.4493766 | 24.24
2020-01-30 | 2050 | 15.2 | 3.18 | 8.7 | 8.985747 | 7.619913 | 30.26 | 34.33954 | 26.50328 | 57.86 | 50.6768 | 0.5370791 | 0.52 | 0.4554431 | 24.2
2020-01-31 | 2100 | 12.6 | 3.13 | 9.16 | 9.455972 | 8.264519 | 30.13 | 34.35184 | 27.18449 | 57.58 | 51.95099 | 0.4748632 | 0.46 | 0.4150305 | 24.31
2020-02-01 | 2149 | 14.9 | 3.83 | 6.55 | 6.810856 | 5.796038 | 29.63 | 33.06182 | 26.21933 | 59.99 | 53.08463 | 0.4783196 | 0.46 | 0.40705 | 24.6
2020-02-02 | 2258 | 14.8 | 4.2 | 6.25 | 6.524008 | 5.558455 | 29.89 | 33.378 | 26.58276 | 59.66 | 53.05879 | 0.4592902 | 0.44 | 0.3913152 | 24.75
2020-02-03 | 2215 | 15.6 | 3.66 | 7.2 | 7.473531 | 6.30766 | 29.06 | 32.6004 | 25.45842 | 60.08 | 52.63392 | 0.5189952 | 0.5 | 0.438032 | 24.17
2020-02-04 | 2414 | 15 | 4.1 | 7.28 | 7.591241 | 6.452555 | 29.44 | 33.22049 | 26.09385 | 59.18 | 52.4536 | 0.5109489 | 0.49 | 0.4343066 | 24.23
2020-02-05 | 2348 | 15 | 4.1 | 6.97 | 7.267987 | 6.177789 | 29.38 | 33.03722 | 26.04067 | 59.55 | 52.78154 | 0.5109489 | 0.49 | 0.4343066 | 24.48
2020-02-06 | 2358 | 14.6 | 5.37 | 6.49 | 6.85829 | 5.85698 | 29.63 | 33.61697 | 26.73996 | 58.51 | 52.80306 | 0.4544014 | 0.43 | 0.3880588 | 24.73
2020-02-07 | 2397 | 14.7 | 3.75 | 6.69 | 6.950649 | 5.928904 | 30.52 | 34.07771 | 27.04785 | 59.04 | 52.32324 | 0.5298701 | 0.51 | 0.4519792 | 24.6
2020-02-08 | 1999 | 14.9 | 4.24 | 7.79 | 8.134921 | 6.922817 | 28.75 | 32.6816 | 25.54955 | 59.22 | 52.62763 | 0.5012531 | 0.48 | 0.4265664 | 24.18
2020-02-09 | 2169 | 14.9 | 4.24 | 7.36 | 7.685881 | 6.540685 | 28.84 | 32.62443 | 25.62953 | 59.56 | 52.92978 | 0.4699248 | 0.45 | 0.399906 | 24.28
2020-02-10 | 1995 | 15 | 4.35 | 7.04 | 7.360167 | 6.256142 | 29.08 | 32.81797 | 25.84213 | 59.53 | 52.90173 | 0.4600105 | 0.44 | 0.3910089 | 24.32
2020-02-11 | 2183 | 14.9 | 4.1 | 6.67 | 6.955162 | 5.918843 | 29.14 | 32.65718 | 25.85833 | 60.09 | 53.32283 | 0.6465068 | 0.62 | 0.5501773 | 24.48
2020-02-12 | 2103 | 15.2 | 4.38 | 6.76 | 7.069651 | 5.995064 | 29.83 | 33.56966 | 26.45455 | 59.03 | 52.35039 | 0.5647354 | 0.54 | 0.4788956 | 24.43
2020-02-13 | 2162 | 15.6 | 4.16 | 6.86 | 7.157763 | 6.041152 | 30.04 | 33.7604 | 26.45426 | 58.94 | 51.90459 | 0.5321369 | 0.51 | 0.4491235 | 24.23
2020-02-14 | 2096 | 15.6 | 3.82 | 7.37 | 7.662716 | 6.467332 | 29.45 | 33.16068 | 25.843 | 59.36 | 52.08967 | 0.665419 | 0.64 | 0.5616136 | 24.02
2020-02-15 | 1944 | 15.6 | 3.92 | 7.78 | 8.097419 | 6.834221 | 29.34 | 33.22763 | 25.77327 | 58.96 | 51.79251 | 0.7805995 | 0.75 | 0.658826 | 23.9
2020-02-16 | 2017 | 15.2 | 4.03 | 6.87 | 7.158487 | 6.070397 | 30.67 | 34.422 | 27.1003 | 58.43 | 51.6293 | 0.812754 | 0.78 | 0.6892154 | 24.25
2020-02-17 | 1888 | 15.6 | 3.92 | 7.11 | 7.400083 | 6.24567 | 29.41 | 33.05609 | 25.83476 | 59.56 | 52.31957 | 0.5516236 | 0.53 | 0.4655704 | 24.13
2020-02-18 | 2083 | 15.9 | 4.43 | 6.95 | 7.272157 | 6.115884 | 29.34 | 33.10765 | 25.81871 | 59.28 | 52.16541 | 0.5022497 | 0.48 | 0.422392 | 24.18
2020-02-19 | 2209 | 14.7 | 4.14 | 7.31 | 7.625704 | 6.504726 | 29.53 | 33.34839 | 26.27696 | 59.02 | 52.51832 | 0.4798665 | 0.46 | 0.4093261 | 24.47
2020-02-20 | 2032 | 15.1 | 4.09 | 7.15 | 7.454906 | 6.329215 | 29.2 | 32.8977 | 25.84798 | 59.56 | 52.7228 | 0.4691899 | 0.45 | 0.3983422 | 24.32
2020-02-21 | 1945 | 14.4 | 4.36 | 6.37 | 6.660393 | 5.701297 | 29.93 | 33.5275 | 26.78804 | 59.34 | 53.11066 | 0.4809703 | 0.46 | 0.4117106 | 24.86
2020-02-22 | 1975 | 14.8 | 5.38 | 6.53 | 6.901289 | 5.879899 | 29.88 | 33.91985 | 26.90526 | 58.21 | 52.41484 | 0.5178609 | 0.49 | 0.4412175 | 24.68
2020-02-23 | 2071 | 14.9 | 4.02 | 6.95 | 7.241092 | 6.162169 | 30.3 | 34.03347 | 26.86528 | 58.73 | 52.07255 | 0.4688477 | 0.45 | 0.3989894 | 24.45
2020-02-24 | 2086 | 14.1 | 4.19 | 5.63 | 5.876213 | 5.047667 | 29.76 | 33.00067 | 26.68181 | 60.42 | 54.17052 | 0.2191838 | 0.21 | 0.1882789 | 25.14
2020-02-25 | 2180 | 14.8 | 4.8 | 6.65 | 6.985294 | 5.951471 | 29.24 | 33.02089 | 26.16857 | 59.31 | 53.07996 | 0.4306723 | 0.41 | 0.3669328 | 24.59
2020-02-26 | 2175 | 14.4 | 3.61 | 7.5 | 7.78089 | 6.660442 | 29.03 | 32.65834 | 25.78035 | 59.86 | 53.15921 | 0.4668534 | 0.45 | 0.3996265 | 24.22
2020-02-27 | 2125 | 15.4 | 3.88 | 7.46 | 7.761132 | 6.565918 | 29.73 | 33.5326 | 26.16685 | 58.93 | 51.86723 | 0.4785685 | 0.46 | 0.4048689 | 24.08
2020-02-28 | 2210 | 14.6 | 5.68 | 7.42 | 7.866836 | 6.718278 | 29.47 | 33.91254 | 26.68297 | 57.43 | 51.99875 | 0.4452926 | 0.42 | 0.3802799 | 24.37
2020-02-29 | 2214 | 14.4 | 4.76 | 7.5 | 7.874843 | 6.740865 | 29.82 | 33.98678 | 26.80168 | 57.92 | 52.05745 | 0.451491 | 0.43 | 0.3864763 | 24.35
2020-03-01 | 2145 | 15.6 | 3.9 | 6.41 | 6.670135 | 5.629594 | 29.96 | 33.40395 | 26.31242 | 59.73 | 52.45798 | 0.5202914 | 0.5 | 0.4391259 | 24.5
2020-03-02 | 1930 | 15.6 | 3.51 | 7.54 | 7.814281 | 6.595253 | 29.85 | 33.55818 | 26.10986 | 59.1 | 51.69489 | 0.5181884 | 0.5 | 0.437351 | 24.08
2020-03-03 | 2185 | 14.8 | 3.86 | 7.5 | 7.801123 | 6.646557 | 30.18 | 34.04783 | 26.74575 | 58.46 | 51.8077 | 0.4992719 | 0.48 | 0.4253797 | 24.27
2020-03-04 | 2010 | 15.2 | 3.86 | 6.75 | 7.021011 | 5.953817 | 30.06 | 33.62792 | 26.51433 | 59.33 | 52.33185 | 0.4888704 | 0.47 | 0.4145621 | 24.46
2020-03-05 | 1823 | 14 | 3.12 | 6.84 | 7.060281 | 6.071841 | 30.08 | 33.40737 | 26.7019 | 59.96 | 53.22626 | 0.4748142 | 0.46 | 0.4083402 | 24.82
2020-03-06 | 2252 | 15 | 4.58 | 7.76 | 8.132467 | 6.912597 | 29.49 | 33.64134 | 26.26965 | 58.17 | 51.81775 | 0.4925592 | 0.47 | 0.4186753 | 24.16
2020-03-07 | 2102 | 14.2 | 4.04 | 7.96 | 8.295123 | 7.117216 | 29.92 | 34 | 26.75215 | 58.08 | 51.93064 | 0.5210504 | 0.5 | 0.4470613 | 24.42
2020-03-08 | 2447 | 15.6 | 4.04 | 7.94 | 8.274281 | 6.983493 | 29.68 | 33.71961 | 26.10454 | 58.34 | 51.31196 | 0.4585244 | 0.44 | 0.3869946 | 24.01
2020-03-09 | 2126 | 14.8 | 4.16 | 8.19 | 8.545492 | 7.28076 | 29.5 | 33.65659 | 26.22496 | 58.15 | 51.69428 | 0.5217028 | 0.5 | 0.4444908 | 24.09
2020-03-10 | 2200 | 14.8 | 3.14 | 8.16 | 8.42453 | 7.1777 | 30.04 | 33.86697 | 26.42379 | 58.66 | 51.59851 | 0.4955606 | 0.48 | 0.4222176 | 24.19
2020-03-11 | 2114 | 14.2 | 3.4 | 6.72 | 6.956522 | 5.968696 | 31.17 | 34.67957 | 27.68516 | 58.71 | 52.14615 | 0.5590062 | 0.54 | 0.4796273 | 24.85
2020-03-12 | 2212 | 14.9 | 3.8 | 6.28 | 6.528067 | 5.555385 | 30.67 | 34.1081 | 27.13115 | 59.25 | 52.41346 | 0.4781705 | 0.46 | 0.4069231 | 24.69
2020-03-13 | 2222 | 14.6 | 4.5 | 7.1 | 7.434555 | 6.34911 | 30.4 | 34.38914 | 27.18492 | 58 | 51.86597 | 0.5863874 | 0.56 | 0.5007749 | 24.53
2020-03-14 | 2130 | 15.1 | 3.32 | 7.5 | 7.757551 | 6.586161 | 30.8 | 34.53689 | 27.04717 | 58.38 | 51.26667 | 0.5585436 | 0.54 | 0.4742036 | 24.29
2020-03-15 | 1892 | 14.7 | 3.74 | 7.26 | 7.542074 | 6.433389 | 30.12 | 33.8427 | 26.69059 | 58.88 | 52.17602 | 0.5609807 | 0.54 | 0.4785165 | 24.46
2020-03-16 | 1991 | 15.1 | 3.12 | 7.77 | 8.020231 | 6.809176 | 29.78 | 33.41937 | 26.09746 | 59.33 | 51.99336 | 0.6090008 | 0.59 | 0.5170417 | 24.06
2020-03-17 | 1801 | 13.5 | 3.4 | 7.01 | 7.256729 | 6.27707 | 30.05 | 33.54169 | 26.90813 | 59.54 | 53.3148 | 0.4658385 | 0.45 | 0.4029503 | 25.02
2020-03-18 | 1935 | 15 | 3.4 | 7.62 | 7.888199 | 6.704969 | 30.14 | 33.87278 | 26.5207 | 58.84 | 51.77433 | 0.63147 | 0.61 | 0.5367495 | 24.31
2020-03-19 | 1954 | 13.2 | 2.87 | 7.13 | 7.340677 | 6.371708 | 30.37 | 33.74444 | 27.14008 | 59.63 | 53.28821 | 0.5559559 | 0.54 | 0.4825698 | 25.04
2020-03-20 | 1956 | 14.9 | 2.94 | 6.71 | 6.91325 | 5.883175 | 29.64 | 32.80576 | 25.98768 | 60.71 | 53.22915 | 0.4018133 | 0.39 | 0.3419431 | 24.53
2020-03-21 | 2067 | 12.7 | 3.08 | 7.18 | 7.408172 | 6.467334 | 30.01 | 33.44105 | 27.03129 | 59.73 | 53.80137 | 0.484936 | 0.47 | 0.4233492 | 25.07
2020-03-22 | 2325 | 14.3 | 3.15 | 6.45 | 6.659783 | 5.707434 | 30.11 | 33.30752 | 26.64354 | 60.29 | 53.34902 | 0.3613836 | 0.35 | 0.3097057 | 24.92
2020-03-23 | 2338 | 14.8 | 3.16 | 7.21 | 7.445271 | 6.343371 | 29.54 | 32.95772 | 25.98934 | 60.09 | 52.86729 | 0.4853366 | 0.47 | 0.4135068 | 24.4
2020-03-24 | 2042 | 14.2 | 3.68 | 7.67 | 7.96304 | 6.832288 | 29.68 | 33.47998 | 26.43837 | 58.97 | 52.52934 | 0.4983389 | 0.48 | 0.4275748 | 24.46
2020-03-25 | 2000 | 14.8 | 4.53 | 6.96 | 7.290248 | 6.211292 | 29.54 | 33.37476 | 26.36229 | 58.97 | 52.62642 | 0.5341992 | 0.51 | 0.4551377 | 24.44
2020-03-26 | 2110 | 14.4 | 4.04 | 7.36 | 7.669862 | 6.565402 | 29.27 | 33.03612 | 26.10996 | 59.33 | 52.92464 | 0.4897874 | 0.47 | 0.419258 | 24.5
2020-03-27 | 2140 | 15.2 | 3.24 | 7.36 | 7.606449 | 6.450269 | 30.1 | 33.6689 | 26.3795 | 59.3 | 51.97024 | 0.547747 | 0.53 | 0.4644895 | 24.26
2020-03-28 | 2010 | 15.4 | 2.94 | 7.4 | 7.62415 | 6.450031 | 29.92 | 33.37051 | 26.07904 | 59.74 | 52.07093 | 0.5872656 | 0.57 | 0.4968267 | 24.23
2020-03-29 | 2000 | 15.6 | 3.84 | 6.89 | 7.165141 | 6.047379 | 29.66 | 33.22505 | 26.0327 | 59.61 | 52.31993 | 0.4575707 | 0.44 | 0.3861897 | 24.26
2020-03-30 | 2042 | 15.5 | 4 | 6.54 | 6.8125 | 5.7565625 | 29.46 | 32.93092 | 25.9309375 | 60 | 52.8125 | 0.4791667 | 0.46 | 0.4048958 | 24.35
2020-03-31 | 1999 | 15.6 | 3.48 | 6.65 | 6.889764 | 5.814961 | 29.25 | 32.54701 | 25.57708 | 60.62 | 53.00796 | 0.4558641 | 0.44 | 0.3847493 | 24.34
2020-04-01 | 2218 | 14.6 | 4.05 | 6.74 | 7.024492 | 5.998916 | 29.11 | 32.63087 | 25.90927 | 60.1 | 53.49182 | 0.4689943 | 0.45 | 0.4005211 | 24.69
2020-04-02 | 2348 | 15.6 | 3.5 | 6.7 | 6.943005 | 5.859896 | 29.77 | 33.15145 | 26.03718 | 60.03 | 52.50292 | 0.4766839 | 0.46 | 0.4023212 | 24.35
2020-04-03 | 2096 | 12.4 | 3.5 | 7.55 | 7.823834 | 6.853679 | 29.4 | 33.05228 | 26.6885 | 59.55 | 54.05782 | 0.5595855 | 0.54 | 0.4901969 | 25.04
2020-04-04 | 2476 | 15.1 | 2.98 | 6.54 | 6.740878 | 5.723006 | 30.16 | 33.33333 | 26.39233 | 60.32 | 52.78466 | 0.4947434 | 0.48 | 0.4200371 | 24.57
2020-04-05 | 2465 | 15 | 3.4 | 6.85 | 7.091097 | 6.027433 | 30.2 | 33.64903 | 26.5735 | 59.55 | 52.39907 | 0.5072464 | 0.49 | 0.4311594 | 24.54
2020-04-06 | 2394 | 14.6 | 3.76 | 7.97 | 8.28138 | 7.072298 | 30.05 | 34.04328 | 26.66532 | 58.22 | 51.66239 | 0.6130507 | 0.59 | 0.5235453 | 24.25
2020-04-07 | 2254 | 15.4 | 4.28 | 8.5 | 8.880067 | 7.512537 | 29.4 | 33.70787 | 25.98454 | 57.82 | 51.10293 | 0.5014626 | 0.48 | 0.4242374 | 23.77
2020-04-08 | 2128 | 15.6 | 3.94 | 6.83 | 7.110139 | 6.000958 | 29.22 | 32.74683 | 25.6732 | 60.01 | 52.72584 | 0.4580471 | 0.44 | 0.3865917 | 24.23
2020-04-09 | 1957 | 15.9 | 3.96 | 6.36 | 6.622241 | 5.569304 | 29.73 | 33.1512 | 26.03387 | 59.95 | 52.49682 | 0.4789671 | 0.46 | 0.4028113 | 24.31
2020-04-10 | 2128 | 13.8 | 3.43 | 6.62 | 6.855131 | 5.909123 | 29.3 | 32.57365 | 26.15367 | 60.65 | 54.13721 | 0.507404 | 0.49 | 0.4373822 | 24.86
2020-04-11 | 2622 | 15.4 | 3.44 | 6.2 | 6.420878 | 5.432063 | 29.57 | 32.72466 | 25.90744 | 60.79 | 53.2605 | 0.4660315 | 0.45 | 0.3942626 | 24.57
2020-04-12 | 2387 | 15.5 | 3.98 | 6.7 | 6.977713 | 5.896167 | 29.58 | 33.11688 | 26.03114 | 59.74 | 52.57269 | 0.5103104 | 0.49 | 0.4312122 | 24.29
2020-04-13 | 2300 | 15.5 | 3.98 | 6.26 | 6.519475 | 5.508956 | 29.3 | 32.6426 | 25.78473 | 60.46 | 53.20631 | 0.4686524 | 0.45 | 0.3960112 | 24.45
2020-04-14 | 2173 | 14.8 | 3.35 | 7.08 | 7.325401 | 6.241242 | 30.16 | 33.67199 | 26.58698 | 59.41 | 52.37177 | 0.3931712 | 0.38 | 0.3349819 | 24.45
2020-04-15 | 1810 | 15.8 | 3.58 | 6.64 | 6.886538 | 5.798465 | 29.4 | 32.74671 | 25.67393 | 60.38 | 52.72761 | 0.5704211 | 0.55 | 0.4802945 | 24.22
2020-04-16 | 1661 | 15.8 | 3.58 | 6.6 | 6.845053 | 5.763535 | 29.86 | 33.24427 | 26.07563 | 59.96 | 52.36084 | 0.497822 | 0.48 | 0.4191661 | 24.23
2020-04-17 | 1886 | 15.6 | 3.86 | 6.69 | 6.958602 | 5.87306 | 29.45 | 32.92342 | 25.85375 | 60 | 52.67318 | 0.5512794 | 0.53 | 0.4652798 | 24.37
2020-04-18 | 2057 | 14.4 | 3.49 | 6.76 | 7.004455 | 5.995814 | 29.22 | 32.5571 | 25.91682 | 60.53 | 53.68737 | 0.4662729 | 0.45 | 0.3991296 | 24.69
2020-04-19 | 1712 | 15.7 | 4.9 | 7.02 | 7.381703 | 6.222776 | 29.19 | 33.14033 | 25.87505 | 58.89 | 52.20218 | 0.4521556 | 0.43 | 0.3811672 | 24.19
2020-04-20 | 1762 | 15.1 | 4.65 | 6.7 | 7.026744 | 5.965705 | 29.28 | 33.02876 | 26.07102 | 59.37 | 52.86327 | 0.4614578 | 0.44 | 0.3917777 | 24.43
2020-04-21 | 1754 | 15.2 | 3.52 | 6.32 | 6.55058 | 5.554892 | 29.38 | 32.58651 | 25.82322 | 60.78 | 53.42189 | 0.4871476 | 0.47 | 0.4131012 | 24.59
2020-04-22 | 1731 | 15.4 | 2.88 | 7.23 | 7.444399 | 6.297961 | 29.61 | 32.94026 | 25.7929 | 60.28 | 52.50914 | 0.4633443 | 0.45 | 0.3919893 | 24.31
2020-04-23 | 1725 | 16 | 2.96 | 6.46 | 6.657049 | 5.591921 | 29.68 | 32.76662 | 25.69167 | 60.9 | 52.71641 | 0.5152514 | 0.5 | 0.4328112 | 24.33
2020-04-24 | 1512 | 16 | 3.56 | 7.6 | 7.880547 | 6.61966 | 29.58 | 33.29581 | 25.76441 | 59.26 | 51.61593 | 0.5495645 | 0.53 | 0.4616342 | 23.95
2020-04-25 | 1810 | 16.4 | 2.92 | 8.1 | 8.343634 | 6.975278 | 29.64 | 33.31086 | 25.52435 | 59.34 | 51.10037 | 0.6077462 | 0.59 | 0.5080758 | 23.69
2020-04-26 | 2126 | 15.6 | 3.01 | 8.26 | 8.516342 | 7.187793 | 29.38 | 33.11169 | 25.56626 | 59.35 | 51.64594 | 0.5773791 | 0.56 | 0.487308 | 23.91
2020-04-27 | 2427 | 14.8 | 3.33 | 7 | 7.24113 | 6.169442 | 29.56 | 32.96532 | 26.05267 | 60.11 | 52.97788 | 0.4965346 | 0.48 | 0.4230475 | 24.53
2020-04-28 | 1625 | 15.9 | 3.74 | 6.82 | 7.084978 | 5.958467 | 29.45 | 32.9271 | 25.72974 | 59.99 | 52.41179 | 0.5609807 | 0.54 | 0.4717847 | 24.21
2020-04-29 | 1529 | 15.4 | 3.6 | 7.26 | 7.53112 | 6.371328 | 29.3 | 32.86964 | 25.71349 | 59.84 | 52.51519 | 0.560166 | 0.54 | 0.4739004 | 24.28
2020-04-30 | 1440 | 15.8 | 3.76 | 6.36 | 6.608479 | 5.564339 | 29.54 | 32.86604 | 25.84443 | 60.34 | 52.79123 | 0.6130507 | 0.59 | 0.5161887 | 24.38
2020-05-01 | 1715 | 16 | 3.56 | 6.5 | 6.739942 | 5.661551 | 29.58 | 32.88859 | 25.76441 | 60.36 | 52.57404 | 0.6221485 | 0.6 | 0.5226047 | 24.25
2020-05-02 | 1584 | 15.4 | 3.33 | 7.48 | 7.737664 | 6.546064 | 29.82 | 33.43424 | 26.09674 | 59.37 | 51.95719 | 0.6103238 | 0.59 | 0.5163339 | 24.13
2020-05-03 | 1445 | 15.4 | 3.4 | 8.08 | 8.364389 | 7.076273 | 29.64 | 33.48396 | 25.95801 | 58.88 | 51.56571 | 0.7349896 | 0.71 | 0.6218012 | 23.98
2020-05-04 | 1715 | 14.8 | 3.5 | 7.84 | 8.124352 | 6.921948 | 29.78 | 33.58899 | 26.29281 | 58.88 | 51.98524 | 0.4455959 | 0.43 | 0.3796477 | 24.2
2020-05-05 | 1592 | 15.2 | 4.32 | 8.82 | 9.218227 | 7.817057 | 29.41 | 33.85908 | 26.06572 | 57.45 | 50.91722 | 0.5748328 | 0.55 | 0.4874582 | 23.7
2020-05-06 | 1357 | 14.9 | 3.88 | 8.56 | 8.905535 | 7.57861 | 29.32 | 33.48561 | 25.95851 | 58.24 | 51.56288 | 0.645027 | 0.62 | 0.548918 | 23.89
2020-05-07 | 1500 | 16.5 | 4.8 | 7.34 | 7.710084 | 6.43792 | 29.41 | 33.47371 | 25.79554 | 58.45 | 51.26654 | 0.5567227 | 0.53 | 0.4648634 | 23.75
2020-05-08 | 1323 | 14.2 | 5.43 | 6.46 | 6.830919 | 5.860928 | 28.88 | 32.77721 | 26.2018 | 59.23 | 53.73727 | 0.4969864 | 0.47 | 0.4264143 | 24.72
2020-05-09 | 1145 | 15.7 | 5.16 | 7.88 | 8.30873 | 7.00426 | 29.34 | 33.73965 | 26.07931 | 57.62 | 51.21643 | 0.6537326 | 0.62 | 0.5510966 | 23.86
2020-05-10 | 1178 | 15.1 | 3.72 | 9.34 | 9.700872 | 8.236041 | 29.19 | 33.57488 | 25.73983 | 57.75 | 50.92413 | 0.5608641 | 0.54 | 0.4761737 | 23.71
2020-05-11 | 1192 | 16.8 | 3.8 | 7.39 | 7.681913 | 6.391351 | 29.76 | 33.50974 | 25.73838 | 59.05 | 51.07027 | 0.5821206 | 0.56 | 0.4843243 | 23.75
2020-05-12 | 1449 | 15.2 | 3.32 | 6.98 | 7.219694 | 6.1223 | 29.66 | 33.06577 | 26.01539 | 60.04 | 52.66231 | 0.5482002 | 0.53 | 0.4648738 | 24.41
2020-05-13 | 1508 | 15.6 | 3.3 | 8.43 | 8.717684 | 7.357725 | 29.46 | 33.37487 | 25.71276 | 58.81 | 51.32951 | 0.5687694 | 0.55 | 0.4800414 | 23.77
2020-05-14 | 1577 | 15.2 | 4.18 | 7.7 | 8.035901 | 6.814444 | 29.21 | 33.14798 | 25.85064 | 58.91 | 52.13492 | 0.5739929 | 0.55 | 0.486746 | 24.02
2020-05-15 | 1580 | 15.2 | 4.82 | 8.67 | 9.109057 | 7.72448 | 28.74 | 33.22159 | 25.60572 | 57.77 | 51.4698 | 0.5673461 | 0.54 | 0.4811095 | 23.72
2020-05-16 | 1578 | 15.4 | 4.21 | 8.42 | 8.790062 | 7.436392 | 28.86 | 33.03193 | 25.48863 | 58.51 | 51.67498 | 0.6576887 | 0.63 | 0.5564046 | 23.82
2020-05-17 | 1769 | 15.6 | 3.23 | 7.8 | 8.060349 | 6.802935 | 29.54 | 33.2022 | 25.76394 | 59.43 | 51.83313 | 0.6303606 | 0.61 | 0.5320244 | 24.02
2020-05-18 | 1924 | 15.4 | 3.34 | 6.93 | 7.16946 | 6.065363 | 29.8 | 33.21074 | 26.08194 | 59.93 | 52.4527 | 0.4862404 | 0.47 | 0.4113594 | 24.3
2020-05-19 | 1868 | 15.9 | 4.18 | 6.68 | 6.971405 | 5.862951 | 30.22 | 33.90173 | 26.52371 | 58.92 | 51.71334 | 0.6261741 | 0.6 | 0.5266124 | 24.17
2020-05-20 | 2039 | 15.8 | 4.23 | 7.66 | 7.998329 | 6.734593 | 29.26 | 33.20849 | 25.72509 | 58.85 | 51.74032 | 0.5012008 | 0.48 | 0.4220111 | 23.95
2020-05-21 | 1768 | 16 | 3.62 | 8.74 | 9.068271 | 7.617348 | 29.49 | 33.64902 | 25.70201 | 58.15 | 50.68064 | 0.5602822 | 0.54 | 0.4706371 | 23.53
2020-05-22 | 1921 | 16.5 | 3.14 | 7.32 | 7.557299 | 6.310345 | 29.82 | 33.30355 | 25.7069 | 59.72 | 51.48276 | 0.5058848 | 0.49 | 0.4224138 | 23.83
2020-05-23 | 2130 | 15.8 | 3.44 | 7.5 | 7.767191 | 6.539975 | 30.18 | 33.88727 | 26.31686 | 58.88 | 51.34316 | 0.5592378 | 0.54 | 0.4708782 | 23.96
2020-05-24 | 2330 | 15.6 | 3.81 | 7.88 | 8.19212 | 6.914149 | 29.54 | 33.45035 | 25.91928 | 58.77 | 51.56657 | 0.5509928 | 0.53 | 0.4650379 | 23.85
2020-05-25 | 2304 | 16 | 4 | 7.46 | 7.770833 | 6.5275 | 29.42 | 33.22792 | 25.7425 | 59.12 | 51.73 | 0.5833333 | 0.56 | 0.49 | 23.86
2020-05-26 | 2417 | 16.4 | 4.46 | 6.54 | 6.8453 | 5.722671 | 29.44 | 33.07865 | 25.76077 | 59.56 | 52.11656 | 0.5024074 | 0.48 | 0.4200126 | 24.08
2020-05-27 | 2513 | 15.6 | 4.23 | 7.46 | 7.789496 | 6.574334 | 29.54 | 33.45035 | 26.03295 | 58.77 | 51.79271 | 0.4698757 | 0.45 | 0.3965751 | 24.06
2020-05-28 | 2413 | 15.7 | 3.52 | 7.4 | 7.669983 | 6.465796 | 29.66 | 33.29591 | 25.91561 | 59.42 | 51.91859 | 0.4767828 | 0.46 | 0.4019279 | 24.07
2020-05-29 | 2810 | 15.1 | 3.78 | 9.15 | 9.509457 | 8.073529 | 29.18 | 33.51327 | 25.74706 | 57.89 | 51.07941 | 0.4572854 | 0.44 | 0.3882353 | 23.67
2020-05-30 | 3002 | 15.2 | 4.1 | 8.34 | 8.696559 | 7.374682 | 29.54 | 33.73687 | 26.12088 | 58.02 | 51.30444 | 0.4900938 | 0.47 | 0.4155996 | 23.84
2020-05-31 | 2700 | 15.8 | 4.57 | 8.36 | 8.760348 | 7.376213 | 29.46 | 33.83485 | 25.99321 | 57.61 | 50.83058 | 0.5239443 | 0.5 | 0.4411611 | 23.68
2020-06-01 | 1874 | 13.7 | 3.68 | 9.28 | 9.634551 | 8.314618 | 29.55 | 33.94991 | 26.47597 | 57.49 | 51.50942 | 0.4671927 | 0.45 | 0.4031873 | 23.94
2020-06-02 | 1966 | 15.1 | 4.13 | 6.94 | 7.238969 | 6.145885 | 29.63 | 33.31834 | 26.23956 | 59.3 | 52.51455 | 0.448524 | 0.43 | 0.3807969 | 24.39
2020-06-03 | 2284 | 15.8 | 3.44 | 7.43 | 7.694698 | 6.478935 | 29.71 | 33.33333 | 25.90702 | 59.42 | 51.81404 | 0.569594 | 0.55 | 0.4795982 | 24.05
2020-06-04 | 2177 | 16.2 | 3.36 | 7.11 | 7.357202 | 6.165335 | 29.38 | 32.81582 | 25.47645 | 60.15 | 52.15822 | 0.5380795 | 0.52 | 0.4509106 | 24
2020-06-05 | 2202 | 16.4 | 3.26 | 8.32 | 8.600372 | 7.189911 | 29.66 | 33.54445 | 25.63134 | 58.76 | 50.77875 | 0.5788712 | 0.56 | 0.4839363 | 23.55
2020-06-06 | 1840 | 16.4 | 3.3 | 7.12 | 7.362978 | 6.15545 | 29.61 | 33.05425 | 25.59872 | 59.97 | 51.84583 | 0.5791107 | 0.56 | 0.4841365 | 23.93
2020-06-07 | 2229 | 15 | 3.38 | 9.38 | 9.708135 | 8.251915 | 29.31 | 33.59697 | 25.78503 | 57.93 | 50.96305 | 0.4760919 | 0.46 | 0.4046781 | 23.69
2020-06-08 | 1945 | 14.8 | 3.62 | 10.72 | 11.12264 | 9.476489 | 29.13 | 34.00654 | 25.75094 | 56.53 | 49.97257 | 0.4565263 | 0.44 | 0.3889604 | 23.22
2020-06-09 | 2729 | 15.2 | 4.75 | 8 | 8.39895 | 7.12231 | 28.96 | 33.19198 | 25.78276 | 58.29 | 51.89493 | 0.4724409 | 0.45 | 0.4006299 | 24.04
2020-06-10 | 2482 | 16.2 | 3.82 | 8.93 | 9.284675 | 7.780557 | 29.55 | 33.86819 | 25.74641 | 57.7 | 50.27303 | 0.5094614 | 0.49 | 0.4269287 | 23.34
2020-06-11 | 1890 | 16.4 | 3.72 | 7.66 | 7.955962 | 6.651184 | 29.56 | 33.3559 | 25.66697 | 59.06 | 51.28184 | 0.5400914 | 0.52 | 0.4515164 | 23.75
2020-06-12 | 2067 | 15.8 | 4.82 | 6.7 | 7.039294 | 5.927086 | 29.2 | 33.00181 | 25.83148 | 59.28 | 52.44144 | 0.4727884 | 0.45 | 0.3980878 | 24.12
2020-06-13 | 1693 | 15.4 | 4.75 | 8.68 | 9.112861 | 7.70948 | 29.08 | 33.59131 | 25.82854 | 57.49 | 51.06198 | 0.4724409 | 0.45 | 0.399685 | 23.64
2020-06-14 | 2446 | 16 | 4.12 | 8.2 | 8.552357 | 7.18398 | 29.5 | 33.64507 | 25.84481 | 58.18 | 50.97121 | 0.5214852 | 0.5 | 0.4380476 | 23.72
2020-06-15 | 2239 | 17.2 | 3.86 | 9.32 | 9.694196 | 8.026794 | 29.46 | 33.93227 | 25.37225 | 57.36 | 49.40096 | 0.5408779 | 0.52 | 0.4478469 | 22.92
2020-06-16 | 2489 | 15.1 | 3.66 | 8.59 | 8.916338 | 7.569971 | 29.41 | 33.51567 | 25.91768 | 58.34 | 51.41235 | 0.5086153 | 0.49 | 0.4318144 | 23.84
2020-06-17 | 1987 | 16 | 4.33 | 7.98 | 8.341173 | 7.006585 | 29.34 | 33.45878 | 25.76105 | 58.35 | 51.23236 | 0.5121773 | 0.49 | 0.4302289 | 23.71
2020-06-18 | 2217 | 15.7 | 3.94 | 9.73 | 10.12909 | 8.538819 | 29.24 | 33.87003 | 25.66034 | 57.09 | 50.10084 | 0.5309182 | 0.51 | 0.447564 | 23.26
2020-06-19 | 2142 | 16.3 | 3.6 | 6.9 | 7.157676 | 5.990975 | 29.58 | 33.05028 | 25.68305 | 59.92 | 52.02598 | 0.5082988 | 0.49 | 0.4254461 | 23.97
2020-06-20 | 2148 | 16.2 | 4.28 | 7.46 | 7.793565 | 6.531007 | 29.76 | 33.71856 | 26.05399 | 58.5 | 51.215 | 0.5223569 | 0.5 | 0.4377351 | 23.77
2020-06-21 | 2341 | 15.7 | 4.37 | 8.54 | 8.930252 | 7.528202 | 29.43 | 33.79263 | 25.94321 | 57.66 | 50.82859 | 0.5437624 | 0.52 | 0.4583917 | 23.65
2020-06-22 | 2177 | 15.6 | 4.79 | 7.9 | 8.297448 | 7.003046 | 29.24 | 33.48986 | 25.92013 | 58.07 | 51.47682 | 0.5461611 | 0.52 | 0.46096 | 23.94
2020-06-23 | 2466 | 15 | 4.47 | 7.2 | 7.536899 | 6.406364 | 29.3 | 33.17106 | 26.07034 | 59.03 | 52.52329 | 0.5862033 | 0.56 | 0.4982728 | 24.3
2020-06-24 | 1904 | 16.4 | 3.64 | 8.98 | 9.31922 | 7.790868 | 29.09 | 33.29137 | 25.2379 | 58.29 | 50.57123 | 0.5500208 | 0.53 | 0.4598174 | 23.34
2020-06-25 | 1869 | 17 | 4.38 | 8.36 | 8.742941 | 7.256641 | 29.32 | 33.60073 | 25.45032 | 57.94 | 50.29303 | 0.5647354 | 0.54 | 0.4687304 | 23.29
2020-06-26 | 2452 | 15.2 | 4.04 | 7.23 | 7.534389 | 6.389162 | 29.52 | 33.26947 | 26.08687 | 59.21 | 52.32397 | 0.5418925 | 0.52 | 0.4595248 | 24.24
2020-06-27 | 2253 | 16 | 4.06 | 7.03 | 7.327496 | 6.155097 | 29.7 | 33.40457 | 26.00375 | 59.21 | 51.84115 | 0.4690432 | 0.45 | 0.3939962 | 24.09
2020-06-28 | 2299 | 16.4 | 4.35 | 9.95 | 10.40251 | 8.696498 | 28.94 | 33.76896 | 25.29413 | 56.76 | 49.60937 | 0.5018296 | 0.48 | 0.4195295 | 23.01
2020-06-29 | 1651 | 16.6 | 6.44 | 6.85 | 7.321505 | 6.106135 | 28.68 | 33.07577 | 25.56554 | 58.03 | 51.72832 | 0.5130398 | 0.48 | 0.4278752 | 23.79
2020-06-30 | 1650 | 16.8 | 5.88 | 9.31 | 9.891628 | 8.229834 | 29.12 | 34.33557 | 25.74144 | 55.69 | 49.22873 | 0.5418615 | 0.51 | 0.4508287 | 23.03
2020-07-01 | 2060 | 16.2 | 4.6 | 11.71 | 12.27463 | 10.28614 | 28.54 | 34.10204 | 25.06973 | 55.15 | 48.44413 | 0.5136268 | 0.49 | 0.4304193 | 22.5
2020-07-02 | 2160 | 16.4 | 6.74 | 11.59 | 12.42762 | 10.38949 | 28 | 34.28431 | 25.09972 | 53.67 | 48.11079 | 0.5146901 | 0.48 | 0.4302809 | 22.37
2020-07-03 | 1849 | 15.7 | 5.24 | 11.96 | 12.62136 | 10.63981 | 28.17 | 34.02174 | 25.06048 | 54.63 | 48.59972 | 0.5382018 | 0.51 | 0.4537041 | 22.41
2020-07-04 | 1671 | 15 | 4.77 | 8.03 | 8.432217 | 7.167384 | 29.33 | 33.63532 | 26.17925 | 57.87 | 51.65337 | 0.4410375 | 0.42 | 0.3748819 | 23.98
2020-07-05 | 2117 | 16.1 | 6.26 | 7.98 | 8.512908 | 7.14233 | 28.84 | 33.62873 | 25.81263 | 56.92 | 50.94504 | 0.490719 | 0.46 | 0.4117132 | 23.55
2020-07-06 | 1998 | 16 | 6.51 | 6.88 | 7.359076 | 6.181624 | 29.16 | 33.66817 | 26.20002 | 57.45 | 51.61835 | 0.4385496 | 0.41 | 0.3683816 | 24
2020-07-07 | 1832 | 16.1 | 6.23 | 8.3 | 8.851445 | 7.426362 | 28.75 | 33.63753 | 25.72385 | 56.72 | 50.74979 | 0.490562 | 0.46 | 0.4115815 | 23.47
2020-07-08 | 1954 | 14.8 | 5.43 | 7.56 | 7.994078 | 6.810955 | 29 | 33.3295 | 26.12668 | 58.01 | 52.26237 | 0.3806704 | 0.36 | 0.3243312 | 24.08
2020-07-09 | 1689 | 16 | 5.75 | 8.57 | 9.092838 | 7.637984 | 28.76 | 33.56676 | 25.63225 | 56.92 | 50.72976 | 0.4562334 | 0.43 | 0.3832361 | 23.37
2020-07-10 | 1695 | 16.4 | 5.94 | 9.4 | 9.993621 | 8.354667 | 28.54 | 33.71132 | 25.36619 | 56.12 | 49.87914 | 0.5209441 | 0.49 | 0.4355092 | 22.97
2020-07-11 | 1600 | 16.5 | 6.2 | 10.45 | 11.14072 | 9.302505 | 28.41 | 34.08518 | 25.29035 | 54.94 | 48.90714 | 0.533049 | 0.5 | 0.4450959 | 22.66
2020-07-12 | 1682 | 15.2 | 6.77 | 8.06 | 8.645286 | 7.331202 | 28.64 | 33.62686 | 26.05033 | 56.53 | 51.41847 | 0.5041296 | 0.47 | 0.4275019 | 23.78
2020-07-13 | 1454 | 15.9 | 5.76 | 7.76 | 8.234295 | 6.925042 | 28.96 | 33.48751 | 25.84397 | 57.52 | 51.33098 | 0.4881154 | 0.46 | 0.4105051 | 23.62
2020-07-14 | 1578 | 15.1 | 6.14 | 7.35 | 7.830812 | 6.648359 | 28.8 | 33.29095 | 26.05071 | 57.71 | 52.20093 | 0.4261666 | 0.4 | 0.3618155 | 24.05
2020-07-15 | 1399 | 15.4 | 5.86 | 7.24 | 7.690673 | 6.50631 | 29.1 | 33.48677 | 26.15105 | 57.8 | 51.94264 | 0.4248991 | 0.4 | 0.3594646 | 23.97
2020-07-16 | 1054 | 15.1 | 6.84 | 5.74 | 6.161443 | 5.231065 | 29.08 | 33.2647 | 26.50163 | 58.34 | 53.1673 | 0.3434951 | 0.32 | 0.2916273 | 24.64
2020-07-17 | 1315 | 15.8 | 6.14 | 6.72 | 7.159599 | 6.028383 | 29.02 | 33.30273 | 26.03328 | 58.12 | 52.13833 | 0.4794375 | 0.45 | 0.4036863 | 24.02
2020-07-18 | 1392 | 16.2 | 6.38 | 7.25 | 7.744072 | 6.489532 | 28.72 | 33.25229 | 25.7075 | 57.65 | 51.60297 | 0.5233924 | 0.49 | 0.4386029 | 23.72
2020-07-19 | 1481 | 15.4 | 5.01 | 7.89 | 8.306137 | 7.026992 | 29.2 | 33.52468 | 26.00611 | 57.9 | 51.5669 | 0.4632067 | 0.44 | 0.3918728 | 23.85
2020-07-20 | 1325 | 15.2 | 4.74 | 7.2 | 7.558262 | 6.409406 | 29.14 | 33.09107 | 25.94029 | 58.92 | 52.4503 | 0.4828889 | 0.46 | 0.4094898 | 24.05
2020-07-21 | 939 | 15 | 4.98 | 6.44 | 6.777521 | 5.760892 | 29.26 | 33.03229 | 26.17449 | 59.32 | 53.06462 | 0.4735845 | 0.45 | 0.4025468 | 24.48
2020-07-22 | 1053 | 15 | 4.74 | 6.31 | 6.623976 | 5.63038 | 29.4 | 33.05228 | 26.23347 | 59.55 | 53.13615 | 0.4618938 | 0.44 | 0.3926097 | 24.49
2020-07-23 | 1171 | 15.1 | 5.11 | 6.5 | 6.850037 | 5.815681 | 29.34 | 33.1938 | 26.25109 | 59.05 | 52.83323 | 0.3899252 | 0.37 | 0.3310465 | 24.35
2020-07-24 | 1199 | 15.1 | 4.88 | 7.03 | 7.390664 | 6.274674 | 29.6 | 33.602 | 26.41968 | 58.49 | 52.20565 | 0.4415475 | 0.42 | 0.3748738 | 24.23
2020-07-25 | 1784 | 15.6 | 5.93 | 7.56 | 8.036569 | 6.782864 | 29.16 | 33.70709 | 26.16247 | 57.35 | 51.45466 | 0.4571064 | 0.43 | 0.3857978 | 23.81
2020-07-26 | 1553 | 16 | 6.72 | 7.12 | 7.632933 | 6.411664 | 29.04 | 33.70474 | 26.15094 | 57.12 | 51.43739 | 0.5038593 | 0.47 | 0.4232419 | 23.81
2020-07-27 | 1296 | 15.6 | 6.46 | 10.1 | 10.79752 | 9.113107 | 28.5 | 34.15628 | 25.7152 | 54.94 | 49.57169 | 0.4383152 | 0.41 | 0.369938 | 22.94
2020-07-28 | 1155 | 15 | 6.52 | 8.14 | 8.707745 | 7.401583 | 28.57 | 33.47785 | 25.97828 | 56.77 | 51.62013 | 0.427899 | 0.4 | 0.3637142 | 23.81
2020-07-29 | 1686 | 16.6 | 5.44 | 7.44 | 7.86802 | 6.561929 | 28.58 | 32.80533 | 25.20698 | 58.54 | 51.63109 | 0.465313 | 0.44 | 0.3880711 | 23.53
2020-07-30 | 2836 | 16 | 5.9 | 8.44 | 8.969182 | 7.534113 | 28.5 | 33.27107 | 25.44102 | 57.16 | 51.02487 | 0.4888417 | 0.46 | 0.410627 | 23.39
2020-07-31 | 2000 | 15.4 | 6.1 | 7.47 | 7.955272 | 6.73016 | 28.62 | 33.1135 | 25.78543 | 57.81 | 52.08441 | 0.4259851 | 0.4 | 0.3603834 | 23.94
2020-08-01 | 1778 | 15.5 | 5.57 | 7.37 | 7.804723 | 6.594991 | 29.18 | 33.51711 | 26.11151 | 57.88 | 51.7935 | 0.4130043 | 0.39 | 0.3489887 | 23.96
2020-08-02 | 2143 | 15.8 | 6.28 | 7.65 | 8.162612 | 6.872919 | 29.04 | 33.73998 | 26.09014 | 57.03 | 51.23694 | 0.5014938 | 0.47 | 0.4222578 | 23.73
2020-08-03 | 2389 | 16 | 5.37 | 8.68 | 9.172567 | 7.704956 | 28.83 | 33.54276 | 25.59146 | 57.12 | 50.70358 | 0.4861038 | 0.46 | 0.4083272 | 23.45
2020-08-04 | 2528 | 16 | 4.23 | 7.8 | 8.144513 | 6.841391 | 29.54 | 33.57963 | 25.90958 | 58.43 | 51.24903 | 0.4489924 | 0.43 | 0.3771536 | 23.6
2020-08-05 | 2643 | 15.5 | 5.23 | 8.42 | 8.884668 | 7.507545 | 28.83 | 33.38738 | 25.70576 | 57.52 | 51.28669 | 0.4009708 | 0.38 | 0.3388203 | 23.61
2020-08-06 | 2748 | 15.8 | 6.14 | 7.6 | 8.097166 | 6.817814 | 28.9 | 33.50336 | 25.92563 | 57.36 | 51.45655 | 0.3942041 | 0.37 | 0.3319199 | 23.79
2020-08-07 | 2113 | 16 | 6.04 | 8.94 | 9.514687 | 7.992337 | 28.52 | 33.54505 | 25.49681 | 56.5 | 50.51086 | 0.4363559 | 0.41 | 0.366539 | 23.34
2020-08-08 | 1945 | 16.2 | 5.99 | 8.18 | 8.701202 | 7.291607 | 28.57 | 33.28673 | 25.46714 | 57.26 | 51.04125 | 0.446761 | 0.42 | 0.3743857 | 23.53
2020-08-09 | 2036 | 15.6 | 5.4 | 7.63 | 8.065539 | 6.807315 | 29.1 | 33.45981 | 25.96237 | 57.87 | 51.63032 | 0.422833 | 0.4 | 0.356871 | 23.92
2020-08-10 | 2024 | 15.2 | 4.85 | 7.67 | 8.060956 | 6.835691 | 29.26 | 33.44765 | 26.07723 | 58.22 | 51.88708 | 0.3888597 | 0.37 | 0.329753 | 24.07
2020-08-11 | 1801 | 16 | 5.54 | 6.26 | 6.627144 | 5.566801 | 29.27 | 33.18594 | 26.0288 | 58.93 | 52.4044 | 0.4128732 | 0.39 | 0.3468135 | 24.26
2020-08-12 | 2037 | 15 | 6.18 | 6.66 | 7.0987 | 6.033895 | 29 | 33.27214 | 26.27372 | 58.16 | 52.69239 | 0.33042 | 0.31 | 0.280857 | 24.38
2020-08-13 | 1126 | 15.8 | 6.61 | 7.18 | 7.688189 | 6.473455 | 28.74 | 33.3372 | 25.91185 | 57.47 | 51.81469 | 0.4176036 | 0.39 | 0.3516222 | 23.92
2020-08-14 | 2180 | 15.8 | 5.82 | 8.07 | 8.568698 | 7.214844 | 29.02 | 33.70108 | 25.94483 | 57.09 | 51.04033 | 0.4671905 | 0.44 | 0.3933744 | 23.69
2020-08-15 | 1496 | 15.6 | 5.5 | 8.25 | 8.730159 | 7.368254 | 29.18 | 33.83188 | 26.06129 | 57.07 | 50.97046 | 0.4232804 | 0.4 | 0.3572487 | 23.71
2020-08-16 | 1458 | 15.7 | 6.13 | 8.32 | 8.863322 | 7.47178 | 28.84 | 33.71128 | 25.89978 | 56.71 | 50.92844 | 0.3941621 | 0.37 | 0.3322787 | 23.56
2020-08-17 | 1429 | 15.6 | 6.72 | 8.27 | 8.86578 | 7.482719 | 28.48 | 33.50194 | 25.76878 | 56.53 | 51.1485 | 0.4502573 | 0.42 | 0.3800172 | 23.63
2020-08-18 | 1444 | 15.9 | 6.53 | 6.76 | 7.232267 | 6.082337 | 28.77 | 33.17956 | 25.88592 | 57.94 | 52.13174 | 0.4065476 | 0.38 | 0.3419065 | 24.08
2020-08-19 | 1468 | 16.7 | 6.38 | 7.01 | 7.487716 | 6.237268 | 29.02 | 33.50652 | 25.82104 | 57.59 | 51.24169 | 0.4486221 | 0.42 | 0.3737022 | 23.71
2020-08-20 | 1411 | 15 | 5.66 | 6.88 | 7.292771 | 6.198855 | 29.16 | 33.34096 | 26.27305 | 58.3 | 52.52809 | 0.3709985 | 0.35 | 0.3153487 | 24.28
2020-08-21 | 1377 | 15 | 5.6 | 7.02 | 7.436441 | 6.320975 | 29.06 | 33.25704 | 26.16631 | 58.32 | 52.51271 | 0.4237288 | 0.4 | 0.3601695 | 24.3
2020-08-22 | 1505 | 15.2 | 5.73 | 6.29 | 6.672324 | 5.658131 | 29.5 | 33.53035 | 26.53654 | 58.48 | 52.60533 | 0.3500583 | 0.33 | 0.2968495 | 24.37
2020-08-23 | 1460 | 15.2 | 7.64 | 7.14 | 7.730619 | 6.555565 | 28.82 | 33.81835 | 26.46098 | 56.4 | 51.78346 | 0.4114335 | 0.38 | 0.3488956 | 24.03
2020-08-24 | 1469 | 16 | 7.38 | 6.9 | 7.449795 | 6.257828 | 28.95 | 33.77275 | 26.25567 | 56.77 | 51.4865 | 0.3994818 | 0.37 | 0.3355647 | 23.89
2020-08-25 | 1093 | 16.4 | 6.18 | 7.83 | 8.345768 | 6.977062 | 28.7 | 33.37597 | 25.57365 | 57.29 | 51.04929 | 0.3943722 | 0.37 | 0.3296952 | 23.54
2020-08-26 | 965 | 16.7 | 6.53 | 6.86 | 7.339253 | 6.113598 | 28.88 | 33.34488 | 25.73771 | 57.73 | 51.44869 | 0.4279448 | 0.4 | 0.356478 | 23.77
2020-08-27 | 1173 | 16.3 | 5.38 | 7.02 | 7.41915 | 6.209829 | 29.18 | 33.3105 | 25.81237 | 58.42 | 51.67781 | 0.4016064 | 0.38 | 0.3361446 | 23.85
2020-08-28 | 1338 | 15.6 | 6.32 | 6.9 | 7.3655 | 6.216482 | 29.04 | 33.46393 | 26.16328 | 57.74 | 52.02024 | 0.4376601 | 0.41 | 0.3693851 | 24.01
2020-08-29 | 1523 | 15.3 | 6.16 | 6.76 | 7.203751 | 6.101577 | 29.19 | 33.5209 | 26.3469 | 57.89 | 52.25152 | 0.3836317 | 0.36 | 0.3249361 | 24.23
2020-08-30 | 1184 | 16.4 | 6.02 | 7.78 | 8.278357 | 6.920707 | 28.94 | 33.57309 | 25.74361 | 57.26 | 50.93569 | 0.4043413 | 0.38 | 0.3380294 | 23.59
2020-08-31 | 1080 | 15.6 | 5.19 | 8.1 | 8.543403 | 7.210632 | 29.18 | 33.6524 | 25.97608 | 57.53 | 51.21329 | 0.4535387 | 0.43 | 0.3827866 | 23.84
2020-09-01 | 1230 | 15.4 | 5.5 | 6.31 | 6.677249 | 5.648952 | 29.52 | 33.47318 | 26.42743 | 58.67 | 52.52362 | 0.3597884 | 0.34 | 0.304381 | 24.37
2020-09-02 | 1281 | 15.8 | 5.28 | 6.1 | 6.440034 | 5.422508 | 29.55 | 33.34462 | 26.26805 | 59.07 | 52.50944 | 0.4011824 | 0.38 | 0.3377956 | 24.35
2020-09-03 | 1181 | 16.4 | 5.3 | 7.98 | 8.42661 | 7.044646 | 29.28 | 33.76384 | 25.84803 | 57.44 | 50.70733 | 0.4012672 | 0.38 | 0.3354593 | 23.63
2020-09-04 | 1317 | 15.5 | 4.4 | 6.67 | 6.976987 | 5.895554 | 29.78 | 33.48701 | 26.32228 | 59.15 | 52.28217 | 0.41841 | 0.4 | 0.3535565 | 24.31
2020-09-05 | 1022 | 14.7 | 4.44 | 7.86 | 8.225199 | 7.016095 | 29.44 | 33.56899 | 26.27911 | 58.26 | 52.00479 | 0.366262 | 0.35 | 0.3124215 | 24.14
2020-09-06 | 1214 | 16 | 5.48 | 6.9 | 7.300042 | 6.132036 | 29.7 | 33.89637 | 26.39441 | 57.92 | 51.47355 | 0.3808718 | 0.36 | 0.3199323 | 24
2020-09-07 | 1282 | 16 | 5.8 | 6.62 | 7.027601 | 5.903185 | 29.59 | 33.78625 | 26.38599 | 57.99 | 51.71083 | 0.4246285 | 0.4 | 0.3566879 | 24.14
2020-09-08 | 1240 | 15.2 | 5.29 | 6.7 | 7.074227 | 5.998944 | 29.69 | 33.7348 | 26.58338 | 58.32 | 52.21768 | 0.4012248 | 0.38 | 0.3402386 | 24.42
2020-09-09 | 1367 | 15.5 | 5.2 | 5.98 | 6.308017 | 5.330274 | 29.24 | 32.92051 | 26.06308 | 59.58 | 53.10665 | 0.4008439 | 0.38 | 0.3387131 | 24.56
2020-09-10 | 1206 | 15.4 | 4.8 | 6.22 | 6.533613 | 5.527437 | 29.48 | 33.13104 | 26.19756 | 59.5 | 52.875 | 0.3781513 | 0.36 | 0.319916 | 24.49
2020-09-11 | 1148 | 16.5 | 4.48 | 6.43 | 6.731575 | 5.620865 | 29.55 | 33.16871 | 25.8315 | 59.54 | 52.04763 | 0.4292295 | 0.41 | 0.3584066 | 24.08
2020-09-12 | 1080 | 16 | 4.31 | 7.28 | 7.607901 | 6.390636 | 29.9 | 33.8197 | 26.24726 | 58.51 | 51.36211 | 0.5016198 | 0.48 | 0.4213606 | 23.98
2020-09-13 | 1226 | 15.7 | 6.01 | 7.01 | 7.45824 | 6.287297 | 29.4 | 33.80087 | 26.36898 | 57.58 | 51.64373 | 0.4574955 | 0.43 | 0.3856687 | 24.14
2020-09-14 | 1215 | 14.7 | 6.42 | 5.96 | 6.368882 | 5.432657 | 29.34 | 33.48551 | 26.74398 | 58.28 | 53.12336 | 0.3205813 | 0.3 | 0.2734559 | 24.72
2020-09-15 | 1043 | 15.9 | 6.27 | 6.14 | 6.550731 | 5.509165 | 29.32 | 33.47414 | 26.30761 | 58.27 | 52.28323 | 0.4160888 | 0.39 | 0.3499307 | 24.44
2020-09-16 | 932 | 16 | 4.42 | 6.26 | 6.549487 | 5.501569 | 29.51 | 33.03851 | 25.93471 | 59.81 | 52.56372 | 0.4080352 | 0.39 | 0.3427495 | 24.37
2020-09-17 | 1182 | 15.9 | 4.44 | 6.72 | 7.032231 | 5.914106 | 29.52 | 33.22828 | 25.97982 | 59.32 | 52.20607 | 0.481373 | 0.46 | 0.4048347 | 24.22
2020-09-18 | 1279 | 15.3 | 4.47 | 6.52 | 6.825081 | 5.780844 | 29.56 | 33.20975 | 26.20886 | 59.45 | 52.7103 | 0.4082487 | 0.39 | 0.3457867 | 24.47
2020-09-19 | 1282 | 15.8 | 4.58 | 6.28 | 6.581429 | 5.541564 | 29.89 | 33.53152 | 26.37537 | 59.25 | 52.28306 | 0.3877594 | 0.37 | 0.3264934 | 24.39
2020-09-20 | 1331 | 15.8 | 4.68 | 6.28 | 6.588334 | 5.547377 | 29.8 | 33.4681 | 26.32354 | 59.24 | 52.32908 | 0.3986572 | 0.38 | 0.3356693 | 24.48
2020-09-21 | 1170 | 14.8 | 5.1 | 6.08 | 6.406744 | 5.458546 | 29.26 | 32.94303 | 26.26925 | 59.56 | 53.4722 | 0.3688093 | 0.35 | 0.3142255 | 24.71
2020-09-22 | 1275 | 15.8 | 5.35 | 6.74 | 7.120972 | 5.995858 | 29.22 | 33.23854 | 25.99391 | 58.69 | 52.21023 | 0.4648706 | 0.44 | 0.391421 | 24.22
2020-09-23 | 1404 | 15.8 | 6.12 | 6.09 | 6.487005 | 5.462058 | 29.12 | 33.17006 | 26.11743 | 58.67 | 52.62052 | 0.4154239 | 0.39 | 0.349787 | 24.34
2020-09-24 | 1429 | 16.1 | 6.02 | 6.76 | 7.19302 | 6.034944 | 29.24 | 33.52442 | 26.10381 | 57.98 | 51.76125 | 0.4256225 | 0.4 | 0.3570973 | 24.09
2020-09-25 | 1304 | 15.2 | 5.98 | 6.6 | 7.019783 | 5.952776 | 29.17 | 33.36765 | 26.30947 | 58.25 | 52.53776 | 0.4041693 | 0.38 | 0.3427356 | 24.37
2020-09-26 | 826 | 16.6 | 5.7 | 7 | 7.423118 | 6.19088 | 29.54 | 33.83734 | 26.12551 | 57.76 | 51.08361 | 0.4135737 | 0.39 | 0.3449205 | 23.81
2020-09-27 | 1025 | 16.2 | 6.28 | 7.69 | 8.205292 | 6.876035 | 29.07 | 33.79054 | 25.99302 | 56.96 | 50.93094 | 0.4908237 | 0.46 | 0.4113103 | 24.14
2020-09-28 | 1197 | 16.6 | 6.34 | 8.4 | 8.96861 | 7.479821 | 28.64 | 33.59137 | 25.50263 | 56.62 | 50.41755 | 0.4911382 | 0.46 | 0.4096092 | 23.37
2020-09-29 | 1293 | 17.1 | 6.92 | 9.26 | 9.948431 | 8.24725 | 28.51 | 34.01336 | 25.39191 | 55.31 | 49.26084 | 0.4834551 | 0.45 | 0.4007843 | 22.88
2020-09-30 | 1300 | 16.2 | 6.95 | 8.36 | 8.984417 | 7.528941 | 28.76 | 33.95915 | 25.901 | 55.93 | 50.37006 | 0.4513702 | 0.42 | 0.3782483 | 23.52
2020-10-01 | 825 | 16.4 | 6.24 | 9.04 | 9.641638 | 8.06041 | 28.78 | 33.97073 | 25.66135 | 55.94 | 49.87824 | 0.4799488 | 0.45 | 0.4012372 | 23.26
2020-10-02 | 730 | 15.6 | 6.16 | 7.24 | 7.71526 | 6.511679 | 29.23 | 33.75289 | 26.28956 | 57.37 | 51.59876 | 0.415601 | 0.39 | 0.3507673 | 23.96
2020-10-03 | 758 | 16.6 | 5.6 | 6.9 | 7.309322 | 6.095975 | 29.45 | 33.65714 | 26.01833 | 58.05 | 51.2857 | 0.4661017 | 0.44 | 0.3887288 | 23.88
2020-10-04 | 924 | 16 | 4.94 | 7.26 | 7.637282 | 6.415317 | 29.41 | 33.49658 | 25.98822 | 58.39 | 51.59647 | 0.4523459 | 0.43 | 0.3799705 | 23.98
2020-10-05 | 1021 | 15.6 | 4.66 | 9.25 | 9.702119 | 8.188588 | 29.22 | 33.94122 | 25.86709 | 56.87 | 50.34433 | 0.4090623 | 0.39 | 0.3452486 | 23.46
2020-10-06 | 950 | 15.6 | 4.81 | 7.5 | 7.878979 | 6.649858 | 29.54 | 33.68685 | 26.19157 | 58.15 | 51.55857 | 0.4307175 | 0.41 | 0.3635256 | 24.08
2020-10-07 | 1026 | 15.8 | 5.78 | 8.36 | 8.872851 | 7.47094 | 28.97 | 33.74097 | 25.88913 | 56.89 | 50.83993 | 0.4776056 | 0.45 | 0.4021439 | 23.55
2020-10-08 | 664 | 16 | 5.28 | 7.34 | 7.749155 | 6.509291 | 29.66 | 33.94369 | 26.30321 | 57.72 | 51.1875 | 0.4539696 | 0.43 | 0.3813345 | 23.91
2020-10-09 | 712 | 16.2 | 6.24 | 7.66 | 8.169795 | 6.846288 | 29.22 | 33.93728 | 26.116 | 56.88 | 50.83771 | 0.4159556 | 0.39 | 0.3485708 | 23.73
2020-10-10 | 818 | 16 | 6.2 | 7.43 | 7.921109 | 6.653731 | 29.23 | 33.84277 | 26.17612 | 57.14 | 51.17015 | 0.4584222 | 0.43 | 0.3850746 | 23.85
2020-10-11 | 961 | 15.9 | 5.58 | 8.19 | 8.67401 | 7.294842 | 29.06 | 33.70057 | 25.88377 | 57.17 | 50.92138 | 0.4024571 | 0.38 | 0.3384664 | 23.66
2020-10-12 | 809 | 16.2 | 4.13 | 7.02 | 7.322416 | 6.136184 | 29.64 | 33.35959 | 25.90833 | 59.21 | 51.75548 | 0.4902472 | 0.47 | 0.4108272 | 23.95
2020-10-13 | 1023 | 16.4 | 4.18 | 8.34 | 8.70382 | 7.276393 | 29.54 | 33.76772 | 25.77274 | 57.94 | 50.55087 | 0.4696306 | 0.45 | 0.3926111 | 23.6
2020-10-14 | 751 | 14.4 | 3.86 | 8.6 | 8.945288 | 7.657167 | 29.32 | 33.49326 | 26.1056 | 58.22 | 51.83724 | 0.4992719 | 0.48 | 0.4273767 | 24.09
2020-10-15 | 951 | 15.6 | 3.79 | 8.1 | 8.419083 | 7.105706 | 29.54 | 33.52627 | 25.9139 | 58.57 | 51.3804 | 0.4573329 | 0.44 | 0.385989 | 23.82
2020-10-16 | 970 | 15.6 | 3.77 | 9.1 | 9.45651 | 7.981295 | 29.49 | 33.84598 | 25.86466 | 57.64 | 50.55405 | 0.4780214 | 0.46 | 0.4034501 | 23.52
2020-10-17 | 779 | 16 | 3.62 | 9.06 | 9.400291 | 7.896244 | 29.34 | 33.60055 | 25.57128 | 57.98 | 50.53248 | 0.4980286 | 0.48 | 0.4183441 | 23.41
2020-10-18 | 901 | 16.1 | 4.52 | 8.42 | 8.818601 | 7.398806 | 29.13 | 33.45968 | 25.59706 | 57.93 | 50.90414 | 0.4817763 | 0.46 | 0.4042103 | 23.65
2020-10-19 | 760 | 16.1 | 4.36 | 8.25 | 8.626098 | 7.237296 | 29.53 | 33.79105 | 25.90513 | 57.86 | 50.75757 | 0.4705144 | 0.45 | 0.3947616 | 23.62
2020-10-20 | 936 | 16.1 | 3.98 | 7.78 | 8.102479 | 6.79798 | 29.64 | 33.59021 | 25.89873 | 58.6 | 51.20329 | 0.4165799 | 0.4 | 0.3495105 | 23.82
2020-10-21 | 722 | 16 | 3.52 | 7.8 | 8.084577 | 6.791045 | 29.57 | 33.34461 | 25.74502 | 59.11 | 51.46393 | 0.4664179 | 0.45 | 0.391791 | 23.84
2020-10-22 | 963 | 15.2 | 3.59 | 7.12 | 7.385126 | 6.262587 | 29.94 | 33.53119 | 26.33453 | 59.35 | 52.20288 | 0.3526605 | 0.34 | 0.2990561 | 24.3
2020-10-23 | 1002 | 15.8 | 3.72 | 8.22 | 8.537599 | 7.188658 | 29.95 | 34.0109 | 26.19225 | 58.11 | 50.81909 | 0.5193187 | 0.5 | 0.4372663 | 23.72
2020-10-24 | 1006 | 15.6 | 4.11 | 8.09 | 8.43675 | 7.120617 | 29.92 | 34.07745 | 26.33484 | 57.88 | 50.94454 | 0.4171446 | 0.4 | 0.3520701 | 24
2020-10-25 | 1029 | 15.9 | 4.54 | 7.84 | 8.212864 | 6.907019 | 29.65 | 33.83931 | 26.12157 | 57.97 | 51.07141 | 0.3980725 | 0.38 | 0.334779 | 23.85
2020-10-26 | 2174 | 15.4 | 4.76 | 8.88 | 9.323814 | 7.887946 | 29.1 | 33.69616 | 25.84901 | 57.26 | 50.86304 | 0.451491 | 0.43 | 0.3819614 | 23.75
2020-10-27 | 2167 | 15.3 | 3.86 | 8.88 | 9.23653 | 7.823341 | 29.74 | 34.08205 | 26.20114 | 57.52 | 50.67551 | 0.3952569 | 0.38 | 0.3347826 | 23.71
2020-10-28 | 2167 | 15.5 | 3.96 | 7.96 | 8.288213 | 7.00354 | 29.67 | 33.68529 | 26.1049 | 58.41 | 51.39156 | 0.4373178 | 0.42 | 0.3695335 | 23.97
2020-10-29 | 2167 | 15 | 3.81 | 6.36 | 6.611914 | 5.620127 | 30.09 | 33.4966 | 26.58956 | 59.74 | 52.79031 | 0.4158436 | 0.4 | 0.3534671 | 24.68
2020-10-30 | 2167 | 15 | 4.28 | 6.94 | 7.250313 | 6.162766 | 30.05 | 33.84771 | 26.6846 | 58.73 | 52.15263 | 0.3969912 | 0.38 | 0.3374425 | 24.5
2020-10-31 | 2167 | 15.9 | 4.46 | 8.42 | 8.813063 | 7.411786 | 29.88 | 34.29752 | 26.30216 | 57.24 | 50.38606 | 0.4396064 | 0.42 | 0.369709 | 23.72
2020-11-01 | 1587 | 16 | 4 | 7.51 | 7.822917 | 6.57125 | 29.96 | 33.85693 | 26.215 | 58.53 | 51.21375 | 0.5 | 0.48 | 0.42 | 23.98
2020-11-02 | 1580 | 15.6 | 3.72 | 7.41 | 7.696302 | 6.495679 | 29.8 | 33.53213 | 26.12297 | 59.07 | 51.78135 | 0.5089323 | 0.49 | 0.4295388 | 24.14
2020-11-03 | 1354 | 15.7 | 3.68 | 8.54 | 8.866279 | 7.474273 | 29.74 | 33.88015 | 26.02868 | 58.04 | 50.79705 | 0.4568106 | 0.44 | 0.3850914 | 23.71
2020-11-04 | 1314 | 15.8 | 3.76 | 7.84 | 8.146301 | 6.859185 | 29.84 | 33.75566 | 26.1069 | 58.56 | 51.23392 | 0.4571904 | 0.44 | 0.3849543 | 23.94
2020-11-05 | 1428 | 15 | 3.34 | 7.06 | 7.303952 | 6.208359 | 30.14 | 33.63839 | 26.50424 | 59.46 | 52.2874 | 0.4034761 | 0.39 | 0.3429547 | 24.47
2020-11-06 | 1510 | 15.8 | 2.97 | 8.31 | 8.564362 | 7.211192 | 29.62 | 33.38593 | 25.70343 | 59.1 | 51.28538 | 0.4431619 | 0.43 | 0.3731423 | 23.8
2020-11-07 | 1581 | 15 | 2.98 | 6.64 | 6.84395 | 5.817357 | 30.2 | 33.41447 | 26.45846 | 60.18 | 52.72418 | 0.3710575 | 0.36 | 0.3153989 | 24.67
2020-11-08 | 1796 | 15.6 | 3.36 | 8.56 | 8.857616 | 7.475828 | 29.66 | 33.67393 | 25.90339 | 58.42 | 51.02078 | 0.4863411 | 0.47 | 0.4104719 | 23.81
2020-11-09 | 1682 | 15.5 | 3.43 | 8.72 | 9.029719 | 7.630113 | 29.6 | 33.6938 | 25.90038 | 58.25 | 50.9695 | 0.4659832 | 0.45 | 0.3937558 | 23.81
2020-11-10 | 1559 | 15 | 2.99 | 7.84 | 8.081641 | 6.869395 | 29.68 | 33.28474 | 26.00557 | 59.49 | 52.12504 | 0.4432533 | 0.43 | 0.3767653 | 24.19
2020-11-11 | 1192 | 15.1 | 3.69 | 7.38 | 7.662756 | 6.50568 | 29.44 | 33.10469 | 25.9522 | 59.49 | 52.44212 | 0.4049424 | 0.39 | 0.3437961 | 24.31
2020-11-12 | 1331 | 15.2 | 3.94 | 8.04 | 8.369769 | 7.097564 | 29.42 | 33.42422 | 25.97143 | 58.6 | 51.731 | 0.4059963 | 0.39 | 0.3442848 | 24.04
2020-11-13 | 1386 | 15.1 | 3.69 | 7.38 | 7.662756 | 6.50568 | 29.44 | 33.10469 | 25.9522 | 59.49 | 52.44212 | 0.4049424 | 0.39 | 0.3437961 | 24.31
2020-11-14 | 1243 | 14.9 | 4.38 | 6.72 | 7.027818 | 5.980673 | 29.7 | 33.40832 | 26.43244 | 59.2 | 52.68689 | 0.3555741 | 0.34 | 0.3025936 | 24.53
2020-11-15 | 1355 | 15.6 | 3.6 | 6.85 | 7.105809 | 5.997303 | 30.54 | 34.10385 | 26.73834 | 59.01 | 51.66436 | 0.4253112 | 0.41 | 0.3589627 | 24.03
2020-11-16 | 1171 | 15.2 | 4.07 | 6.91 | 7.203169 | 6.108287 | 29.85 | 33.53179 | 26.38674 | 59.17 | 52.30497 | 0.3961222 | 0.38 | 0.3359116 | 24.32
2020-11-17 | 1359 | 15.6 | 3.91 | 6.78 | 7.055885 | 5.955167 | 30.18 | 33.79241 | 26.5084 | 59.13 | 51.93643 | 0.4162764 | 0.4 | 0.3513373 | 24.15
2020-11-18 | 1380 | 15 | 4.72 | 6.77 | 7.105374 | 6.039568 | 29.52 | 33.35216 | 26.33501 | 58.99 | 52.62542 | 0.3988245 | 0.38 | 0.3390008 | 24.41
2020-11-19 | 1323 | 15.6 | 3.98 | 6.87 | 7.154759 | 6.038617 | 30.2 | 33.87549 | 26.5453 | 58.95 | 51.81608 | 0.3853364 | 0.37 | 0.3252239 | 24.3
2020-11-20 | 1422 | 16.4 | 4.04 | 7.65 | 7.972072 | 6.664652 | 29.81 | 33.75609 | 25.97036 | 58.5 | 50.96499 | 0.4585244 | 0.44 | 0.3833264 | 23.84
2020-11-21 | 1392 | 15.6 | 4.04 | 6.75 | 7.034181 | 5.936849 | 29.88 | 33.494 | 26.28045 | 59.33 | 52.1827 | 0.3959983 | 0.38 | 0.3342226 | 24.34
2020-11-22 | 1407 | 14.8 | 3.6 | 6.2 | 6.431535 | 5.479668 | 30.08 | 33.34812 | 26.58523 | 60.12 | 53.1351 | 0.3941909 | 0.38 | 0.3358506 | 24.81
2020-11-23 | 1353 | 15.2 | 3.39 | 5.75 | 5.951765 | 5.047097 | 30.4 | 33.45807 | 26.68378 | 60.46 | 53.06912 | 0.3519304 | 0.34 | 0.298437 | 24.79
2020-11-24 | 1403 | 15 | 3.34 | 6.71 | 6.941858 | 5.900579 | 29.82 | 33.15175 | 26.22284 | 60.13 | 52.87658 | 0.4138216 | 0.4 | 0.3517484 | 24.64
2020-11-25 | 1282 | 15 | 3.6 | 6.94 | 7.19917 | 6.119295 | 29.74 | 33.24391 | 26.22303 | 59.72 | 52.65768 | 0.4045643 | 0.39 | 0.3438797 | 24.51
2020-11-26 | 1282 | 15.6 | 3.6 | 6.42 | 6.659751 | 5.62083 | 29.78 | 33.09624 | 26.07295 | 60.2 | 52.70622 | 0.373444 | 0.36 | 0.3151867 | 24.47
2020-11-27 | 1282 | 15.4 | 3.17 | 7.18 | 7.415057 | 6.273138 | 29.78 | 33.21807 | 26.01867 | 59.87 | 52.30819 | 0.4544046 | 0.44 | 0.3844263 | 24.32
2020-11-28 | 1282 | 16.4 | 3.18 | 7.2 | 7.43648 | 6.216897 | 29.74 | 33.18456 | 25.67924 | 59.88 | 51.70386 | 0.4544516 | 0.44 | 0.3799215 | 24.04
2020-11-29 | 1282 | 16 | 3.11 | 7.79 | 8.040045 | 6.753638 | 29.93 | 33.59147 | 25.94819 | 59.17 | 51.29817 | 0.4334813 | 0.42 | 0.3641243 | 24.02
2020-11-30 | 1282 | 16.2 | 2.89 | 7.5 | 7.7232 | 6.472042 | 29.82 | 33.27754 | 25.73284 | 59.79 | 51.59512 | 0.4736896 | 0.46 | 0.3969519 | 23.96
2020-12-01 | 1434 | 15.6 | 3.16 | 6.93 | 7.156134 | 6.039777 | 29.78 | 33.12201 | 25.95448 | 60.13 | 52.40574 | 0.3923998 | 0.38 | 0.3311855 | 24.29
2020-12-02 | 1388 | 15.8 | 3.49 | 8.34 | 8.641592 | 7.27622 | 29.7 | 33.68493 | 25.91172 | 58.47 | 51.01206 | 0.4973578 | 0.48 | 0.4187753 | 23.7
2020-12-03 | 1400 | 15.2 | 2.76 | 9.12 | 9.378856 | 7.95327 | 29.69 | 33.69269 | 25.89173 | 58.43 | 50.955 | 0.555327 | 0.54 | 0.4709173 | 23.81
2020-12-04 | 1439 | 15.2 | 2.88 | 8.93 | 9.194811 | 7.797199 | 29.67 | 33.64327 | 25.90626 | 58.52 | 51.09654 | 0.5045305 | 0.49 | 0.4278418 | 23.82
2020-12-05 | 1413 | 15.2 | 3.2 | 8.44 | 8.719008 | 7.393719 | 29.75 | 33.66908 | 26.06198 | 58.61 | 51.3443 | 0.4338843 | 0.42 | 0.3679339 | 23.95
2020-12-06 | 1338 | 15 | 3.28 | 8.16 | 8.436725 | 7.171216 | 29.83 | 33.68338 | 26.21536 | 58.73 | 51.61342 | 0.4239041 | 0.41 | 0.3603184 | 24.08
2020-12-07 | 1237 | 15.7 | 2.88 | 7.39 | 7.609143 | 6.414508 | 30.23 | 33.68996 | 26.23959 | 59.5 | 51.6459 | 0.4839374 | 0.47 | 0.4079592 | 24.08
2020-12-08 | 1197 | 15.3 | 2.84 | 8.28 | 8.522026 | 7.218156 | 29.93 | 33.67462 | 26.09171 | 58.95 | 51.39013 | 0.4116921 | 0.4 | 0.3487032 | 24.03
2020-12-09 | 1075 | 15.4 | 3.4 | 8.3 | 8.592133 | 7.268944 | 29.56 | 33.47678 | 25.88795 | 58.74 | 51.44311 | 0.4554865 | 0.44 | 0.3853416 | 23.9
2020-12-10 | 1192 | 15.2 | 3.16 | 7.6 | 7.847997 | 6.655101 | 30.1 | 33.72927 | 26.3577 | 59.14 | 51.7872 | 0.4337051 | 0.42 | 0.3677819 | 24.27
2020-12-11 | 1673 | 15.7 | 2.9 | 7.42 | 7.641607 | 6.441874 | 30.27 | 33.75335 | 26.27972 | 59.41 | 51.5784 | 0.4531411 | 0.44 | 0.3819979 | 24.29
2020-12-12 | 1505 | 16.2 | 3.22 | 8.29 | 8.565819 | 7.178157 | 29.79 | 33.66482 | 25.79461 | 58.7 | 50.82724 | 0.4959702 | 0.48 | 0.4156231 | 23.8
2020-12-13 | 2143 | 15.2 | 2.82 | 8.07 | 8.304178 | 7.041943 | 30.43 | 34.1488 | 26.55345 | 58.68 | 51.20461 | 0.4218975 | 0.41 | 0.3577691 | 24.14
2020-12-14 | 1192 | 15.2 | 2.36 | 9.38 | 9.606719 | 8.146497 | 30.08 | 34.08112 | 26.12438 | 58.18 | 50.52913 | 0.4711184 | 0.46 | 0.3995084 | 23.74
2020-12-15 | 1105 | 15.6 | 2.62 | 7.89 | 8.10228 | 6.838324 | 30.33 | 33.89205 | 26.28725 | 59.16 | 51.27443 | 0.4313001 | 0.42 | 0.3640173 | 24.02
2020-12-16 | 1130 | 15.2 | 2.81 | 7.72 | 7.943204 | 6.735837 | 30.28 | 33.84375 | 26.41984 | 59.19 | 51.64433 | 0.4321432 | 0.42 | 0.3664575 | 24.29
2020-12-17 | 1041 | 15.8 | 4.06 | 7.4 | 7.713154 | 6.494476 | 29.58 | 33.40863 | 25.96035 | 58.96 | 51.74517 | 0.4169272 | 0.4 | 0.3510527 | 24.18
2020-12-18 | 1170 | 16.4 | 3.2 | 7.66 | 7.913223 | 6.615455 | 29.88 | 33.52031 | 25.80545 | 59.26 | 51.17909 | 0.5991736 | 0.58 | 0.5009091 | 23.84
2020-12-19 | 1128 | 15.7 | 2.86 | 7.72 | 7.947293 | 6.699568 | 29.75 | 33.26996 | 25.81763 | 59.67 | 51.7828 | 0.4735433 | 0.46 | 0.399197 | 24.17
2020-12-20 | 1234 | 15.6 | 2.38 | 7.14 | 7.314075 | 6.173079 | 30.32 | 33.51017 | 26.21397 | 60.16 | 52.01295 | 0.4097521 | 0.4 | 0.3458308 | 24.38
2020-12-21 | 1828 | 16.4 | 2.14 | 7.6 | 7.766197 | 6.49254 | 30.16 | 33.41458 | 25.76513 | 60.1 | 51.34233 | 0.5211527 | 0.51 | 0.4356836 | 23.89
2020-12-22 | 1531 | 15.4 | 2.62 | 7.98 | 8.194701 | 6.932717 | 29.83 | 33.36689 | 25.91516 | 59.57 | 51.75213 | 0.5134525 | 0.5 | 0.4343808 | 24.17
2020-12-23 | 2647 | 15.2 | 2.78 | 10.64 | 10.94425 | 9.280724 | 29.55 | 34.13028 | 25.77494 | 57.03 | 49.74433 | 0.4937256 | 0.48 | 0.4186793 | 23.45
2020-12-24 | 2548 | 14.9 | 2.59 | 6.25 | 6.416179 | 5.460168 | 30.92 | 33.91839 | 27.01254 | 60.24 | 52.62729 | 0.359306 | 0.35 | 0.3057694 | 24.85
2020-12-25 | 2569 | 14.5 | 2.4 | 7.72 | 7.909836 | 6.76291 | 29.68 | 33.02181 | 26.00041 | 60.2 | 52.73668 | 0.3893443 | 0.38 | 0.3328893 | 24.49
2020-12-26 | 2579 | 15.4 | 2.58 | 7.79 | 7.996305 | 6.764874 | 30.02 | 33.49325 | 26.06951 | 59.61 | 51.76561 | 0.4824471 | 0.47 | 0.4081503 | 24.02
2020-12-27 | 2593 | 14.7 | 2.88 | 6.98 | 7.186985 | 6.130498 | 29.72 | 32.97093 | 26.10292 | 60.42 | 53.06658 | 0.3912685 | 0.38 | 0.3337521 | 24.61
2020-12-28 | 2546 | 15 | 3.04 | 7.34 | 7.570132 | 6.434612 | 29.8 | 33.25151 | 26.12417 | 59.82 | 52.44121 | 0.484736 | 0.47 | 0.4120256 | 24.32
2020-12-29 | 2563 | 16.2 | 2.46 | 7.1 | 7.279065 | 6.099856 | 30.37 | 33.58027 | 26.09192 | 60.07 | 51.60822 | 0.5433668 | 0.53 | 0.4553414 | 24.09
2020-12-30 | 2588 | 15 | 2.08 | 7.02 | 7.169118 | 6.09375 | 29.94 | 32.93729 | 25.98958 | 60.96 | 52.91667 | 0.4289216 | 0.42 | 0.3645833 | 24.55
2020-12-31 | 2574 | 14.7 | 2.18 | 7.22 | 7.380904 | 6.295911 | 30.42 | 33.57616 | 26.52654 | 60.18 | 52.47755 | 0.4906972 | 0.48 | 0.4185647 | 24.64