## Sheet2
入炉日期 | 入炉煤量（吨） | 全水分/收到基水分 Mt/Mar (%) | 空干基水分 Mad (%) | 空干基灰分 Aad (%) | 干燥基灰分Ad(%) | 收到基灰分 Aar(%) | 空干基挥发分 Vad (%) | 干燥无灰基挥发分 Vdaf(%) | 收到基挥发分 Var(%) | 空干基固定碳 FCad(%) | 收到基固定碳 FCar(%) | 干燥基全硫St,d% | 空干基全硫 St,ad(%) | 收到基全硫St,ar% | 收到基低位发热量 Qnet,ar(MJ/kg)
2020-01-01 | 9606 | 23.1 | 6.15 | 20.47 | 21.8 | 16.76 | 26.51 | 36.12 | 21.7221 | 46.87 | 38.4179 | 1.06 | 1 | 0.82 | 16.932
2020-01-02 | 8930 | 26.7 | 5.46 | 19.94 | 21.09 | 15.46 | 26.92 | 36.08 | 20.87197 | 47.68 | 36.96803 | 1 | 0.95 | 0.74 | 16.195
2020-01-03 | 9194 | 27 | 7.57 | 20.25 | 21.91 | 15.99 | 26.88 | 37.26 | 21.22947 | 45.3 | 35.78053 | 1.07 | 0.99 | 0.78 | 15.939
2020-01-04 | 8744 | 27.3 | 6.34 | 19.92 | 21.26 | 15.45 | 27.44 | 37.21 | 21.29925 | 46.3 | 35.95075 | 0.97 | 0.91 | 0.71 | 15.937
2020-01-05 | 8414 | 27.6 | 6.02 | 20.04 | 21.32 | 15.45 | 27.17 | 36.75 | 20.93113 | 46.77 | 36.01887 | 1.08 | 1.01 | 0.78 | 15.858
2020-01-06 | 7447 | 26.2 | 5.15 | 20.75 | 21.88 | 16.16 | 27.42 | 37 | 21.3347 | 46.68 | 36.3053 | 1.08 | 1.02 | 0.79 | 16.199
2020-01-07 | 7846 | 26.4 | 4.4 | 20.62 | 21.57 | 15.89 | 27.95 | 37.28 | 21.51799 | 47.03 | 36.19201 | 1.13 | 1.08 | 0.83 | 16.14
2020-01-08 | 9444 | 26.6 | 5.01 | 22.17 | 23.34 | 17.16 | 27.02 | 37.11 | 20.8787 | 45.8 | 35.3613 | 0.99 | 0.94 | 0.73 | 15.716
2020-01-09 | 9983 | 27.2 | 7.16 | 21.68 | 23.34 | 16.98 | 26.52 | 37.27 | 20.79552 | 44.64 | 35.02448 | 1.02 | 0.95 | 0.74 | 15.56
2020-01-10 | 9962 | 26.5 | 6.69 | 20.51 | 21.99 | 16.16 | 26.92 | 36.98 | 21.2048 | 45.89 | 36.1352 | 1.07 | 1 | 0.79 | 16.011
2020-01-11 | 9643 | 26.8 | 6.53 | 19.64 | 21.02 | 15.4 | 26.37 | 35.72 | 20.65137 | 47.46 | 37.14863 | 1.1 | 1.03 | 0.81 | 16.272
2020-01-12 | 9851 | 26.3 | 6.27 | 22 | 23.47 | 17.29 | 26.71 | 37.25 | 21.0021 | 45.02 | 35.4079 | 1.15 | 1.07 | 0.84 | 15.804
2020-01-13 | 9797 | 25.8 | 7 | 21.9 | 23.54 | 17.47 | 26.85 | 37.76 | 21.42226 | 44.25 | 35.30774 | 1.12 | 1.05 | 0.84 | 15.963
2020-01-14 | 9038 | 26.3 | 5.68 | 21.54 | 22.84 | 16.81 | 26.9 | 36.96 | 21.01919 | 45.88 | 35.87081 | 1.17 | 1.11 | 0.87 | 16.022
2020-01-15 | 10074 | 27.8 | 5.91 | 22.19 | 23.59 | 17.04 | 26.53 | 36.91 | 20.35781 | 45.36 | 34.80219 | 1.07 | 1.01 | 0.78 | 15.477
2020-01-16 | 10525 | 27.2 | 7.25 | 21.03 | 22.67 | 16.51 | 26.52 | 36.98 | 20.8157 | 45.2 | 35.4743 | 1.1 | 1.02 | 0.8 | 15.702
2020-01-17 | 9317 | 27.8 | 8.16 | 20 | 21.77 | 15.73 | 26.49 | 36.88 | 20.82511 | 45.35 | 35.64489 | 1.19 | 1.09 | 0.86 | 15.673
2020-01-18 | 7842 | 27.8 | 5.77 | 18.11 | 19.26 | 13.9 | 27.95 | 36.73 | 21.41558 | 48.17 | 36.88442 | 1.2 | 1.13 | 0.87 | 16.291
2020-01-19 | 7462 | 27.3 | 6.7 | 18.56 | 19.87 | 14.45 | 27.9 | 37.33 | 21.73987 | 46.84 | 36.51013 | 1.16 | 1.08 | 0.84 | 16.4
2020-01-20 | 7892 | 27.2 | 4.18 | 19.85 | 20.72 | 15.08 | 28.69 | 37.77 | 21.79745 | 47.28 | 35.92255 | 1.05 | 1 | 0.76 | 16.075
2020-01-21 | 8623 | 26.9 | 4.66 | 21.61 | 22.67 | 16.57 | 27.75 | 37.64 | 21.27675 | 45.97 | 35.25325 | 0.98 | 0.94 | 0.72 | 15.735
2020-01-22 | 8464 | 27.1 | 4.86 | 20.8 | 21.86 | 15.94 | 28.12 | 37.82 | 21.54665 | 46.22 | 35.41335 | 1.08 | 1.03 | 0.79 | 15.883
2020-01-23 | 9289 | 26.1 | 5.48 | 22.99 | 24.33 | 17.98 | 27.46 | 38.4 | 21.46947 | 44.07 | 34.45053 | 1.03 | 0.97 | 0.76 | 15.542
2020-01-24 | 8714 | 26 | 4.97 | 22.89 | 24.09 | 17.83 | 27.49 | 38.12 | 21.4065 | 44.65 | 34.7635 | 1.38 | 1.31 | 1.02 | 15.638
2020-01-25 | 8611 | 25.3 | 5.13 | 22.76 | 23.99 | 17.93 | 27.37 | 37.96 | 21.55095 | 44.74 | 35.21905 | 1.34 | 1.27 | 1 | 15.855
2020-01-26 | 8791 | 24.9 | 5.15 | 23.73 | 25.01 | 18.78 | 27.33 | 38.45 | 21.63925 | 43.79 | 34.68075 | 1.35 | 1.28 | 1.01 | 15.652
2020-01-27 | 9911 | 25.4 | 5.25 | 24.19 | 25.52 | 19.05 | 28.1 | 39.83 | 22.12412 | 42.46 | 33.42588 | 1.39 | 1.31 | 1.03 | 15.426
2020-01-28 | 9747 | 25.7 | 5.5 | 21.37 | 22.61 | 16.79 | 29.31 | 40.08 | 23.04479 | 43.82 | 34.46521 | 1.4 | 1.33 | 1.05 | 16.117
2020-01-29 | 9296 | 26 | 5.22 | 21.03 | 22.19 | 16.42 | 29.99 | 40.66 | 23.41486 | 43.75 | 34.16514 | 1.59 | 1.51 | 1.18 | 16.264
2020-01-30 | 8444 | 26.1 | 5.19 | 20.9 | 22.04 | 16.31 | 30.25 | 40.93 | 23.57847 | 43.65 | 34.01153 | 1.63 | 1.55 | 1.21 | 16.204
2020-01-31 | 7955 | 26.2 | 5.4 | 22.43 | 23.7 | 17.49 | 29.13 | 40.37 | 22.7251 | 43.04 | 33.5849 | 1.35 | 1.28 | 1 | 15.689
2020-02-01 | 9698 | 25.2 | 4.98 | 20.04 | 21.09 | 15.77 | 29.43 | 39.26 | 23.16738 | 45.55 | 35.86262 | 1.55 | 1.47 | 1.16 | 16.523
2020-02-02 | 7830 | 26.1 | 5.3 | 19.91 | 21.02 | 15.52 | 29.39 | 39.3 | 22.93475 | 45.4 | 35.44525 | 1.38 | 1.31 | 1.02 | 16.385
2020-02-03 | 8159 | 26 | 5.05 | 18.82 | 19.82 | 14.67 | 29.95 | 39.34 | 23.34176 | 46.18 | 35.98824 | 1.39 | 1.32 | 1.03 | 16.772
2020-02-04 | 8229 | 26.8 | 5.32 | 19.19 | 20.27 | 14.84 | 29.22 | 38.7 | 22.59087 | 46.26 | 35.76913 | 1.3 | 1.23 | 0.95 | 16.517
2020-02-05 | 8837 | 25.7 | 5.5 | 19.48 | 20.61 | 15.3 | 28.68 | 38.23 | 22.54946 | 46.34 | 36.45054 | 1.27 | 1.2 | 0.94 | 16.54
2020-02-06 | 8591 | 26.6 | 6.03 | 18.6 | 19.79 | 14.53 | 28.17 | 37.38 | 22.0036 | 47.2 | 36.8664 | 1.23 | 1.16 | 0.91 | 16.557
2020-02-07 | 8448 | 27.1 | 5.57 | 16.38 | 17.34 | 12.65 | 29.23 | 37.44 | 22.56557 | 48.83 | 37.68443 | 1.27 | 1.2 | 0.93 | 17.056
2020-02-08 | 7108 | 27.3 | 5.92 | 16.14 | 17.16 | 12.48 | 29.09 | 37.32 | 22.4792 | 48.85 | 37.7408 | 1.4 | 1.31 | 1.01 | 17.079
2020-02-09 | 6878 | 27.2 | 5.55 | 15.17 | 16.06 | 11.68 | 30.08 | 37.94 | 23.18501 | 49.2 | 37.93499 | 1.58 | 1.49 | 1.15 | 17.334
2020-02-10 | 6629 | 28.4 | 6.49 | 14.02 | 14.99 | 10.73 | 30.18 | 37.95 | 23.10863 | 49.32 | 37.76137 | 1.5 | 1.41 | 1.08 | 17.375
2020-02-11 | 6691 | 26.7 | 5.61 | 16.89 | 17.89 | 13.11 | 29.18 | 37.66 | 22.66018 | 48.32 | 37.52982 | 1.34 | 1.27 | 0.99 | 17.064
2020-02-12 | 6635 | 26.6 | 5.72 | 18.29 | 19.4 | 14.24 | 29.21 | 38.43 | 22.74092 | 46.78 | 36.41908 | 1.48 | 1.4 | 1.09 | 16.75
2020-02-13 | 7477 | 26.6 | 4.98 | 18.51 | 19.48 | 14.3 | 28.84 | 37.7 | 22.278 | 47.67 | 36.822 | 1.26 | 1.2 | 0.93 | 16.585
2020-02-14 | 7935 | 26.6 | 5.18 | 17.04 | 17.97 | 13.18 | 29.11 | 37.42 | 22.534 | 48.68 | 37.686 | 1.38 | 1.31 | 1.01 | 16.941
2020-02-15 | 7652 | 26.1 | 5.1 | 17.07 | 17.99 | 13.3 | 29.34 | 37.7 | 22.84748 | 48.49 | 37.75252 | 1.35 | 1.28 | 1 | 17.025
2020-02-16 | 6000 | 26.3 | 5.74 | 17.47 | 18.54 | 13.66 | 29.02 | 37.79 | 22.69015 | 47.77 | 37.34985 | 1.26 | 1.19 | 0.93 | 16.827
2020-02-17 | 5449 | 25.9 | 5.64 | 19.07 | 20.21 | 14.98 | 28.35 | 37.66 | 22.26298 | 46.95 | 36.85702 | 1.37 | 1.29 | 1.01 | 16.579
2020-02-18 | 5637 | 24.2 | 5.29 | 20.45 | 21.59 | 16.36 | 28.11 | 37.86 | 22.4975 | 46.14 | 36.9425 | 1.29 | 1.22 | 0.98 | 16.672
2020-02-19 | 5820 | 26.3 | 5.46 | 19.4 | 20.51 | 15.12 | 28.31 | 37.67 | 22.06946 | 46.83 | 36.51054 | 1 | 0.95 | 0.74 | 16.398
2020-02-20 | 5278 | 25.6 | 7.62 | 16.23 | 17.58 | 13.07 | 28.81 | 37.83 | 23.20268 | 47.34 | 38.12732 | 1.29 | 1.2 | 0.97 | 17.354
2020-02-21 | 4259 | 26.8 | 6.11 | 19.76 | 21.04 | 15.39 | 27.69 | 37.35 | 21.58811 | 46.44 | 36.22189 | 1.22 | 1.14 | 0.89 | 16.244
2020-02-22 | 7084 | 26.9 | 7.28 | 17.37 | 18.73 | 13.7 | 28.07 | 37.26 | 22.13025 | 47.27 | 37.26975 | 1.2 | 1.12 | 0.88 | 16.854
2020-02-23 | 7193 | 27.2 | 6.38 | 17.11 | 18.29 | 13.32 | 28.49 | 37.24 | 22.15416 | 48.02 | 37.32584 | 1.1 | 1.03 | 0.8 | 16.768
2020-02-24 | 8462 | 26.9 | 6.73 | 19.7 | 21.11 | 15.43 | 27.59 | 37.5 | 21.62356 | 45.98 | 36.04644 | 1.06 | 0.99 | 0.78 | 16.278
2020-02-25 | 8486 | 26.8 | 6.31 | 19.52 | 20.84 | 15.26 | 27.77 | 37.44 | 21.6967 | 46.4 | 36.2433 | 0.89 | 0.84 | 0.66 | 16.282
2020-02-26 | 8475 | 27 | 6.6 | 19.76 | 21.16 | 15.46 | 27.94 | 37.94 | 21.83747 | 45.7 | 35.70253 | 1 | 0.93 | 0.73 | 16.23
2020-02-27 | 8621 | 27.2 | 8.14 | 21.74 | 23.62 | 17.21 | 25.88 | 36.9 | 20.51017 | 44.25 | 35.07983 | 0.8 | 0.73 | 0.58 | 15.494
2020-02-28 | 7372 | 27.7 | 10.38 | 19.99 | 22.3 | 16.12 | 25.75 | 36.98 | 20.77354 | 43.88 | 35.40646 | 0.9 | 0.81 | 0.65 | 15.58
2020-02-29 | 9412 | 27.8 | 9.81 | 19.72 | 21.87 | 15.8 | 26.03 | 36.95 | 20.83785 | 44.43 | 35.56215 | 0.96 | 0.86 | 0.69 | 15.659
2020-03-01 | 7415 | 27.9 | 5.05 | 20.77 | 21.87 | 15.76 | 27.29 | 36.79 | 20.72258 | 46.89 | 35.61742 | 0.98 | 0.93 | 0.71 | 15.674
2020-03-02 | 6980 | 27.2 | 5.77 | 20.01 | 21.23 | 15.44 | 27.3 | 36.78 | 21.09137 | 46.93 | 36.26863 | 1.1 | 1.03 | 0.8 | 15.981
2020-03-03 | 8012 | 28 | 5.12 | 18.94 | 19.97 | 14.38 | 28.25 | 37.2 | 21.43761 | 47.68 | 36.18239 | 1.11 | 1.05 | 0.8 | 16.024
2020-03-04 | 8294 | 28.9 | 5.9 | 18.53 | 19.69 | 14 | 28.44 | 37.64 | 21.48867 | 47.13 | 35.61133 | 1.09 | 1.02 | 0.77 | 15.919
2020-03-05 | 6925 | 28.3 | 6.53 | 20.22 | 21.63 | 15.51 | 27.18 | 37.09 | 20.84953 | 46.08 | 35.34047 | 1.11 | 1.04 | 0.8 | 15.62
2020-03-06 | 7595 | 27.6 | 5.45 | 19.12 | 20.22 | 14.64 | 27.79 | 36.84 | 21.2797 | 47.64 | 36.4803 | 1.13 | 1.07 | 0.82 | 16.15
2020-03-07 | 6604 | 26.9 | 5.43 | 18.19 | 19.23 | 14.06 | 28.42 | 37.21 | 21.96788 | 47.96 | 37.07212 | 1.3 | 1.22 | 0.94 | 16.482
2020-03-08 | 7932 | 27.2 | 6.95 | 19.19 | 20.6 | 15.02 | 27.69 | 37.49 | 21.66397 | 46.17 | 36.11603 | 1.2 | 1.11 | 0.87 | 16.126
2020-03-09 | 7496 | 28.3 | 5.89 | 19.78 | 21.01 | 15.07 | 27.65 | 37.2 | 21.06583 | 46.68 | 35.56417 | 1.1 | 1.03 | 0.78 | 15.824
2020-03-10 | 6803 | 27.3 | 7.17 | 18.63 | 20.07 | 14.6 | 27.99 | 37.73 | 21.92042 | 46.21 | 36.17958 | 1.23 | 1.14 | 0.89 | 16.334
2020-03-11 | 6440 | 27.3 | 6.77 | 18.59 | 19.94 | 14.49 | 27.97 | 37.47 | 21.81078 | 46.67 | 36.39922 | 1.19 | 1.11 | 0.87 | 16.429
2020-03-12 | 7292 | 28.4 | 4.99 | 19.11 | 20.11 | 14.4 | 28.43 | 37.45 | 21.42499 | 47.47 | 35.77501 | 1.25 | 1.19 | 0.9 | 16.006
2020-03-13 | 6733 | 29.9 | 7.71 | 17.88 | 19.36 | 13.58 | 27.88 | 37.47 | 21.1766 | 46.54 | 35.3434 | 1.27 | 1.17 | 0.89 | 15.784
2020-03-14 | 6374 | 29.5 | 7.83 | 16.96 | 18.41 | 12.96 | 28.24 | 37.56 | 21.60052 | 46.97 | 35.93948 | 1.35 | 1.25 | 0.96 | 15.929
2020-03-15 | 6167 | 28.1 | 6.12 | 18.11 | 19.29 | 13.88 | 28.13 | 37.13 | 21.54396 | 47.63 | 36.47604 | 1.21 | 1.14 | 0.87 | 16.179
2020-03-16 | 5969 | 30.5 | 5.97 | 17.83 | 18.96 | 13.18 | 28.55 | 37.46 | 21.10204 | 47.65 | 35.21796 | 1.27 | 1.2 | 0.89 | 15.684
2020-03-17 | 5467 | 30.2 | 6.51 | 18.65 | 19.93 | 13.91 | 28.02 | 37.45 | 20.91984 | 46.82 | 34.97016 | 1.25 | 1.17 | 0.87 | 15.578
2020-03-18 | 5447 | 26.7 | 6.09 | 20.19 | 21.49 | 15.76 | 27.27 | 36.99 | 21.28518 | 46.46 | 36.25482 | 1.07 | 1.01 | 0.79 | 16.097
2020-03-19 | 5410 | 25.5 | 5.57 | 22.51 | 23.83 | 17.74 | 27 | 37.55 | 21.30149 | 44.92 | 35.45851 | 1.04 | 0.98 | 0.77 | 15.889
2020-03-20 | 6257 | 26.5 | 5.71 | 25.86 | 27.41 | 20.12 | 25.56 | 37.34 | 19.92428 | 42.88 | 33.45572 | 0.83 | 0.78 | 0.61 | 14.795
2020-03-21 | 6632 | 26.8 | 6.25 | 26.65 | 28.42 | 20.82 | 24.91 | 37.11 | 19.449728 | 42.2 | 32.930272 | 0.77 | 0.73 | 0.57 | 14.505
2020-03-22 | 6851 | 27.2 | 4.64 | 28.55 | 29.93 | 21.81 | 24.78 | 37.08 | 18.91762 | 42.04 | 32.07238 | 0.74 | 0.7 | 0.53 | 14.033
2020-03-23 | 8562 | 26.5 | 6.27 | 29.06 | 31.01 | 22.79 | 24.17 | 37.38 | 18.95332 | 40.5 | 31.75668 | 0.77 | 0.72 | 0.56 | 13.899
2020-03-24 | 7546 | 26.4 | 5.65 | 30.18 | 31.99 | 23.53 | 24.05 | 37.49 | 18.76078 | 40.11 | 31.30922 | 0.76 | 0.71 | 0.55 | 13.68
2020-03-25 | 7186 | 26.7 | 6.44 | 29.68 | 31.72 | 23.25 | 23.86 | 37.36 | 18.69322 | 40.02 | 31.35678 | 0.69 | 0.65 | 0.51 | 13.739
2020-03-26 | 8386 | 26.9 | 5.89 | 29.95 | 31.83 | 23.26 | 23.89 | 37.24 | 18.55657 | 40.27 | 31.28343 | 0.73 | 0.69 | 0.54 | 13.717
2020-03-27 | 8256 | 26.4 | 4.86 | 29.45 | 30.96 | 22.8 | 24.5 | 37.3 | 18.95312 | 41.19 | 31.84688 | 0.84 | 0.8 | 0.62 | 14.002
2020-03-28 | 8608 | 25.5 | 4.83 | 30.19 | 31.72 | 23.63 | 24.05 | 37.01 | 18.82657 | 40.93 | 32.04343 | 0.78 | 0.75 | 0.59 | 14.104
2020-03-29 | 7441 | 26 | 5.25 | 30.94 | 32.65 | 24.16 | 23.92 | 37.49 | 18.68158 | 39.89 | 31.15842 | 0.8 | 0.76 | 0.59 | 13.695
2020-03-30 | 7585 | 25.9 | 5.42 | 31.75 | 33.57 | 24.88 | 23.67 | 37.67 | 18.54459 | 39.16 | 30.67541 | 0.78 | 0.73 | 0.57 | 13.456
2020-03-31 | 8482 | 25.8 | 4.39 | 33.83 | 35.38 | 26.25 | 23.4 | 37.88 | 18.16003 | 38.38 | 29.78997 | 0.75 | 0.72 | 0.56 | 13.066
2020-04-01 | 9006 | 25.1 | 4.25 | 24.98 | 26.07 | 19.51 | 26.78 | 37.84 | 20.94853 | 43.99 | 34.44147 | 1.15 | 1.1 | 0.86 | 15.39
2020-04-02 | 7716 | 25.1 | 4.5 | 26.01 | 27.23 | 20.42 | 26.42 | 38.02 | 20.72103 | 43.07 | 33.75897 | 1.09 | 1.04 | 0.82 | 15.161
2020-04-03 | 6830 | 24.2 | 5.98 | 25.27 | 26.89 | 20.4 | 25.98 | 37.79 | 20.94537 | 42.77 | 34.45463 | 1.08 | 1.01 | 0.81 | 15.477
2020-04-04 | 8607 | 25.6 | 5.34 | 23.27 | 24.57 | 18.3 | 26.64 | 37.33 | 20.93826 | 44.75 | 35.16174 | 1.13 | 1.07 | 0.84 | 15.583
2020-04-05 | 7981 | 25.3 | 5.74 | 23.62 | 25.05 | 18.72 | 26.28 | 37.2 | 20.82661 | 44.37 | 35.15339 | 1.21 | 1.14 | 0.9 | 15.574
2020-04-06 | 7803 | 25.6 | 5.09 | 24.27 | 25.57 | 19.01 | 26.48 | 37.48 | 20.75769 | 44.16 | 34.63231 | 1.25 | 1.19 | 0.93 | 15.373
2020-04-07 | 7979 | 25.3 | 5.17 | 26.14 | 27.56 | 20.63 | 25.9 | 37.7 | 20.40209 | 42.79 | 33.66791 | 1.25 | 1.18 | 0.93 | 14.964
2020-04-08 | 7202 | 24.1 | 4.9 | 28.7 | 30.18 | 22.93 | 25.36 | 38.2 | 20.24 | 41.03 | 32.73 | 1.2 | 1.14 | 0.91 | 14.665
2020-04-09 | 6807 | 25.5 | 5.61 | 27.33 | 28.95 | 21.58 | 25.57 | 38.13 | 20.18185 | 41.5 | 32.73815 | 1.21 | 1.14 | 0.9 | 14.706
2020-04-10 | 7109 | 24.1 | 5.34 | 26.22 | 27.7 | 21.05 | 26.27 | 38.4 | 21.06373 | 42.17 | 33.78627 | 1.43 | 1.35 | 1.08 | 15.33
2020-04-11 | 6759 | 23.3 | 5.45 | 30.38 | 32.13 | 24.66 | 24.23 | 37.76 | 19.65564 | 39.93 | 32.38436 | 1.27 | 1.2 | 0.97 | 14.478
2020-04-12 | 7733 | 24.3 | 3.64 | 33.08 | 34.34 | 25.98 | 24.11 | 38.11 | 18.94071 | 39.16 | 30.77929 | 1.31 | 1.26 | 0.99 | 13.591
2020-04-13 | 7896 | 25.1 | 3.88 | 26.61 | 27.66 | 20.76 | 26.22 | 37.73 | 20.43152 | 43.29 | 33.70848 | 1.51 | 1.45 | 1.13 | 14.945
2020-04-14 | 6257 | 26 | 5.07 | 23.75 | 25.02 | 18.51 | 26.37 | 37.04 | 20.55599 | 44.81 | 34.93401 | 1.33 | 1.26 | 0.98 | 15.356
2020-04-15 | 5522 | 24.8 | 4.31 | 27.28 | 28.5 | 21.48 | 25.08 | 36.68 | 19.70965 | 43.32 | 34.01035 | 1.19 | 1.14 | 0.9 | 14.776
2020-04-16 | 5560 | 26 | 5.06 | 25.49 | 26.79 | 19.87 | 25.63 | 36.92 | 19.97704 | 43.82 | 34.15296 | 1.17 | 1.11 | 0.87 | 14.885
2020-04-17 | 7394 | 26.8 | 5.68 | 20.81 | 22.06 | 16.14 | 26.67 | 36.28 | 20.69809 | 46.84 | 36.36191 | 1.21 | 1.15 | 0.89 | 15.799
2020-04-18 | 6610 | 25.5 | 5.16 | 26.01 | 27.43 | 20.43 | 25.24 | 36.7 | 19.82687 | 43.59 | 34.24313 | 1.04 | 0.98 | 0.77 | 14.888
2020-04-19 | 5119 | 25.6 | 5.07 | 23.81 | 25.08 | 18.65 | 26.49 | 37.26 | 20.76115 | 44.63 | 34.98885 | 1.28 | 1.22 | 0.96 | 15.48
2020-04-20 | 4905 | 25.3 | 4.64 | 23.72 | 24.88 | 18.57 | 26.66 | 37.21 | 20.88404 | 44.97 | 35.24596 | 1.3 | 1.24 | 0.97 | 15.642
2020-04-21 | 5398 | 24.7 | 5.66 | 22.4 | 23.75 | 17.88 | 26.75 | 37.2 | 21.35123 | 45.19 | 36.06877 | 1.15 | 1.08 | 0.86 | 15.959
2020-04-22 | 5490 | 25.1 | 5.44 | 23.11 | 24.44 | 18.32 | 26.86 | 37.6 | 21.27553 | 44.59 | 35.30447 | 1.06 | 1 | 0.79 | 15.662
2020-04-23 | 5899 | 25.8 | 4.35 | 23.72 | 24.8 | 18.39 | 26.71 | 37.13 | 20.72015 | 45.23 | 35.08985 | 1.21 | 1.16 | 0.9 | 15.533
2020-04-24 | 4611 | 25 | 4.75 | 21.68 | 22.76 | 17.07 | 27.28 | 37.09 | 21.48031 | 46.28 | 36.44969 | 1.34 | 1.28 | 1.01 | 16.233
2020-04-25 | 6185 | 25.5 | 5.59 | 22.51 | 23.85 | 17.77 | 26.87 | 37.37 | 21.20342 | 45.03 | 35.52658 | 1.26 | 1.19 | 0.94 | 15.929
2020-04-26 | 7383 | 25.9 | 8.47 | 20.92 | 22.88 | 16.95 | 26.31 | 37.27 | 21.2998 | 44.3 | 35.8502 | 1.33 | 1.22 | 0.99 | 16.007
2020-04-27 | 7810 | 25.6 | 7.75 | 22.07 | 23.94 | 17.81 | 26.29 | 37.48 | 21.20299 | 43.89 | 35.38701 | 1.35 | 1.25 | 1.01 | 15.746
2020-04-28 | 5336 | 26.2 | 6.35 | 21.06 | 22.49 | 16.61 | 27.4 | 37.74 | 21.59231 | 45.19 | 35.59769 | 1.16 | 1.09 | 0.86 | 15.931
2020-04-29 | 5186 | 25.8 | 5.83 | 19 | 20.17 | 14.97 | 28.12 | 37.4 | 22.15678 | 47.05 | 37.07322 | 1.31 | 1.24 | 0.98 | 16.542
2020-04-30 | 5270 | 27.8 | 5.12 | 19.74 | 20.8 | 15.02 | 27.91 | 37.15 | 21.23843 | 47.23 | 35.94157 | 0.98 | 0.94 | 0.72 | 15.741
2020-05-01 | 6581 | 26.3 | 7.08 | 19.39 | 20.88 | 15.39 | 27.16 | 36.94 | 21.5421 | 46.36 | 36.7679 | 1.37 | 1.27 | 1.01 | 16.203
2020-05-02 | 5001 | 26 | 6.38 | 21.36 | 22.83 | 16.9 | 26.54 | 36.73 | 20.978 | 45.72 | 36.122 | 1.29 | 1.2 | 0.95 | 15.854
2020-05-03 | 4872 | 26.9 | 6.66 | 19.74 | 21.15 | 15.46 | 27.08 | 36.8 | 21.20793 | 46.51 | 36.43207 | 1.21 | 1.13 | 0.88 | 15.875
2020-05-04 | 7547 | 26.9 | 7.14 | 20.48 | 22.05 | 16.12 | 26.97 | 37.27 | 21.23096 | 45.41 | 35.74904 | 0.89 | 0.83 | 0.65 | 15.637
2020-05-05 | 6533 | 26.6 | 6.53 | 20.94 | 22.39 | 16.43 | 27.34 | 37.68 | 21.46952 | 45.2 | 35.50048 | 1.06 | 0.99 | 0.78 | 15.625
2020-05-06 | 5414 | 26.9 | 7.63 | 19.64 | 21.26 | 15.56 | 27.51 | 37.81 | 21.77093 | 45.22 | 35.76907 | 1.27 | 1.17 | 0.93 | 15.828
2020-05-07 | 5695 | 27.9 | 8.13 | 17.38 | 18.92 | 13.64 | 28.39 | 38.12 | 22.2806 | 46.09 | 36.1794 | 1.27 | 1.16 | 0.91 | 16.123
2020-05-08 | 6142 | 26.9 | 6.93 | 19.05 | 20.47 | 14.97 | 28.08 | 37.95 | 22.05488 | 45.94 | 36.07512 | 1.15 | 1.07 | 0.84 | 16.128
2020-05-09 | 5226 | 26.4 | 5.95 | 19.82 | 21.06 | 15.5 | 28.38 | 38.24 | 22.20912 | 45.85 | 35.89088 | 1.17 | 1.1 | 0.86 | 16.144
2020-05-10 | 4803 | 25.5 | 5.18 | 22.47 | 23.7 | 17.67 | 27.11 | 37.47 | 21.30031 | 45.24 | 35.52969 | 1.13 | 1.08 | 0.85 | 15.821
2020-05-11 | 4882 | 25.2 | 5.85 | 21.58 | 22.91 | 17.14 | 28.02 | 38.61 | 22.26124 | 44.55 | 35.39876 | 1.26 | 1.19 | 0.95 | 16.044
2020-05-12 | 6548 | 24.9 | 7.68 | 19.73 | 21.37 | 16.05 | 28.26 | 38.93 | 22.9888 | 44.33 | 36.0612 | 1.39 | 1.29 | 1.05 | 16.511
2020-05-13 | 5031 | 24.9 | 8 | 20.3 | 22.05 | 16.58 | 27.81 | 38.78 | 22.70142 | 43.89 | 35.81858 | 1.42 | 1.31 | 1.07 | 16.303
2020-05-14 | 5582 | 24.9 | 6.68 | 20.51 | 21.98 | 16.52 | 28.14 | 38.65 | 22.64589 | 44.67 | 35.93411 | 1.39 | 1.3 | 1.05 | 16.248
2020-05-15 | 4935 | 25.3 | 5.8 | 20.32 | 21.58 | 16.13 | 28.62 | 38.74 | 22.69548 | 45.26 | 35.87452 | 1.45 | 1.37 | 1.09 | 16.309
2020-05-16 | 4958 | 25.2 | 5 | 22.29 | 23.46 | 17.55 | 28.04 | 38.56 | 22.07781 | 44.67 | 35.17219 | 1.41 | 1.34 | 1.06 | 15.789
2020-05-17 | 5192 | 25.6 | 5.79 | 23.45 | 24.89 | 18.55 | 27.12 | 38.32 | 21.41734 | 43.64 | 34.43266 | 1.31 | 1.24 | 0.98 | 15.443
2020-05-18 | 6816 | 24.6 | 6.33 | 21.23 | 22.66 | 17.08 | 27.98 | 38.63 | 22.5226 | 44.46 | 35.7974 | 1.43 | 1.34 | 1.08 | 16.26
2020-05-19 | 7436 | 25.1 | 6.56 | 22.8 | 24.38 | 18.28 | 27.21 | 38.52 | 21.8111 | 43.43 | 34.8089 | 1.22 | 1.14 | 0.91 | 15.675
2020-05-20 | 8036 | 25.9 | 8.57 | 20.85 | 22.77 | 16.89 | 26.69 | 37.8 | 21.63107 | 43.89 | 35.57893 | 1.24 | 1.14 | 0.92 | 15.957
2020-05-21 | 5492 | 26.1 | 7.9 | 24.58 | 26.63 | 19.66 | 25.49 | 37.77 | 20.45289 | 42.03 | 33.78711 | 1.12 | 1.03 | 0.83 | 15.092
2020-05-22 | 6952 | 23.3 | 7.43 | 28.65 | 30.85 | 23.67 | 24.27 | 37.95 | 20.1092 | 39.65 | 32.9208 | 1.01 | 0.93 | 0.77 | 14.74
2020-05-23 | 7542 | 25.1 | 7.39 | 23.09 | 24.92 | 18.66 | 26.2 | 37.7 | 21.18972 | 43.31 | 35.05028 | 1.08 | 1 | 0.81 | 15.577
2020-05-24 | 8439 | 25.3 | 7.87 | 25.3 | 27.46 | 20.51 | 25.39 | 37.99 | 20.58649 | 41.44 | 33.60351 | 1.09 | 1.01 | 0.82 | 15.045
2020-05-25 | 7958 | 25 | 6.7 | 25.81 | 27.65 | 20.75 | 26 | 38.52 | 20.90032 | 41.49 | 33.34968 | 1.09 | 1.02 | 0.82 | 15.036
2020-05-26 | 6910 | 25.5 | 6.87 | 27.27 | 29.24 | 21.82 | 24.89 | 37.79 | 19.91093 | 40.97 | 32.76907 | 0.93 | 0.86 | 0.69 | 14.423
2020-05-27 | 6842 | 26.2 | 6.98 | 24.65 | 26.49 | 19.56 | 25.77 | 37.69 | 20.44535 | 42.6 | 33.79465 | 1.07 | 0.99 | 0.79 | 14.901
2020-05-28 | 5586 | 25.9 | 6.73 | 27.27 | 29.21 | 21.66 | 24.79 | 37.55 | 19.69485 | 41.22 | 32.74515 | 1.01 | 0.94 | 0.75 | 14.351
2020-05-29 | 6927 | 25 | 8.23 | 25.53 | 27.8 | 20.86 | 25.02 | 37.78 | 20.44786 | 41.21 | 33.69214 | 1 | 0.92 | 0.75 | 14.88
2020-05-30 | 8166 | 25.4 | 6.05 | 25.94 | 27.58 | 20.63 | 25.72 | 37.83 | 20.42269 | 42.29 | 33.54731 | 0.97 | 0.91 | 0.72 | 14.927
2020-05-31 | 7262 | 26.5 | 5.43 | 21.72 | 22.95 | 16.87 | 27.64 | 37.95 | 21.48187 | 45.22 | 35.14813 | 1.05 | 1 | 0.78 | 15.79
2020-06-01 | 5433 | 26.8 | 5.57 | 21.43 | 22.69 | 16.61 | 27.43 | 37.58 | 21.26312 | 45.57 | 35.32688 | 0.86 | 0.81 | 0.63 | 15.526
2020-06-02 | 5569 | 25.1 | 5 | 25.2 | 26.51 | 19.88 | 26.58 | 38.08 | 20.95623 | 43.22 | 34.06377 | 0.9 | 0.86 | 0.68 | 15.135
2020-06-03 | 6830 | 25 | 5.26 | 24.39 | 25.74 | 19.31 | 26.41 | 37.55 | 20.90722 | 43.94 | 34.78278 | 1.07 | 1.01 | 0.8 | 15.416
2020-06-04 | 7989 | 25 | 5.32 | 26.36 | 27.83 | 20.88 | 25.63 | 37.52 | 20.3026 | 42.68 | 33.8174 | 1.09 | 1.03 | 0.82 | 14.973
2020-06-05 | 8717 | 25.1 | 5.64 | 27.25 | 28.89 | 21.65 | 25.76 | 38.38 | 20.44748 | 41.35 | 32.80252 | 1.1 | 1.04 | 0.83 | 14.66
2020-06-06 | 7066 | 23.8 | 5.92 | 30.17 | 32.06 | 24.51 | 24.42 | 38.21 | 19.77895 | 39.49 | 31.91105 | 0.89 | 0.83 | 0.67 | 13.189
2020-06-07 | 7356 | 24.1 | 6.24 | 27.84 | 29.66 | 22.54 | 25.39 | 38.51 | 20.55355 | 40.53 | 32.80645 | 0.88 | 0.83 | 0.67 | 14.658
2020-06-08 | 6932 | 25.4 | 6.47 | 24.34 | 26.02 | 19.4 | 26.09 | 37.71 | 20.80952 | 43.1 | 34.39048 | 0.92 | 0.86 | 0.69 | 15.192
2020-06-09 | 8019 | 23.3 | 4.79 | 27.04 | 28.41 | 21.8 | 26.39 | 38.71 | 21.25946 | 41.78 | 33.64054 | 1.03 | 0.98 | 0.79 | 15.234
2020-06-10 | 7340 | 25.7 | 6.07 | 25.8 | 27.43 | 20.4 | 25.84 | 37.94 | 20.43982 | 42.3 | 33.46018 | 0.78 | 0.73 | 0.58 | 14.773
2020-06-11 | 6221 | 25.8 | 7.47 | 26.99 | 29.16 | 21.64 | 25.01 | 38.17 | 20.05557 | 40.53 | 32.50443 | 0.76 | 0.71 | 0.57 | 14.684
2020-06-12 | 3823 | 25.3 | 6.32 | 25.95 | 27.68 | 20.69 | 26.05 | 38.46 | 20.77215 | 41.68 | 33.23785 | 0.9 | 0.84 | 0.67 | 14.705
2020-06-13 | 3751 | 25.6 | 5.58 | 28.12 | 29.77 | 22.16 | 25.46 | 38.4 | 20.06168 | 40.84 | 32.17832 | 0.9 | 0.85 | 0.67 | 14.436
2020-06-14 | 4518 | 25.5 | 6 | 25.52 | 27.15 | 20.22 | 26.43 | 38.6 | 20.94718 | 42.04 | 33.33282 | 1.06 | 1 | 0.79 | 15.085
2020-06-15 | 4280 | 26.5 | 7.03 | 22.82 | 24.53 | 18.02 | 26.79 | 38.19 | 21.17957 | 43.36 | 34.30043 | 1.02 | 0.95 | 0.75 | 15.391
2020-06-16 | 4183 | 25.3 | 7.28 | 27.35 | 29.49 | 22.05 | 25.05 | 38.31 | 20.18157 | 40.32 | 32.46843 | 0.83 | 0.77 | 0.62 | 14.514
2020-06-17 | 4411 | 25.2 | 7.36 | 23.37 | 25.22 | 18.86 | 26.58 | 38.37 | 21.4614 | 42.69 | 34.4786 | 0.97 | 0.9 | 0.73 | 15.548
2020-06-18 | 4297 | 24.4 | 5.77 | 27.39 | 29.07 | 21.97 | 25.74 | 38.52 | 20.651 | 41.09 | 32.979 | 0.79 | 0.74 | 0.59 | 14.8
2020-06-19 | 4396 | 25 | 6.54 | 23.21 | 24.82 | 18.62 | 27.07 | 38.54 | 21.7232 | 43.18 | 34.6568 | 0.86 | 0.8 | 0.64 | 15.637
2020-06-20 | 3804 | 24.6 | 6.67 | 25.13 | 26.93 | 20.3 | 26.05 | 38.2 | 21.04543 | 42.15 | 34.05457 | 0.81 | 0.76 | 0.61 | 15.185
2020-06-21 | 3422 | 23 | 6.44 | 30.22 | 32.3 | 24.87 | 24.54 | 38.74 | 20.19645 | 38.81 | 31.93355 | 0.81 | 0.76 | 0.63 | 14.292
2020-06-22 | 4185 | 24.8 | 6.44 | 27.68 | 29.58 | 22.23 | 25.04 | 38.01 | 20.12621 | 40.84 | 32.84379 | 0.81 | 0.76 | 0.61 | 14.526
2020-06-23 | 4046 | 24.7 | 6.31 | 24.46 | 26.11 | 19.67 | 26.16 | 37.79 | 21.02517 | 43.07 | 34.60483 | 0.87 | 0.82 | 0.66 | 15.378
2020-06-24 | 3503 | 25.5 | 6.29 | 23.99 | 25.6 | 19.08 | 26.65 | 38.23 | 21.18691 | 43.07 | 34.23309 | 0.96 | 0.9 | 0.72 | 15.291
2020-06-25 | 3536 | 24.6 | 6.61 | 26.2 | 28.05 | 21.14 | 26.18 | 38.97 | 21.13687 | 41.01 | 33.12313 | 1.05 | 0.98 | 0.79 | 14.96
2020-06-26 | 3818 | 24.6 | 6.93 | 26.8 | 28.8 | 21.71 | 26.09 | 39.36 | 21.13663 | 40.18 | 32.55337 | 1.21 | 1.13 | 0.92 | 14.832
2020-06-27 | 3464 | 25.1 | 7.89 | 24.35 | 26.43 | 19.79 | 26.6 | 39.25 | 21.63001 | 41.16 | 33.47999 | 1.19 | 1.1 | 0.89 | 15.283
2020-06-28 | 3125 | 25.3 | 8.34 | 24.98 | 27.25 | 20.35 | 25.99 | 38.98 | 21.18103 | 40.69 | 33.16897 | 1.2 | 1.09 | 0.89 | 15.068
2020-06-29 | 3466 | 25.6 | 8.31 | 24.34 | 26.55 | 19.75 | 26.24 | 38.96 | 21.29192 | 41.11 | 33.35808 | 1.29 | 1.18 | 0.96 | 15.12
2020-06-30 | 3934 | 24.4 | 7.67 | 24.77 | 26.8 | 20.26 | 26.46 | 39.15 | 21.6655 | 41.11 | 33.6745 | 1.27 | 1.16 | 0.95 | 15.309
2020-07-01 | 3557 | 24 | 7.89 | 23.77 | 25.8 | 19.59 | 27.08 | 39.65 | 22.34372 | 41.25 | 34.06628 | 1.18 | 1.09 | 0.9 | 15.627
2020-07-02 | 3444 | 25.4 | 8.36 | 21.25 | 23.19 | 17.3 | 26.77 | 38.03 | 21.79225 | 43.62 | 35.50775 | 1.18 | 1.08 | 0.88 | 15.846
2020-07-03 | 3459 | 26.1 | 7.74 | 21.45 | 23.25 | 17.19 | 26.94 | 38.04 | 21.57886 | 43.87 | 35.13114 | 1.1 | 1.01 | 0.81 | 15.347
2020-07-04 | 3583 | 26.6 | 7.72 | 21.77 | 23.59 | 17.31 | 26.64 | 37.77 | 21.1896 | 43.88 | 34.9004 | 1.12 | 1.03 | 0.82 | 15.339
2020-07-05 | 3443 | 26.8 | 7.35 | 21.19 | 22.87 | 16.74 | 26.88 | 37.62 | 21.23709 | 44.57 | 35.22291 | 1.09 | 1.01 | 0.8 | 15.563
2020-07-06 | 3589 | 26.2 | 7.31 | 20.31 | 21.91 | 16.17 | 27.23 | 37.61 | 21.68059 | 45.15 | 35.94941 | 1.14 | 1.06 | 0.84 | 15.978
2020-07-07 | 3578 | 26 | 7.32 | 20.66 | 22.29 | 16.49 | 27.21 | 37.78 | 21.72572 | 44.81 | 35.78428 | 1.13 | 1.05 | 0.84 | 15.858
2020-07-08 | 3448 | 26.6 | 7.85 | 21.03 | 22.82 | 16.75 | 27.21 | 38.26 | 21.67351 | 43.91 | 34.97649 | 1.08 | 0.99 | 0.79 | 15.662
2020-07-09 | 3278 | 26.5 | 8.07 | 20.39 | 22.18 | 16.32 | 27.53 | 38.49 | 22.01082 | 44 | 35.16918 | 1.06 | 0.98 | 0.78 | 15.888
2020-07-10 | 3310 | 25.5 | 7.85 | 19.77 | 21.45 | 15.99 | 27.85 | 38.48 | 22.51574 | 44.53 | 35.99426 | 1.17 | 1.08 | 0.87 | 16.263
2020-07-11 | 3198 | 25.5 | 8.28 | 19.45 | 21.21 | 15.79 | 27.89 | 38.59 | 22.65378 | 44.38 | 36.05622 | 1.37 | 1.26 | 1.02 | 16.311
2020-07-12 | 3253 | 25.7 | 8.27 | 20.4 | 22.24 | 16.53 | 27.21 | 38.15 | 22.03971 | 44.12 | 35.73029 | 1.25 | 1.15 | 0.93 | 15.973
2020-07-13 | 3326 | 25.4 | 8.73 | 19.56 | 21.43 | 15.99 | 27.36 | 38.15 | 22.36284 | 44.35 | 36.24716 | 1.36 | 1.24 | 1.01 | 16.274
2020-07-14 | 3355 | 24.9 | 8.39 | 21.27 | 23.21 | 17.43 | 26.93 | 38.28 | 22.07666 | 43.42 | 35.59334 | 1.27 | 1.16 | 0.95 | 15.967
2020-07-15 | 3428 | 25.5 | 8.31 | 20.44 | 22.29 | 16.61 | 27.24 | 38.22 | 22.13306 | 44.02 | 35.75694 | 1.23 | 1.13 | 0.92 | 16.004
2020-07-16 | 3685 | 25.6 | 8.15 | 22.58 | 24.58 | 18.29 | 26.42 | 38.13 | 21.40063 | 42.85 | 34.70937 | 1.21 | 1.11 | 0.9 | 15.427
2020-07-17 | 6448 | 25.8 | 8.63 | 22.09 | 24.16 | 17.94 | 26.13 | 37.72 | 21.21972 | 43.15 | 35.04028 | 1.12 | 1.03 | 0.84 | 15.532
2020-07-18 | 6290 | 25.3 | 7.57 | 21.08 | 22.8 | 17.04 | 26.86 | 37.65 | 21.70769 | 44.49 | 35.95231 | 1.19 | 1.1 | 0.89 | 16.004
2020-07-19 | 6476 | 24.9 | 7.55 | 22.82 | 24.68 | 18.54 | 26.27 | 37.73 | 21.33994 | 43.36 | 35.22006 | 1.15 | 1.07 | 0.87 | 15.631
2020-07-20 | 6288 | 24.4 | 8.12 | 22.25 | 24.21 | 18.3 | 26.21 | 37.64 | 21.56591 | 43.42 | 35.73409 | 1.14 | 1.04 | 0.86 | 15.933
2020-07-21 | 2738 | 25.1 | 7.73 | 23.72 | 25.7 | 19.26 | 25.68 | 37.46 | 20.84569 | 42.88 | 34.79431 | 1.02 | 0.94 | 0.76 | 15.376
2020-07-22 | 3754 | 26.3 | 7.67 | 23.35 | 25.28 | 18.64 | 25.92 | 37.57 | 20.68996 | 43.07 | 34.37004 | 0.95 | 0.88 | 0.7 | 15.209
2020-07-23 | 4352 | 25.5 | 8.04 | 22.66 | 24.64 | 18.37 | 26.14 | 37.72 | 21.17692 | 43.15 | 34.95308 | 1.01 | 0.93 | 0.75 | 15.522
2020-07-24 | 3898 | 27.2 | 8.39 | 21.74 | 23.72 | 17.27 | 26.15 | 37.42 | 20.7807 | 43.72 | 34.7493 | 1.11 | 1.02 | 0.81 | 15.308
2020-07-25 | 4178 | 27 | 8.08 | 21.92 | 23.85 | 17.42 | 26.45 | 37.79 | 21.00577 | 43.55 | 34.57423 | 1.07 | 0.99 | 0.79 | 15.283
2020-07-26 | 3914 | 26.4 | 7.23 | 26.15 | 28.19 | 20.77 | 26.14 | 39.25 | 20.73843 | 40.47 | 32.09157 | 1.22 | 1.14 | 0.9 | 14.552
2020-07-27 | 4007 | 25.2 | 6.38 | 28.41 | 30.34 | 22.69 | 25.42 | 38.98 | 20.30993 | 39.8 | 31.80007 | 1.19 | 1.12 | 0.89 | 14.346
2020-07-28 | 4618 | 25.9 | 8.27 | 24.37 | 26.57 | 19.69 | 25.65 | 38.07 | 20.72021 | 41.72 | 33.68979 | 0.94 | 0.86 | 0.69 | 15.065
2020-07-29 | 4622 | 24.6 | 7.47 | 26.73 | 28.88 | 21.78 | 25.12 | 38.18 | 20.46956 | 40.68 | 33.15044 | 0.95 | 0.89 | 0.73 | 14.79
2020-07-30 | 4754 | 24.9 | 7.56 | 26.07 | 28.2 | 21.17 | 25.31 | 38.14 | 20.56232 | 41.06 | 33.36768 | 0.98 | 0.91 | 0.74 | 14.863
2020-07-31 | 4722 | 25.6 | 8.35 | 21.42 | 23.36 | 17.4 | 26.67 | 37.97 | 21.65028 | 43.57 | 35.34972 | 1.08 | 0.99 | 0.8 | 15.693
2020-08-01 | 3204 | 25.8 | 8.93 | 23.96 | 26.28 | 19.5 | 25.33 | 37.75 | 20.63782 | 41.77 | 34.06218 | 0.9 | 0.82 | 0.67 | 15.145
2020-08-02 | 3427 | 25.3 | 6.97 | 25.12 | 27.01 | 20.18 | 25.34 | 37.32 | 20.34718 | 42.56 | 34.17282 | 1.02 | 0.94 | 0.75 | 15.15
2020-08-03 | 3843 | 24.7 | 6.84 | 25.33 | 27.19 | 20.49 | 25.21 | 37.16 | 20.37691 | 42.63 | 34.43309 | 0.99 | 0.92 | 0.74 | 15.235
2020-08-04 | 4352 | 25.1 | 7.89 | 23.04 | 25.01 | 18.74 | 25.85 | 37.43 | 21.02014 | 43.22 | 35.13986 | 1.04 | 0.95 | 0.77 | 15.499
2020-08-05 | 4113 | 26.1 | 8.16 | 22.29 | 24.27 | 17.95 | 26.36 | 37.89 | 21.21084 | 43.2 | 34.73916 | 1.06 | 0.97 | 0.78 | 15.461
2020-08-06 | 4241 | 26.3 | 8.68 | 22.4 | 24.54 | 18.08 | 26.07 | 37.82 | 21.03985 | 42.85 | 34.58015 | 1.02 | 0.93 | 0.75 | 15.271
2020-08-07 | 4203 | 26.4 | 8.47 | 22.07 | 24.11 | 17.75 | 26.27 | 37.82 | 21.12392 | 43.19 | 34.72608 | 0.91 | 0.84 | 0.68 | 15.35
2020-08-08 | 4352 | 26.5 | 7.73 | 23.52 | 25.48 | 18.73 | 25.64 | 37.3 | 20.42419 | 43.11 | 34.34581 | 0.9 | 0.83 | 0.66 | 15.098
2020-08-09 | 3872 | 24.6 | 6.45 | 27.61 | 29.5 | 22.27 | 25.02 | 37.95 | 20.16577 | 40.92 | 32.96423 | 0.92 | 0.86 | 0.69 | 14.631
2020-08-10 | 4491 | 24.9 | 5.87 | 29.08 | 30.86 | 23.2 | 24.69 | 37.96 | 19.69849 | 40.37 | 32.20151 | 0.87 | 0.82 | 0.65 | 14.192
2020-08-11 | 4413 | 24.7 | 6.63 | 31.77 | 34.03 | 25.67 | 23.52 | 38.24 | 18.96815 | 38.08 | 30.66185 | 0.81 | 0.76 | 0.61 | 13.437
2020-08-12 | 3878 | 22.5 | 6.4 | 35.27 | 37.67 | 29.21 | 22.77 | 39.04 | 18.85337 | 35.56 | 29.43663 | 0.84 | 0.78 | 0.65 | 13.162
2020-08-13 | 5367 | 23 | 6.27 | 32.76 | 34.91 | 26.92 | 23.61 | 38.75 | 19.39582 | 37.36 | 30.68418 | 0.87 | 0.82 | 0.67 | 13.586
2020-08-14 | 4983 | 24.3 | 6.62 | 29.27 | 31.34 | 23.72 | 24.67 | 38.49 | 19.99913 | 39.44 | 31.98087 | 0.89 | 0.83 | 0.67 | 14.205
2020-08-15 | 4735 | 25.1 | 8.06 | 27.17 | 29.53 | 22.11 | 24.65 | 38.07 | 20.08141 | 40.12 | 32.70859 | 0.87 | 0.8 | 0.65 | 14.439
2020-08-16 | 4077 | 25.7 | 8.13 | 26.23 | 28.55 | 21.22 | 25.05 | 38.17 | 20.25922 | 40.59 | 32.82078 | 0.86 | 0.79 | 0.64 | 14.443
2020-08-17 | 3436 | 24.5 | 7.57 | 28.04 | 30.32 | 22.91 | 24.39 | 37.87 | 19.92259 | 40.01 | 32.66741 | 0.81 | 0.75 | 0.61 | 14.282
2020-08-18 | 3908 | 24 | 6.79 | 28.44 | 30.51 | 23.17 | 24.72 | 38.17 | 20.15578 | 40.05 | 32.67422 | 0.84 | 0.78 | 0.64 | 14.274
2020-08-19 | 4659 | 25.7 | 7.86 | 24.81 | 26.92 | 20.03 | 25.46 | 37.81 | 20.53048 | 41.87 | 33.73952 | 0.92 | 0.84 | 0.68 | 14.853
2020-08-20 | 4564 | 26.5 | 7.42 | 20.26 | 21.88 | 16.09 | 26.88 | 37.17 | 21.34025 | 45.45 | 36.06975 | 1.03 | 0.95 | 0.75 | 15.895
2020-08-21 | 3693 | 26.5 | 7.95 | 21.48 | 23.33 | 17.14 | 26.09 | 36.97 | 20.83232 | 44.48 | 35.52768 | 1.03 | 0.95 | 0.76 | 15.559
2020-08-22 | 4360 | 26.3 | 8.08 | 22.26 | 24.22 | 17.84 | 25.9 | 37.18 | 20.76621 | 43.76 | 35.09379 | 1.01 | 0.93 | 0.75 | 15.377
2020-08-23 | 4211 | 25.9 | 8 | 23.16 | 25.17 | 18.65 | 25.91 | 37.64 | 20.86882 | 42.93 | 34.58118 | 1.11 | 1.02 | 0.82 | 15.316
2020-08-24 | 3653 | 25.1 | 6.86 | 24.91 | 26.74 | 20.03 | 26.18 | 38.37 | 21.05306 | 42.05 | 33.81694 | 1.16 | 1.08 | 0.87 | 15.187
2020-08-25 | 3319 | 25.5 | 7.59 | 21.68 | 23.46 | 17.47 | 26.74 | 37.81 | 21.55752 | 43.99 | 35.47248 | 1.09 | 1 | 0.81 | 15.791
2020-08-26 | 3084 | 26.4 | 8.06 | 21.34 | 23.2 | 17.07 | 26.63 | 37.72 | 21.3179 | 43.97 | 35.2121 | 0.97 | 0.89 | 0.71 | 15.661
2020-08-27 | 3672 | 26.4 | 7.63 | 22.57 | 24.44 | 17.98 | 25.95 | 37.18 | 20.67684 | 43.85 | 34.94316 | 0.94 | 0.87 | 0.69 | 15.265
2020-08-28 | 3905 | 26.7 | 7.67 | 25.85 | 27.99 | 20.52 | 24.91 | 37.47 | 19.77584 | 41.57 | 33.00416 | 0.89 | 0.82 | 0.65 | 14.398
2020-08-29 | 4368 | 27.5 | 7.77 | 22.06 | 23.91 | 17.34 | 26.38 | 37.6 | 20.73675 | 43.79 | 34.42325 | 0.98 | 0.9 | 0.71 | 15.226
2020-08-30 | 3301 | 26.2 | 8.04 | 22.29 | 24.23 | 17.91 | 26.08 | 37.43 | 20.9298 | 43.59 | 34.9602 | 1.28 | 1.18 | 0.95 | 15.554
2020-08-31 | 3164 | 25.3 | 7.55 | 22.79 | 24.65 | 18.41 | 26.29 | 37.74 | 21.24243 | 43.37 | 35.04757 | 1.14 | 1.05 | 0.85 | 15.632
2020-09-01 | 7017 | 26.2 | 6.95 | 20.78 | 22.33 | 16.47 | 26.9 | 37.22 | 21.33498 | 45.37 | 35.99502 | 1.13 | 1.05 | 0.83 | 15.939
2020-09-02 | 7851 | 25.8 | 5.88 | 23.07 | 24.5 | 18.19 | 26.83 | 37.78 | 21.15157 | 44.22 | 34.85843 | 1.16 | 1.09 | 0.86 | 15.555
2020-09-03 | 8949 | 25.7 | 5.58 | 24.57 | 26.02 | 19.32 | 27.14 | 38.85 | 21.35673 | 42.71 | 33.62327 | 1.23 | 1.16 | 0.91 | 15.273
2020-09-04 | 8182 | 25.6 | 5.71 | 25.12 | 26.62 | 19.83 | 26.46 | 38.25 | 20.8784 | 42.71 | 33.6916 | 1.26 | 1.19 | 0.94 | 15.107
2020-09-05 | 7488 | 25.1 | 6.88 | 22.85 | 24.49 | 18.37 | 26.92 | 38.31 | 21.65279 | 43.35 | 34.87721 | 1.26 | 1.17 | 0.94 | 15.678
2020-09-06 | 8376 | 26 | 7.99 | 21.87 | 23.75 | 17.58 | 26.85 | 38.27 | 21.59439 | 43.3 | 34.82561 | 1.21 | 1.11 | 0.89 | 15.54
2020-09-07 | 8827 | 25.4 | 7.06 | 21.24 | 22.84 | 17.06 | 27.38 | 38.19 | 21.97706 | 44.33 | 35.56294 | 1.29 | 1.2 | 0.96 | 15.89
2020-09-08 | 7720 | 24.3 | 6.45 | 27.21 | 29.08 | 22.02 | 25.39 | 38.29 | 20.54541 | 40.95 | 33.13459 | 1.08 | 1.01 | 0.82 | 14.845
2020-09-09 | 9339 | 25.5 | 6.19 | 24.13 | 25.71 | 19.17 | 26.17 | 37.56 | 20.78313 | 43.51 | 34.54687 | 1.03 | 0.97 | 0.77 | 15.311
2020-09-10 | 8874 | 26 | 5.71 | 23.23 | 24.62 | 18.21 | 26.5 | 37.3 | 20.79754 | 44.56 | 34.99246 | 1.03 | 0.97 | 0.76 | 15.427
2020-09-11 | 8475 | 25.4 | 7.12 | 24.33 | 26.18 | 19.51 | 25.66 | 37.43 | 20.60978 | 42.89 | 34.48022 | 1.28 | 1.18 | 0.95 | 15.247
2020-09-12 | 8815 | 25.7 | 8.4 | 21.49 | 23.46 | 17.42 | 26.7 | 38.07 | 21.65731 | 43.41 | 35.22269 | 1.36 | 1.24 | 1.01 | 15.789
2020-09-13 | 8962 | 26.8 | 8.06 | 20.48 | 22.27 | 16.29 | 26.83 | 37.54 | 21.36128 | 44.63 | 35.54872 | 1.17 | 1.08 | 0.86 | 15.744
2020-09-14 | 8560 | 26 | 6.38 | 22.77 | 24.31 | 17.99 | 26.76 | 37.77 | 21.15189 | 44.09 | 34.85811 | 1.22 | 1.14 | 0.9 | 15.562
2020-09-15 | 8320 | 25.5 | 6.44 | 24.9 | 26.59 | 19.8 | 26.14 | 38.06 | 20.81477 | 42.53 | 33.88523 | 1.22 | 1.15 | 0.92 | 15.073
2020-09-16 | 9317 | 24.8 | 6.21 | 24.14 | 25.73 | 19.37 | 26.19 | 37.6 | 20.99891 | 43.46 | 34.83109 | 1.33 | 1.25 | 1 | 15.461
2020-09-17 | 8643 | 25.7 | 5.8 | 24.17 | 25.65 | 19.07 | 26.39 | 37.68 | 20.81504 | 43.64 | 34.41496 | 1.24 | 1.16 | 0.91 | 15.363
2020-09-18 | 8882 | 25.3 | 5.72 | 26.75 | 28.37 | 21.18 | 26.26 | 38.9 | 20.80634 | 41.27 | 32.71366 | 1.01 | 0.95 | 0.75 | 14.787
2020-09-19 | 9221 | 25.9 | 7.13 | 23.97 | 25.82 | 19.15 | 26.45 | 38.4 | 21.10418 | 42.44 | 33.84582 | 1.05 | 0.97 | 0.77 | 15.077
2020-09-20 | 8289 | 25.4 | 7.71 | 25.54 | 27.67 | 20.65 | 25.5 | 38.19 | 20.6122 | 41.26 | 33.3378 | 1.03 | 0.95 | 0.77 | 14.733
2020-09-21 | 6834 | 26.2 | 6.06 | 26.38 | 28.08 | 20.72 | 25.37 | 37.55 | 19.93087 | 42.2 | 33.14913 | 1.1 | 1.03 | 0.81 | 14.458
2020-09-22 | 7767 | 27.1 | 7.06 | 21.35 | 22.97 | 16.74 | 26.47 | 36.98 | 20.76246 | 45.11 | 35.39754 | 1.27 | 1.18 | 0.93 | 15.386
2020-09-23 | 6400 | 25.9 | 5.98 | 29.75 | 31.62 | 23.45 | 24.05 | 37.41 | 18.95453 | 40.23 | 31.69547 | 0.95 | 0.89 | 0.7 | 13.635
2020-09-24 | 8723 | 26.9 | 6.94 | 24.78 | 26.59 | 19.45 | 25.47 | 37.29 | 20.00706 | 42.82 | 33.64294 | 0.95 | 0.89 | 0.7 | 14.601
2020-09-25 | 8659 | 26.5 | 7.32 | 22.73 | 24.52 | 18.05 | 26.35 | 37.67 | 20.8969 | 43.61 | 34.5531 | 1.09 | 1.01 | 0.8 | 15.271
2020-09-26 | 6585 | 27.2 | 7.51 | 23.02 | 24.88 | 18.11 | 26.12 | 37.58 | 20.55937 | 43.35 | 34.13063 | 0.99 | 0.92 | 0.72 | 15.074
2020-09-27 | 7815 | 27.5 | 9.87 | 26.1 | 28.99 | 21 | 23.75 | 37.08 | 19.10435 | 40.28 | 32.39565 | 0.75 | 0.68 | 0.55 | 14.021
2020-09-28 | 9299 | 28.1 | 7.74 | 28.42 | 30.81 | 22.16 | 23.53 | 36.86 | 18.33738 | 40.31 | 31.40262 | 0.63 | 0.59 | 0.46 | 13.536
2020-09-29 | 8607 | 27 | 8.85 | 29.04 | 31.85 | 23.26 | 22.98 | 37 | 18.40417 | 39.12 | 31.33583 | 0.58 | 0.53 | 0.42 | 13.52
2020-09-30 | 4136 | 26.3 | 8.28 | 28.94 | 31.55 | 23.26 | 23.19 | 36.94 | 18.63392 | 39.59 | 31.80608 | 0.61 | 0.56 | 0.45 | 13.806
2020-10-01 | 7373 | 25.2 | 6.91 | 30.48 | 32.75 | 24.49 | 23 | 36.74 | 18.48104 | 39.61 | 31.82896 | 0.57 | 0.53 | 0.43 | 13.73
2020-10-02 | 6657 | 25.2 | 6.26 | 32.21 | 34.36 | 25.7 | 22.72 | 36.93 | 18.12946 | 38.81 | 30.97054 | 0.55 | 0.52 | 0.41 | 13.415
2020-10-03 | 7513 | 25.6 | 5.54 | 33.77 | 35.76 | 26.62 | 22.46 | 37 | 17.69028 | 38.24 | 30.08972 | 0.54 | 0.52 | 0.41 | 12.962
2020-10-04 | 9334 | 23.6 | 5.13 | 33.77 | 35.58 | 27.17 | 22.54 | 36.9 | 18.15174 | 38.56 | 31.07826 | 0.55 | 0.52 | 0.42 | 13.455
2020-10-05 | 10547 | 26.9 | 5.93 | 31.02 | 32.97 | 24.11 | 23.06 | 36.58 | 17.91949 | 39.99 | 31.07051 | 0.59 | 0.55 | 0.43 | 13.334
2020-10-06 | 9651 | 26.7 | 6.28 | 32.16 | 34.33 | 25.15 | 22.79 | 37.02 | 17.82445 | 38.77 | 30.32555 | 0.63 | 0.6 | 0.47 | 13.105
2020-10-07 | 8715 | 25.4 | 5.55 | 33.15 | 35.11 | 26.19 | 22.76 | 37.13 | 17.97666 | 38.53 | 30.43334 | 0.63 | 0.59 | 0.47 | 13.115
2020-10-08 | 8302 | 25.7 | 7.33 | 33.17 | 35.8 | 26.6 | 22.2 | 37.31 | 17.79929 | 37.3 | 29.90071 | 0.63 | 0.59 | 0.47 | 12.901
2020-10-09 | 9232 | 25.8 | 5.08 | 33.1 | 34.87 | 25.87 | 22.95 | 37.12 | 17.94027 | 38.88 | 30.38973 | 0.6 | 0.57 | 0.45 | 13.049
2020-10-10 | 9942 | 25.7 | 5.16 | 32.76 | 34.54 | 25.66 | 22.96 | 36.99 | 17.98743 | 39.11 | 30.65257 | 0.63 | 0.6 | 0.47 | 13.232
2020-10-11 | 9298 | 26.2 | 4.1 | 32.93 | 34.34 | 25.35 | 23.31 | 37.01 | 17.93825 | 39.67 | 30.51175 | 0.66 | 0.63 | 0.48 | 13.178
2020-10-12 | 8601 | 26.1 | 5.17 | 27.46 | 28.94 | 21.43 | 24.39 | 36.22 | 19.00686 | 42.98 | 33.46314 | 0.64 | 0.61 | 0.48 | 14.369
2020-10-13 | 9830 | 26.5 | 5.52 | 27.18 | 28.78 | 21.15 | 24.19 | 35.95 | 18.81843 | 43.1 | 33.53157 | 0.59 | 0.55 | 0.43 | 14.357
2020-10-14 | 8165 | 26.4 | 5.62 | 25.71 | 27.24 | 20.05 | 24.49 | 35.66 | 19.09794 | 44.18 | 34.45206 | 0.57 | 0.54 | 0.42 | 14.654
2020-10-15 | 8754 | 27 | 5.39 | 25.08 | 26.5 | 19.35 | 25.1 | 36.08 | 19.36687 | 44.43 | 34.28313 | 0.71 | 0.67 | 0.52 | 14.702
2020-10-16 | 7913 | 26.9 | 5.9 | 25.53 | 27.13 | 19.83 | 24.33 | 35.48 | 18.90035 | 44.25 | 34.36965 | 0.5 | 0.47 | 0.37 | 14.518
2020-10-17 | 7839 | 28.3 | 5.35 | 25.89 | 27.35 | 19.61 | 24.35 | 35.42 | 18.4458 | 44.41 | 33.6442 | 0.49 | 0.47 | 0.36 | 14.16
2020-10-18 | 9091 | 28.3 | 4.78 | 26.1 | 27.41 | 19.64 | 24.37 | 35.26 | 18.35044 | 44.74 | 33.70956 | 0.5 | 0.48 | 0.36 | 14.184
2020-10-19 | 7718 | 27.4 | 5.82 | 25.6 | 27.18 | 19.74 | 24.21 | 35.3 | 18.66262 | 44.37 | 34.19738 | 0.53 | 0.5 | 0.39 | 14.437
2020-10-20 | 6647 | 26.8 | 6.12 | 28.06 | 29.91 | 21.86 | 23.6 | 35.86 | 18.40136 | 42.22 | 32.93864 | 0.56 | 0.53 | 0.41 | 13.907
2020-10-21 | 7074 | 24.5 | 5.7 | 27.32 | 28.96 | 21.87 | 23.83 | 35.58 | 19.07916 | 43.15 | 34.55084 | 0.56 | 0.53 | 0.42 | 14.62
2020-10-22 | 7794 | 27.2 | 5.44 | 31.09 | 32.88 | 23.93 | 23.48 | 36.98 | 18.07682 | 39.98 | 30.79318 | 0.74 | 0.7 | 0.54 | 13.206
2020-10-23 | 9262 | 25.6 | 4.86 | 31.03 | 32.61 | 24.25 | 23.18 | 36.16 | 18.12689 | 40.92 | 32.02311 | 0.6 | 0.57 | 0.45 | 13.613
2020-10-24 | 9101 | 27.2 | 4.74 | 30.3 | 31.81 | 23.16 | 23.44 | 36.08 | 17.91342 | 41.52 | 31.72658 | 0.61 | 0.58 | 0.44 | 13.412
2020-10-25 | 9745 | 27.2 | 5.36 | 30.22 | 31.94 | 23.25 | 23.27 | 36.12 | 17.9 | 41.15 | 31.65 | 0.6 | 0.57 | 0.44 | 13.359
2020-10-26 | 9684 | 28.1 | 4.39 | 30.51 | 31.91 | 22.94 | 23.42 | 35.98 | 17.61215 | 41.68 | 31.34785 | 0.6 | 0.57 | 0.43 | 13.225
2020-10-27 | 11341 | 28.5 | 4.97 | 30.3 | 31.89 | 22.81 | 23.25 | 35.92 | 17.49316 | 41.48 | 31.19684 | 0.6 | 0.57 | 0.43 | 13.148
2020-10-28 | 11249 | 28.1 | 5 | 30.72 | 32.33 | 23.24 | 23.13 | 35.98 | 17.50576 | 41.15 | 31.15424 | 0.63 | 0.6 | 0.45 | 13.082
2020-10-29 | 10786 | 27 | 5.05 | 30.82 | 32.46 | 23.7 | 23.22 | 36.21 | 17.85213 | 40.91 | 31.44787 | 0.63 | 0.6 | 0.46 | 13.298
2020-10-30 | 4595 | 27.6 | 4.87 | 30.57 | 32.13 | 23.27 | 23.34 | 36.15 | 17.76323 | 41.22 | 31.36677 | 0.59 | 0.56 | 0.43 | 13.223
2020-10-31 | 4521 | 27.6 | 4.58 | 31.02 | 32.51 | 23.52 | 23.35 | 36.26 | 17.71683 | 41.05 | 31.16317 | 0.62 | 0.59 | 0.45 | 13.135
2020-11-01 | 5813 | 27.5 | 5.31 | 20.28 | 21.41 | 15.53 | 27.77 | 37.32 | 21.26228 | 46.65 | 35.70772 | 1.22 | 1.16 | 0.89 | 15.867
2020-11-02 | 6313 | 27.4 | 4.54 | 22.45 | 23.52 | 17.09 | 27.18 | 37.23 | 20.67115 | 45.83 | 34.83885 | 1.09 | 1.04 | 0.79 | 15.44
2020-11-03 | 7174 | 27 | 5.09 | 22.27 | 23.46 | 17.13 | 27.63 | 38.05 | 21.25161 | 45 | 34.61839 | 1.31 | 1.25 | 0.96 | 15.49
2020-11-04 | 6622 | 26.1 | 4.91 | 23.47 | 24.67 | 18.26 | 26.89 | 37.54 | 20.89779 | 44.73 | 34.74221 | 1.07 | 1.02 | 0.79 | 15.404
2020-11-05 | 6449 | 26.2 | 4.57 | 22.07 | 23.13 | 17.08 | 28.34 | 38.62 | 21.9165 | 45.02 | 34.8035 | 1.36 | 1.3 | 1.01 | 15.774
2020-11-06 | 5920 | 26.3 | 7.2 | 23.77 | 25.6 | 18.86 | 26.97 | 39.07 | 21.4190625 | 42.07 | 33.4209375 | 1.1 | 1.02 | 0.81 | 15.191
2020-11-07 | 7635 | 25.8 | 5.38 | 23.87 | 25.23 | 18.73 | 26.7 | 37.74 | 20.93786 | 44.05 | 34.53214 | 1.11 | 1.05 | 0.82 | 15.48
2020-11-08 | 9079 | 25.7 | 3.78 | 32.56 | 33.81 | 25.08 | 23.49 | 36.92 | 18.13871 | 40.17 | 31.08129 | 0.72 | 0.69 | 0.53 | 13.467
2020-11-09 | 7607 | 26.9 | 7.12 | 26.07 | 28.07 | 20.5 | 26.43 | 39.68 | 20.80139 | 40.38 | 31.79861 | 0.9 | 0.83 | 0.65 | 14.841
2020-11-10 | 8538 | 25 | 6.15 | 24.73 | 26.34 | 19.77 | 26.46 | 38.29 | 21.14544 | 42.66 | 34.08456 | 1.19 | 1.12 | 0.9 | 15.289
2020-11-11 | 7559 | 24.2 | 5.99 | 29.58 | 31.47 | 23.86 | 24.85 | 38.57 | 20.03649 | 39.58 | 31.90351 | 1.14 | 1.07 | 0.86 | 14.324
2020-11-12 | 9758 | 25.3 | 4.69 | 27.69 | 29.06 | 21.7 | 25.67 | 37.97 | 20.11907 | 41.94 | 32.88093 | 1.04 | 0.99 | 0.78 | 14.685
2020-11-13 | 8481 | 24.3 | 5.02 | 25.57 | 26.92 | 20.4 | 26.49 | 38.16 | 21.11279 | 42.93 | 34.18721 | 0.98 | 0.93 | 0.74 | 15.485
2020-11-14 | 8140 | 23 | 5.31 | 27.57 | 29.09 | 22.39 | 25.75 | 38.38 | 20.93938 | 41.37 | 33.67062 | 1.11 | 1.05 | 0.85 | 15.202
2020-11-15 | 8751 | 24.8 | 5.56 | 27.6 | 29.22 | 22 | 25.31 | 37.86 | 20.15366 | 41.53 | 33.04634 | 1.24 | 1.17 | 0.93 | 14.716
2020-11-16 | 7675 | 25.9 | 6.77 | 26.97 | 28.92 | 21.44 | 24.92 | 37.61 | 19.80663 | 41.34 | 32.85337 | 1.09 | 1.01 | 0.8 | 14.519
2020-11-17 | 9809 | 26.2 | 8.07 | 23.28 | 25.31 | 18.68 | 25.96 | 37.81 | 20.84029 | 42.69 | 34.27971 | 1.05 | 0.96 | 0.77 | 15.158
2020-11-18 | 9270 | 26.9 | 8.9 | 22.63 | 24.85 | 18.17 | 25.77 | 37.63 | 20.67823 | 42.7 | 34.25177 | 1.1 | 1 | 0.8 | 15.087
2020-11-19 | 9584 | 26.7 | 6.43 | 20.85 | 22.29 | 16.34 | 27.51 | 37.83 | 21.55053 | 45.21 | 35.40947 | 1.2 | 1.12 | 0.88 | 15.724
2020-11-20 | 10471 | 27 | 5.82 | 24.29 | 25.79 | 18.84 | 26.45 | 37.85 | 20.5017 | 43.44 | 33.6583 | 1 | 0.94 | 0.73 | 15.026
2020-11-21 | 11017 | 26.1 | 5.25 | 24.42 | 25.77 | 19.04 | 26.55 | 37.75 | 20.7076 | 43.78 | 34.1524 | 1.01 | 0.95 | 0.74 | 15.168
2020-11-22 | 10517 | 26.8 | 4.44 | 26.58 | 27.82 | 20.36 | 25.86 | 37.49 | 19.80904 | 43.12 | 33.03096 | 0.85 | 0.81 | 0.62 | 14.597
2020-11-23 | 10044 | 26 | 4.68 | 24.79 | 26.01 | 19.27 | 26.62 | 37.72 | 20.66597 | 43.92 | 34.06403 | 1.02 | 0.97 | 0.75 | 15.158
2020-11-24 | 9631 | 23.8 | 4.7 | 26.12 | 27.4 | 20.9 | 26.41 | 38.17 | 21.11692 | 42.77 | 34.18308 | 1.11 | 1.06 | 0.85 | 15.366
2020-11-25 | 9774 | 25.9 | 4.14 | 29.33 | 30.6 | 22.66 | 24.86 | 37.36 | 19.21684 | 41.67 | 32.22316 | 0.73 | 0.7 | 0.54 | 14.208
2020-11-26 | 9948 | 26.3 | 5.37 | 30.21 | 31.93 | 23.53 | 23.71 | 36.8 | 18.46589 | 40.71 | 31.70411 | 0.57 | 0.54 | 0.42 | 13.801
2020-11-27 | 12037 | 26.7 | 5.16 | 31.64 | 33.36 | 24.46 | 23 | 36.39 | 17.77625 | 40.21 | 31.06375 | 0.49 | 0.47 | 0.36 | 13.373
2020-11-28 | 12728 | 26.5 | 7.36 | 31 | 33.46 | 24.59 | 22.25 | 36.08 | 17.65301 | 39.4 | 31.25699 | 0.47 | 0.44 | 0.35 | 13.388
2020-11-29 | 12652 | 26.1 | 5.66 | 26.65 | 28.27 | 20.88 | 25.59 | 37.77 | 20.04559 | 42.1 | 32.97441 | 0.82 | 0.77 | 0.6 | 14.784
2020-11-30 | 9550 | 26.5 | 5.95 | 22.78 | 24.22 | 17.81 | 27.31 | 38.32 | 21.34274 | 43.96 | 34.34726 | 1.15 | 1.08 | 0.84 | 15.573
2020-12-01 | 10583 | 26.4 | 4.68 | 23.71 | 24.87 | 18.32 | 27.68 | 38.65 | 21.37272 | 43.93 | 33.90728 | 1.16 | 1.1 | 0.85 | 15.456
2020-12-02 | 10850 | 25.7 | 4.09 | 24.11 | 25.13 | 18.67 | 27.74 | 38.63 | 21.48975 | 44.06 | 34.14025 | 1.37 | 1.32 | 1.02 | 15.616
2020-12-03 | 10484 | 26.3 | 5.15 | 25.78 | 27.16 | 20.03 | 26.67 | 38.6 | 20.72303 | 42.4 | 32.94697 | 1.17 | 1.11 | 0.86 | 14.933
2020-12-04 | 10972 | 25.4 | 4.14 | 26.78 | 27.93 | 20.85 | 27.2 | 39.38 | 21.16754 | 41.89 | 32.58246 | 1.26 | 1.2 | 0.93 | 14.944
2020-12-05 | 10584 | 26.1 | 3.99 | 25.31 | 26.36 | 19.49 | 27.61 | 39.06 | 21.25173 | 43.09 | 33.15827 | 1.23 | 1.18 | 0.91 | 15.138
2020-12-06 | 8267 | 25.7 | 4.03 | 23.69 | 24.68 | 18.33 | 28.15 | 38.93 | 21.79374 | 44.13 | 34.17626 | 1.17 | 1.12 | 0.87 | 15.626
2020-12-07 | 9979 | 26.3 | 4.12 | 22.13 | 23.08 | 17 | 29.17 | 39.55 | 22.42208 | 44.58 | 34.27792 | 1.27 | 1.22 | 0.94 | 15.845
2020-12-08 | 9731 | 27 | 4.54 | 21.04 | 22.03 | 16.09 | 29.11 | 39.11 | 22.26095 | 45.31 | 34.64905 | 1.25 | 1.19 | 0.91 | 15.995
2020-12-09 | 7438 | 26.1 | 4.56 | 22.39 | 23.44 | 17.34 | 28.34 | 38.8 | 21.9439 | 44.72 | 34.6161 | 1.3 | 1.24 | 0.96 | 15.837
2020-12-10 | 8440 | 26.8 | 4.25 | 22.86 | 23.87 | 17.48 | 28.18 | 38.67 | 21.54335 | 44.7 | 34.17665 | 1.21 | 1.15 | 0.88 | 15.537
2020-12-11 | 8630 | 28 | 5.29 | 23.86 | 25.19 | 18.12 | 27.37 | 38.64 | 20.8071 | 43.47 | 33.0729 | 1.29 | 1.22 | 0.93 | 14.884
2020-12-12 | 9786 | 27.1 | 4 | 26.19 | 27.25 | 19.88 | 26.77 | 38.35 | 20.32846875 | 43.03 | 32.69153125 | 1.1 | 1.06 | 0.8 | 14.599
2020-12-13 | 10968 | 27.1 | 5.14 | 22.09 | 23.3 | 17 | 28.13 | 38.67 | 21.61793 | 44.64 | 34.28207 | 1.21 | 1.15 | 0.88 | 15.593
2020-12-14 | 10021 | 26.9 | 4.33 | 23.94 | 25.02 | 18.28 | 28 | 39.04 | 21.39438 | 43.73 | 33.42562 | 1.31 | 1.25 | 0.96 | 15.302
2020-12-15 | 9957 | 26.6 | 3.58 | 29.96 | 31.06 | 22.8 | 24.67 | 37.04 | 18.78011 | 41.79 | 31.81989 | 0.83 | 0.8 | 0.61 | 13.923
2020-12-16 | 10912 | 26.3 | 4.05 | 25.78 | 26.86 | 19.77 | 27.22 | 38.73 | 20.90791 | 42.95 | 33.02209 | 1.09 | 1.05 | 0.81 | 15.065
2020-12-17 | 10022 | 26.4 | 4.2 | 22.16 | 23.1 | 17.03 | 28.98 | 39.38 | 22.26438 | 44.66 | 34.30562 | 1.32 | 1.27 | 0.98 | 15.89
2020-12-18 | 10548 | 26.4 | 4.56 | 21.26 | 22.27 | 16.39 | 28.55 | 38.5 | 22.01676 | 45.63 | 35.19324 | 1.27 | 1.21 | 0.93 | 16.085
2020-12-19 | 9852 | 26.8 | 4.65 | 22.1 | 23.17 | 16.96 | 27.99 | 38.2 | 21.48787 | 45.27 | 34.75213 | 1.18 | 1.12 | 0.86 | 15.708
2020-12-20 | 10147 | 26.8 | 4.28 | 25.19 | 26.31 | 19.26 | 26.78 | 37.96 | 20.47948 | 43.76 | 33.46052 | 1.11 | 1.06 | 0.81 | 15.056
2020-12-21 | 9470 | 27.1 | 5.4 | 22.69 | 23.97 | 17.48 | 26.43 | 36.76 | 20.3673 | 45.48 | 35.0527 | 0.96 | 0.91 | 0.7 | 15.48
2020-12-22 | 8094 | 27.6 | 4.9 | 21.51 | 22.6 | 16.37 | 27.58 | 37.48 | 20.99676 | 46.02 | 35.03324 | 1.14 | 1.08 | 0.82 | 15.278
2020-12-23 | 9199 | 27.2 | 4.59 | 21.03 | 22.04 | 16.04 | 27.65 | 37.18 | 21.09758 | 46.73 | 35.66242 | 1.17 | 1.12 | 0.85 | 15.882
2020-12-24 | 8662 | 27.6 | 4.02 | 21.68 | 22.58 | 16.37 | 27.67 | 37.25 | 20.87214 | 46.64 | 35.15786 | 1.13 | 1.08 | 0.81 | 15.724
2020-12-25 | 8525 | 26.2 | 4.61 | 23.03 | 24.14 | 17.84 | 27.29 | 37.73 | 21.11335 | 45.07 | 34.84665 | 1.4 | 1.34 | 1.04 | 15.684
2020-12-26 | 8694 | 26.2 | 4.73 | 24.31 | 25.51 | 18.84 | 27.34 | 38.52 | 21.17867 | 43.63 | 33.78133 | 1.2 | 1.14 | 0.88 | 15.387
2020-12-27 | 9752 | 26.1 | 5.36 | 21.5 | 22.7 | 16.79 | 28.51 | 38.98 | 22.26214 | 44.63 | 34.84786 | 1.28 | 1.21 | 0.94 | 16.044
2020-12-28 | 9775 | 25.9 | 5.03 | 23.57 | 24.79 | 18.37 | 28.02 | 39.23 | 21.8625 | 43.38 | 33.8675 | 1.28 | 1.21 | 0.94 | 15.547
2020-12-29 | 9914 | 25.6 | 3.85 | 26.6 | 27.67 | 20.58 | 26.65 | 38.32 | 20.62153 | 42.9 | 33.19847 | 1.09 | 1.05 | 0.81 | 14.996
2020-12-30 | 10640 | 26.7 | 4.28 | 31.09 | 32.47 | 23.81 | 24.02 | 37.14 | 18.39392 | 40.61 | 31.09608 | 0.77 | 0.74 | 0.57 | 13.551
2020-12-31 | 11686 | 26.8 | 4.18 | 25.41 | 26.5 | 19.41 | 26.47 | 37.55 | 20.22129 | 43.94 | 33.56871 | 0.99 | 0.95 | 0.73 | 14.88