## sheet 1
入炉日期 | 入炉煤量（吨） | 全水分/收到基水分 Mt/Mar (%) | 空干基水分 Mad (%) | 空干基灰分 Aad (%) | 干燥基灰分Ad(%) | 收到基灰分 Aar(%) | 空干基挥发分 Vad (%) | 干燥无灰基挥发分 Vdaf(%) | 收到基挥发分 Var(%) | 空干基固定碳 FCad(%) | 收到基固定碳 FCar(%) | 干燥基全硫St,d% | 空干基全硫 St,ad(%) | 收到基全硫St,ar% | 空干基弹筒发热量 Qb,ad(J/g) | 收到基低位发热量 Qnet,ar（MJ/Kg）
2020-01-01 | 14772 | 8.1 | 2.04 | 38.18 | 38.95 | 35.8 | 20.91 | 34.98 | 19.61647 | 41.4438 | 38.88 | 1.79 | 1.75 | 1.64 | 19.46 | 17.315
2020-01-02 | 14618 | 7.2 | 1.8 | 38.77 | 39.48 | 36.63 | 20.62 | 34.7 | 19.48611 | 41.06834 | 38.81 | 1.69 | 1.66 | 1.57 | 19.3 | 17.315
2020-01-03 | 14428 | 7.8 | 2.44 | 38.77 | 39.74 | 36.65 | 20.68 | 35.18 | 19.54383 | 40.32551 | 38.11 | 1.81 | 1.77 | 1.67 | 18.98 | 17.01
2020-01-04 | 12964 | 7.8 | 1.95 | 39.06 | 39.83 | 36.72 | 20.53 | 34.81 | 19.30511 | 40.90025 | 38.46 | 1.76 | 1.72 | 1.62 | 19.02 | 16.954
2020-01-05 | 12421 | 8 | 1.73 | 39.2 | 39.89 | 36.68 | 20.6 | 34.88 | 19.28564 | 41.09181 | 38.47 | 1.83 | 1.8 | 1.69 | 18.91 | 16.764
2020-01-06 | 12636 | 8.5 | 1.29 | 38.16 | 38.66 | 35.39 | 20.77 | 34.3 | 19.25291 | 42.92537 | 39.79 | 1.82 | 1.8 | 1.67 | 19.54 | 17.153
2020-01-07 | 12518 | 7.8 | 1.23 | 38.36 | 38.84 | 35.8 | 20.31 | 33.62 | 18.95902 | 42.96816 | 40.11 | 1.83 | 1.81 | 1.69 | 19.46 | 17.223
2020-01-08 | 14174 | 9 | 1.31 | 38.63 | 39.14 | 35.6 | 20.21 | 33.65 | 18.63522 | 43.22839 | 39.86 | 1.81 | 1.79 | 1.65 | 19.37 | 16.9
2020-01-09 | 15781 | 8.9 | 1.1 | 40.4 | 40.85 | 37.21 | 20.25 | 34.62 | 18.65293 | 41.52497 | 38.25 | 1.74 | 1.72 | 1.58 | 18.65 | 16.243
2020-01-10 | 15400 | 8.3 | 1.62 | 41.58 | 42.26 | 38.76 | 19.97 | 35.16 | 18.61404 | 39.5022 | 36.82 | 1.83 | 1.8 | 1.67 | 18.15 | 16.01
2020-01-11 | 14667 | 9.2 | 2.29 | 39.56 | 40.47 | 36.77 | 20.59 | 35.4 | 19.13389 | 40.42913 | 37.57 | 1.83 | 1.79 | 1.66 | 18.61 | 16.358
2020-01-12 | 13394 | 8.6 | 1.99 | 39.61 | 40.41 | 36.94 | 20.52 | 35.14 | 19.13609 | 40.60874 | 37.87 | 1.7 | 1.67 | 1.56 | 18.77 | 16.586
2020-01-13 | 12420 | 8.1 | 1.33 | 41.22 | 41.78 | 38.41 | 20.04 | 34.89 | 18.665 | 40.16588 | 37.41 | 1.64 | 1.62 | 1.51 | 18.5 | 16.349
2020-01-14 | 12319 | 9.2 | 1.5 | 39.98 | 40.59 | 36.86 | 20.34 | 34.75 | 18.74997 | 41.42858 | 38.19 | 1.69 | 1.67 | 1.54 | 18.81 | 16.413
2020-01-15 | 14937 | 8 | 1.61 | 41.06 | 41.73 | 38.39 | 20.05 | 34.97 | 18.74784 | 39.86934 | 37.28 | 1.57 | 1.54 | 1.44 | 18.23 | 16.158
2020-01-16 | 14399 | 7.3 | 1.76 | 40.36 | 41.08 | 38.11 | 20.11 | 34.76 | 18.97595 | 40.01664 | 37.76 | 1.56 | 1.53 | 1.45 | 18.52 | 16.596
2020-01-17 | 13725 | 7.2 | 1.7 | 41.08 | 41.8 | 38.78 | 20.14 | 35.2 | 19.01314 | 39.27763 | 37.08 | 1.51 | 1.48 | 1.39 | 18.27 | 16.372
2020-01-18 | 12233 | 8.5 | 1.72 | 39.73 | 40.42 | 36.98 | 20.63 | 35.24 | 19.20681 | 40.72981 | 37.92 | 1.65 | 1.62 | 1.51 | 18.72 | 16.504
2020-01-19 | 12133 | 8.2 | 1.16 | 40.69 | 41.17 | 37.78 | 20.32 | 34.94 | 18.87268 | 40.73112 | 37.83 | 1.69 | 1.67 | 1.55 | 18.66 | 16.416
2020-01-20 | 12273 | 7.7 | 1.49 | 40.96 | 41.58 | 38.39 | 20.24 | 35.17 | 18.96408 | 39.82024 | 37.31 | 1.88 | 1.85 | 1.73 | 18.48 | 16.412
2020-01-21 | 13000 | 8 | 1.89 | 42.26 | 43.08 | 39.64 | 20.02 | 35.86 | 18.77321 | 38.20958 | 35.83 | 1.82 | 1.78 | 1.67 | 17.8 | 15.801
2020-01-22 | 13464 | 7.7 | 1.78 | 40.46 | 41.19 | 38.02 | 20.34 | 35.22 | 19.11405 | 39.82007 | 37.42 | 1.86 | 1.83 | 1.72 | 18.65 | 16.613
2020-01-23 | 14260 | 6.8 | 1.77 | 41.64 | 42.39 | 39.49 | 19.93 | 35.23 | 18.90946 | 38.63854 | 36.66 | 1.78 | 1.75 | 1.66 | 18.12 | 16.299
2020-01-24 | 11016 | 8.5 | 2.34 | 42.58 | 43.61 | 39.92 | 19.7 | 35.79 | 18.4574 | 37.75119 | 35.37 | 1.75 | 1.71 | 1.6 | 17.39 | 15.4
2020-01-25 | 10766 | 8.1 | 1.66 | 41.02 | 41.7 | 38.33 | 20.15 | 35.16 | 18.83044 | 39.78543 | 37.18 | 1.82 | 1.79 | 1.67 | 18.28 | 16.168
2020-01-26 | 10816 | 7.9 | 1.13 | 41.18 | 41.65 | 38.35 | 20.18 | 34.98 | 18.7982 | 40.26725 | 37.51 | 1.76 | 1.74 | 1.61 | 18.38 | 16.222
2020-01-27 | 11058 | 8.5 | 0.95 | 40.73 | 41.12 | 37.61 | 20.29 | 34.78 | 18.74341 | 41.17882 | 38.04 | 1.71 | 1.69 | 1.56 | 18.69 | 16.344
2020-01-28 | 11824 | 8.3 | 1.12 | 40.62 | 41.08 | 37.67 | 20.21 | 34.72 | 18.74249 | 41.02927 | 38.05 | 1.73 | 1.71 | 1.58 | 18.63 | 16.359
2020-01-29 | 10330 | 8 | 0.99 | 41.95 | 42.37 | 39 | 19.71 | 34.54 | 18.31451 | 40.20667 | 37.36 | 1.81 | 1.79 | 1.67 | 18.21 | 16.034
2020-01-30 | 10755 | 7.8 | 0.94 | 41.74 | 42.14 | 38.84 | 19.83 | 34.6 | 18.45675 | 40.26864 | 37.48 | 1.88 | 1.86 | 1.73 | 18.46 | 16.268
2020-01-31 | 11300 | 8.1 | 1.44 | 41.81 | 42.42 | 38.98 | 19.55 | 34.44 | 18.22895 | 39.89589 | 37.2 | 1.71 | 1.68 | 1.57 | 18.16 | 16.04
2020-02-01 | 10430 | 7.5 | 1.49 | 42.88 | 43.53 | 40.24 | 19.27 | 34.64 | 18.09436 | 38.72242 | 36.36 | 1.7 | 1.67 | 1.56 | 17.74 | 15.785
2020-02-02 | 9732 | 7.9 | 1.68 | 43.29 | 44.03 | 40.55 | 19.2 | 34.9 | 17.98535 | 38.23911 | 35.82 | 1.65 | 1.62 | 1.52 | 17.78 | 15.79
2020-02-03 | 9102 | 7.8 | 1.65 | 42.68 | 43.39 | 40.01 | 19.35 | 34.76 | 18.14001 | 38.74265 | 36.32 | 1.79 | 1.76 | 1.65 | 17.83 | 15.835
2020-02-04 | 10405 | 7.1 | 1.34 | 42.49 | 43.07 | 39.99 | 19.42 | 34.58 | 18.28622 | 39.02858 | 36.75 | 1.77 | 1.74 | 1.64 | 18.05 | 16.117
2020-02-05 | 10711 | 7.2 | 1.03 | 43.41 | 43.86 | 40.73 | 19.35 | 34.83 | 18.14368 | 38.6175 | 36.21 | 1.65 | 1.63 | 1.53 | 17.69 | 15.734
2020-02-06 | 11279 | 7.7 | 0.63 | 43.23 | 43.5 | 40.15 | 19.44 | 34.64 | 18.05688 | 39.50038 | 36.69 | 1.89 | 1.88 | 1.74 | 17.91 | 15.746
2020-02-07 | 9298 | 8.1 | 0.77 | 43.24 | 43.58 | 40.07 | 19.42 | 34.69 | 17.98547 | 39.47605 | 36.56 | 2 | 1.99 | 1.84 | 17.86 | 15.643
2020-02-08 | 7702 | 6.9 | 0.77 | 43.08 | 43.41 | 40.42 | 19.17 | 34.15 | 17.98576 | 39.41488 | 36.98 | 1.85 | 1.84 | 1.73 | 17.88 | 15.907
2020-02-09 | 6735 | 7.8 | 0.79 | 42.58 | 42.92 | 39.59 | 19.3 | 34.08 | 17.9363 | 40.16821 | 37.33 | 1.82 | 1.81 | 1.68 | 18.08 | 15.922
2020-02-10 | 6056 | 7.9 | 1.09 | 43 | 43.47 | 40.03 | 19.44 | 34.78 | 18.10155 | 39.16664 | 36.47 | 1.88 | 1.86 | 1.73 | 17.76 | 15.648
2020-02-11 | 6951 | 8 | 1.44 | 43.86 | 44.51 | 40.96 | 19.11 | 34.95 | 17.83807 | 38.11701 | 35.58 | 1.91 | 1.88 | 1.76 | 17.33 | 15.3
2020-02-12 | 6270 | 7.8 | 1.71 | 43.62 | 44.39 | 40.92 | 19.35 | 35.42 | 18.15108 | 37.65296 | 35.32 | 1.75 | 1.72 | 1.61 | 17.31 | 15.362
2020-02-13 | 6129 | 7.5 | 1.25 | 42.54 | 43.08 | 39.84 | 19.52 | 34.73 | 18.28456 | 39.16905 | 36.69 | 1.76 | 1.74 | 1.63 | 17.88 | 15.86
2020-02-14 | 5921 | 7.4 | 1.15 | 41.99 | 42.49 | 39.34 | 19.61 | 34.49 | 18.37012 | 39.76417 | 37.25 | 1.6 | 1.58 | 1.48 | 18.16 | 16.142
2020-02-15 | 5916 | 6.6 | 0.93 | 43.37 | 43.77 | 40.86 | 19.46 | 34.93 | 18.34626 | 38.45062 | 36.25 | 1.73 | 1.72 | 1.62 | 17.7 | 15.826
2020-02-16 | 6599 | 6.7 | 0.66 | 43.03 | 43.32 | 40.43 | 19.8 | 35.17 | 18.59613 | 38.86292 | 36.5 | 1.71 | 1.7 | 1.6 | 17.89 | 15.949
2020-02-17 | 6744 | 6.7 | 0.71 | 43.17 | 43.48 | 40.57 | 19.78 | 35.25 | 18.58671 | 38.66244 | 36.33 | 1.82 | 1.81 | 1.7 | 17.77 | 15.835
2020-02-18 | 6598 | 7.2 | 0.83 | 42.4 | 42.76 | 39.68 | 19.88 | 35.03 | 18.60305 | 39.41153 | 36.88 | 1.87 | 1.85 | 1.73 | 18.03 | 15.985
2020-02-19 | 6205 | 7.5 | 0.86 | 42.4 | 42.77 | 39.58 | 19.85 | 34.98 | 18.52053 | 39.5381 | 36.89 | 1.92 | 1.9 | 1.77 | 18.01 | 15.911
2020-02-20 | 6160 | 7.7 | 1.36 | 41.69 | 42.26 | 38.99 | 19.87 | 34.89 | 18.59287 | 39.62699 | 37.08 | 1.9 | 1.87 | 1.75 | 18.24 | 16.156
2020-02-21 | 6004 | 8.4 | 2.14 | 42.83 | 43.77 | 40.09 | 19.58 | 35.58 | 18.32749 | 37.87267 | 35.45 | 1.85 | 1.81 | 1.69 | 17.42 | 15.402
2020-02-22 | 6555 | 8.5 | 2.38 | 41.64 | 42.66 | 39.03 | 20.07 | 35.86 | 18.81177 | 38.30118 | 35.9 | 2 | 1.96 | 1.84 | 17.73 | 15.695
2020-02-23 | 6208 | 8.3 | 2.1 | 40.89 | 41.77 | 38.32 | 20.11 | 35.27 | 18.83644 | 39.39487 | 36.9 | 1.99 | 1.95 | 1.82 | 18.17 | 16.094
2020-02-24 | 6398 | 8.1 | 1.75 | 41.32 | 42.05 | 38.66 | 20.22 | 35.53 | 18.91316 | 39.24655 | 36.71 | 2.01 | 1.97 | 1.84 | 18.11 | 16.017
2020-02-25 | 6713 | 9.5 | 1.78 | 41.1 | 41.84 | 37.87 | 20.59 | 36.05 | 18.97165 | 39.64615 | 36.53 | 2.21 | 2.17 | 2 | 18.04 | 15.657
2020-02-26 | 6414 | 8.3 | 0.98 | 41.26 | 41.67 | 38.21 | 20.63 | 35.73 | 19.10494 | 40.08312 | 37.12 | 2.11 | 2.09 | 1.93 | 18.4 | 16.1
2020-02-27 | 7910 | 9 | 1.06 | 40.4 | 40.83 | 37.16 | 20.68 | 35.33 | 19.02042 | 41.16339 | 37.86 | 2.09 | 2.07 | 1.9 | 18.69 | 16.243
2020-02-28 | 7183 | 9 | 1.22 | 40.75 | 41.26 | 37.52 | 20.52 | 35.36 | 18.90383 | 40.7169 | 37.51 | 2.05 | 2.03 | 1.87 | 18.5 | 16.079
2020-02-29 | 6753 | 10.1 | 2.07 | 40.39 | 41.25 | 37.05 | 21.02 | 36.54 | 19.29642 | 39.78202 | 36.52 | 2.08 | 2.03 | 1.87 | 18.06 | 15.605
2020-03-01 | 7296 | 9.8 | 2.22 | 40.1 | 41.01 | 36.97 | 20.63 | 35.77 | 19.03074 | 40.16351 | 37.05 | 1.93 | 1.88 | 1.74 | 18.23 | 15.85
2020-03-02 | 6104 | 12 | 3.38 | 37.8 | 39.12 | 34.42 | 21.51 | 36.57 | 19.59097 | 40.97566 | 37.32 | 1.79 | 1.73 | 1.57 | 18.53 | 15.885
2020-03-03 | 6759 | 10.1 | 1.8 | 38.71 | 39.42 | 35.42 | 21.08 | 35.45 | 19.29829 | 41.9562 | 38.41 | 1.82 | 1.79 | 1.64 | 19.01 | 16.436
2020-03-04 | 7005 | 10.1 | 1.49 | 40.23 | 40.84 | 36.72 | 20.82 | 35.72 | 19.00028 | 41.04766 | 37.46 | 1.96 | 1.93 | 1.76 | 18.41 | 15.837
2020-03-05 | 6012 | 8.8 | 1.38 | 40.85 | 41.42 | 37.76 | 20.36 | 35.25 | 18.82815 | 40.44285 | 37.4 | 1.9 | 1.88 | 1.73 | 18.28 | 15.969
2020-03-06 | 7218 | 9.5 | 1.8 | 40.9 | 41.64 | 37.68 | 20.48 | 35.76 | 18.87413 | 39.9636 | 36.83 | 1.82 | 1.78 | 1.64 | 18.13 | 15.776
2020-03-07 | 9633 | 8.8 | 1.45 | 42.2 | 42.83 | 39.07 | 19.8 | 35.14 | 18.32329 | 39.49564 | 36.55 | 1.76 | 1.73 | 1.6 | 17.87 | 15.639
2020-03-08 | 8722 | 8.9 | 1.33 | 42.57 | 43.15 | 39.3 | 19.6 | 34.96 | 18.09628 | 39.53299 | 36.5 | 1.84 | 1.82 | 1.68 | 17.77 | 15.496
2020-03-09 | 10461 | 9.1 | 1.48 | 41.63 | 42.26 | 38.42 | 19.8 | 34.81 | 18.26857 | 40.19919 | 37.09 | 1.93 | 1.9 | 1.75 | 18 | 15.68
2020-03-10 | 8947 | 8.9 | 1.64 | 40.6 | 41.28 | 37.59 | 19.9 | 34.46 | 18.43117 | 40.87716 | 37.86 | 1.85 | 1.82 | 1.69 | 18.29 | 16.009
2020-03-11 | 9276 | 8.8 | 1.36 | 38.18 | 38.71 | 35.29 | 20.37 | 33.7 | 18.83358 | 43.34968 | 40.08 | 1.75 | 1.72 | 1.59 | 19.38 | 16.953
2020-03-12 | 9039 | 9.5 | 1.3 | 39.43 | 39.95 | 36.17 | 20.37 | 34.38 | 18.67766 | 42.41373 | 38.89 | 1.86 | 1.84 | 1.69 | 19.29 | 16.734
2020-03-13 | 8682 | 7.4 | 1.68 | 38.77 | 39.43 | 36.5 | 20.57 | 34.53 | 19.37329 | 41.39845 | 38.99 | 1.9 | 1.86 | 1.76 | 18.98 | 16.931
2020-03-14 | 9041 | 7.6 | 1.71 | 39.02 | 39.7 | 36.68 | 20.76 | 35.03 | 19.51596 | 40.9648 | 38.51 | 1.93 | 1.9 | 1.78 | 18.95 | 16.883
2020-03-15 | 9968 | 7.6 | 1.85 | 38.68 | 39.41 | 36.4 | 20.79 | 34.96 | 19.57204 | 41.08703 | 38.68 | 1.93 | 1.89 | 1.78 | 19.03 | 16.972
2020-03-16 | 8701 | 6.7 | 1.5 | 39.73 | 40.33 | 37.61 | 20.52 | 34.91 | 19.43671 | 40.39239 | 38.26 | 2.04 | 2.01 | 1.9 | 18.7 | 16.784
2020-03-17 | 9099 | 6.5 | 1.2 | 39.6 | 40.08 | 37.46 | 20.62 | 34.83 | 19.51387 | 40.76689 | 38.58 | 1.92 | 1.9 | 1.79 | 18.82 | 16.896
2020-03-18 | 7802 | 5.9 | 0.96 | 40.08 | 40.47 | 38.09 | 20.25 | 34.33 | 19.23995 | 40.74217 | 38.71 | 1.89 | 1.87 | 1.78 | 18.85 | 17.02
2020-03-19 | 8595 | 5.7 | 1.06 | 40.56 | 40.99 | 38.67 | 19.96 | 34.19 | 19.02393 | 40.31044 | 38.42 | 2.07 | 2.04 | 1.95 | 18.64 | 16.874
2020-03-20 | 8864 | 6.1 | 1.24 | 39.77 | 40.27 | 37.84 | 20.03 | 33.96 | 19.04432 | 40.97646 | 38.96 | 1.92 | 1.9 | 1.8 | 18.93 | 17.108
2020-03-21 | 8971 | 5.4 | 1.09 | 39.06 | 39.49 | 37.37 | 19.9 | 33.26 | 19.03286 | 41.77013 | 39.95 | 1.91 | 1.89 | 1.81 | 19.3 | 17.566
2020-03-22 | 6644 | 5 | 0.83 | 38.94 | 39.27 | 37.32 | 19.9 | 33.04 | 19.06322 | 42.10027 | 40.33 | 1.87 | 1.86 | 1.78 | 19.46 | 17.751
2020-03-23 | 6415 | 5.8 | 0.91 | 38.49 | 38.84 | 36.59 | 20.15 | 33.25 | 19.15562 | 42.54979 | 40.45 | 1.87 | 1.85 | 1.75 | 19.59 | 17.704
2020-03-24 | 8936 | 6.8 | 1.19 | 39.3 | 39.77 | 37.08 | 20.05 | 33.7 | 18.91165 | 41.83522 | 39.46 | 2.06 | 2.03 | 1.92 | 19.11 | 17.096
2020-03-25 | 8884 | 7.8 | 1.22 | 39.58 | 40.07 | 36.94 | 19.97 | 33.74 | 18.63974 | 42.019 | 39.22 | 2.05 | 2.02 | 1.88 | 18.96 | 16.758
2020-03-26 | 9002 | 9.3 | 1.15 | 38.88 | 39.33 | 35.67 | 20.51 | 34.2 | 18.81899 | 43.00574 | 39.46 | 2.14 | 2.12 | 1.94 | 19.25 | 16.676
2020-03-27 | 8934 | 9.3 | 1.41 | 38.04 | 38.58 | 34.97 | 20.87 | 34.46 | 19.19981 | 43.13177 | 39.68 | 2.08 | 2.05 | 1.89 | 19.43 | 16.869
2020-03-28 | 9518 | 9.2 | 2.1 | 37.63 | 38.43 | 34.89 | 20.77 | 34.46 | 19.2637 | 42.59944 | 39.51 | 1.92 | 1.88 | 1.75 | 19.37 | 16.981
2020-03-29 | 9042 | 9.6 | 2.42 | 36.37 | 37.27 | 33.7 | 21.06 | 34.4 | 19.51039 | 43.3497 | 40.16 | 1.88 | 1.83 | 1.7 | 19.77 | 17.334
2020-03-30 | 7529 | 9.2 | 1.86 | 37.71 | 38.43 | 34.88 | 20.7 | 34.27 | 19.15182 | 42.93085 | 39.72 | 1.85 | 1.81 | 1.67 | 19.49 | 17.046
2020-03-31 | 9177 | 8.6 | 1.27 | 37.98 | 38.47 | 35.18 | 21 | 34.56 | 19.4409 | 42.93783 | 39.75 | 1.82 | 1.8 | 1.67 | 19.58 | 17.177
2020-04-01 | 9513 | 9.8 | 1.33 | 38 | 38.52 | 34.72 | 21.12 | 34.81 | 19.30702 | 43.26384 | 39.55 | 1.8 | 1.77 | 1.62 | 19.46 | 16.811
2020-04-02 | 10108 | 9.6 | 1.42 | 38.13 | 38.68 | 34.98 | 21 | 34.74 | 19.25746 | 43.0197 | 39.45 | 1.88 | 1.85 | 1.7 | 19.44 | 16.863
2020-04-03 | 9940 | 8.5 | 1.59 | 39.74 | 40.38 | 36.97 | 20.42 | 34.81 | 18.98618 | 41.13861 | 38.25 | 1.85 | 1.82 | 1.7 | 18.8 | 16.557
2020-04-04 | 9798 | 8.1 | 1.78 | 39.08 | 39.79 | 36.57 | 20.52 | 34.7 | 19.19963 | 41.27591 | 38.62 | 1.78 | 1.75 | 1.63 | 18.98 | 16.827
2020-04-05 | 10126 | 8.9 | 2.08 | 38.85 | 39.68 | 36.16 | 20.58 | 34.85 | 19.14663 | 41.36072 | 38.48 | 1.89 | 1.85 | 1.73 | 18.96 | 16.69
2020-04-06 | 8559 | 9.3 | 1.95 | 38.18 | 38.94 | 35.31 | 20.77 | 34.69 | 19.21304 | 42.26852 | 39.1 | 1.92 | 1.89 | 1.74 | 19.24 | 16.813
2020-04-07 | 9228 | 9.6 | 1.77 | 38.79 | 39.49 | 35.68 | 20.79 | 34.98 | 19.13281 | 41.99767 | 38.65 | 1.8 | 1.77 | 1.63 | 19.04 | 16.561
2020-04-08 | 10109 | 8.8 | 1.2 | 40.38 | 40.87 | 37.27 | 20.56 | 35.19 | 18.97846 | 41.02583 | 37.87 | 1.88 | 1.86 | 1.71 | 18.62 | 16.254
2020-04-09 | 7303 | 7.8 | 0.96 | 41.06 | 41.46 | 38.22 | 20.33 | 35.06 | 18.92595 | 40.44312 | 37.65 | 1.86 | 1.84 | 1.71 | 18.41 | 16.229
2020-04-10 | 7810 | 9.4 | 1.43 | 37.77 | 38.31 | 34.73 | 21.05 | 34.62 | 19.34798 | 43.24677 | 39.75 | 1.67 | 1.65 | 1.52 | 19.64 | 17.094
2020-04-11 | 6960 | 9.4 | 2.15 | 35.89 | 36.68 | 33.23 | 21.37 | 34.49 | 19.78663 | 43.8381 | 40.59 | 1.59 | 1.56 | 1.45 | 20.07 | 17.62
2020-04-12 | 7257 | 10.5 | 2.2 | 36.01 | 36.82 | 32.95 | 21.41 | 34.64 | 19.593 | 44.13566 | 40.39 | 1.79 | 1.75 | 1.6 | 19.97 | 17.286
2020-04-13 | 6186 | 12.2 | 2.28 | 35.18 | 36 | 31.6 | 21.73 | 34.75 | 19.52409 | 45.42088 | 40.81 | 1.67 | 1.63 | 1.46 | 20.17 | 17.114
2020-04-14 | 5654 | 13.1 | 3.05 | 37.07 | 38.24 | 33.22 | 21.41 | 35.76 | 19.1906 | 42.91906 | 38.47 | 1.91 | 1.86 | 1.66 | 19.07 | 16.07
2020-04-15 | 7100 | 12.3 | 2.03 | 37.91 | 38.69 | 33.93 | 21.15 | 35.22 | 18.93289 | 43.45534 | 38.9 | 1.89 | 1.85 | 1.66 | 19.2 | 16.183
2020-04-16 | 6577 | 12.5 | 1.86 | 37.45 | 38.15 | 33.4 | 21.64 | 35.65 | 19.29387 | 43.809696 | 39.06 | 1.73 | 1.7 | 1.52 | 19.32 | 16.235
2020-04-17 | 5632 | 12.1 | 1.98 | 36.43 | 37.16 | 32.67 | 21.98 | 35.69 | 19.71069 | 44.17033 | 39.61 | 1.64 | 1.61 | 1.45 | 19.75 | 16.716
2020-04-18 | 6877 | 12.1 | 2.46 | 38.51 | 39.48 | 34.7 | 21.25 | 36.01 | 19.14984 | 41.91224 | 37.77 | 1.77 | 1.73 | 1.56 | 18.66 | 15.835
2020-04-19 | 5424 | 11.5 | 2.16 | 35.9 | 36.69 | 32.47 | 21.67 | 34.98 | 19.60134 | 44.51996 | 40.27 | 1.61 | 1.58 | 1.43 | 19.86 | 16.971
2020-04-20 | 6039 | 10.6 | 1.54 | 37.06 | 37.64 | 33.66 | 21.3 | 34.68 | 19.34004 | 44.16383 | 40.1 | 1.62 | 1.59 | 1.45 | 19.75 | 16.965
2020-04-21 | 5850 | 11.2 | 1.47 | 37.15 | 37.71 | 33.46 | 21.35 | 34.79 | 19.24165 | 44.41617 | 40.03 | 1.64 | 1.62 | 1.46 | 19.66 | 16.728
2020-04-22 | 5389 | 10.5 | 1.52 | 37.71 | 38.29 | 34.26 | 21.18 | 34.85 | 19.24868 | 43.57327 | 39.6 | 1.53 | 1.5 | 1.36 | 19.53 | 16.789
2020-04-23 | 5603 | 10.1 | 1.62 | 37.71 | 38.33 | 34.44 | 21.01 | 34.62 | 19.19901 | 43.41195 | 39.67 | 1.46 | 1.44 | 1.31 | 19.5 | 16.87
2020-04-24 | 6010 | 9.8 | 1.65 | 38.28 | 38.92 | 35.09 | 20.84 | 34.71 | 19.11305 | 42.76371 | 39.22 | 1.43 | 1.41 | 1.29 | 19.33 | 16.787
2020-04-25 | 6604 | 9.9 | 1.75 | 37.97 | 38.64 | 34.82 | 20.85 | 34.6 | 19.12046 | 42.99664 | 39.43 | 1.57 | 1.54 | 1.41 | 19.39 | 16.822
2020-04-26 | 6511 | 9.9 | 1.63 | 38.23 | 38.86 | 35.03 | 20.83 | 34.64 | 19.07881 | 42.91814 | 39.31 | 1.65 | 1.62 | 1.49 | 19.32 | 16.732
2020-04-27 | 6310 | 9.4 | 1.36 | 38.18 | 38.71 | 35.08 | 21.01 | 34.75 | 19.29751 | 42.95086 | 39.45 | 1.55 | 1.53 | 1.4 | 19.32 | 16.821
2020-04-28 | 6398 | 9.9 | 1.49 | 36.72 | 37.28 | 33.57 | 21.47 | 34.75 | 19.63706 | 44.0835 | 40.32 | 1.49 | 1.47 | 1.34 | 19.79 | 17.13
2020-04-29 | 5805 | 9.9 | 1.32 | 37.58 | 38.09 | 34.33 | 20.9 | 34.22 | 19.08279 | 44.01719 | 40.19 | 1.7 | 1.67 | 1.53 | 19.64 | 16.968
2020-04-30 | 7333 | 8.8 | 1.63 | 38.57 | 39.21 | 35.75 | 20.61 | 34.48 | 19.10778 | 42.26027 | 39.18 | 1.68 | 1.65 | 1.53 | 19.08 | 16.748
2020-05-01 | 6609 | 7.8 | 1.75 | 38.62 | 39.31 | 36.26 | 20.89 | 35.04 | 19.60364 | 41.28205 | 38.74 | 1.58 | 1.55 | 1.45 | 18.98 | 16.909
2020-05-02 | 5699 | 7.5 | 1.69 | 39.26 | 39.93 | 36.93 | 20.84 | 35.3 | 19.60838 | 40.62063 | 38.22 | 1.33 | 1.3 | 1.22 | 18.76 | 16.768
2020-05-03 | 5180 | 6.9 | 1.61 | 39.7 | 40.35 | 37.54 | 20.53 | 35 | 19.42619 | 40.32827 | 38.16 | 1.39 | 1.37 | 1.3 | 18.68 | 16.801
2020-05-04 | 6158 | 7.2 | 1.93 | 39.41 | 40.17 | 37.31 | 20.7 | 35.29 | 19.58764 | 40.1157 | 37.96 | 1.42 | 1.39 | 1.31 | 18.69 | 16.816
2020-05-05 | 5720 | 7.3 | 1.96 | 39.75 | 40.55 | 37.58 | 20.43 | 35.06 | 19.31723 | 40.03036 | 37.85 | 1.44 | 1.41 | 1.33 | 18.54 | 16.653
2020-05-06 | 5202 | 7.6 | 1.45 | 39.57 | 40.16 | 37.08 | 20.2 | 34.26 | 18.93942 | 41.36114 | 38.78 | 1.57 | 1.55 | 1.45 | 18.87 | 16.784
2020-05-07 | 6976 | 8.5 | 1.44 | 38.73 | 39.3 | 35.95 | 20.65 | 34.51 | 19.17081 | 42.20307 | 39.18 | 1.53 | 1.51 | 1.4 | 19.17 | 16.858
2020-05-08 | 6024 | 9.2 | 1.74 | 38.65 | 39.33 | 35.73 | 20.7 | 34.73 | 19.12843 | 42.10679 | 38.91 | 1.64 | 1.61 | 1.49 | 19.06 | 16.682
2020-05-09 | 6568 | 8.9 | 1.92 | 37.5 | 38.23 | 34.84 | 20.89 | 34.49 | 19.40333 | 42.73101 | 39.69 | 1.63 | 1.6 | 1.49 | 19.41 | 17.084
2020-05-10 | 5744 | 8 | 1.73 | 38.55 | 39.24 | 36.1 | 20.75 | 34.77 | 19.42607 | 41.62589 | 38.97 | 1.74 | 1.71 | 1.6 | 18.98 | 16.845
2020-05-11 | 4631 | 9.2 | 1.66 | 37.25 | 37.88 | 34.39 | 21.35 | 34.94 | 19.71304 | 43.04 | 39.74 | 1.63 | 1.61 | 1.48 | 19.42 | 16.966
2020-05-12 | 6130 | 7.9 | 1.42 | 39.47 | 40.04 | 36.87 | 20.74 | 35.09 | 19.37669 | 41.06965 | 38.37 | 1.77 | 1.74 | 1.63 | 18.81 | 16.648
2020-05-13 | 5349 | 7.3 | 1.44 | 40.35 | 40.95 | 37.95 | 20.38 | 35.01 | 19.16828 | 40.21078 | 37.82 | 1.8 | 1.78 | 1.67 | 18.52 | 16.514
2020-05-14 | 5207 | 6.8 | 1.31 | 39.43 | 39.96 | 37.25 | 20.66 | 34.87 | 19.51071 | 40.86317 | 38.59 | 1.78 | 1.76 | 1.66 | 18.83 | 16.878
2020-05-15 | 5309 | 7.2 | 1.44 | 38.91 | 39.47 | 36.62 | 20.79 | 34.85 | 19.575 | 41.28262 | 38.87 | 1.62 | 1.6 | 1.5 | 19.01 | 16.985
2020-05-16 | 5320 | 6.7 | 1.46 | 39.75 | 40.34 | 37.64 | 20.65 | 35.13 | 19.55191 | 40.27149 | 38.13 | 1.74 | 1.71 | 1.62 | 18.64 | 16.752
2020-05-17 | 5372 | 7.4 | 1.51 | 39.24 | 39.84 | 36.92 | 20.78 | 35.07 | 19.53729 | 40.91696 | 38.47 | 1.61 | 1.58 | 1.49 | 18.72 | 16.705
2020-05-18 | 5565 | 6.9 | 1.25 | 39.44 | 39.93 | 37.16 | 20.7 | 34.9 | 19.51565 | 40.96375 | 38.62 | 1.51 | 1.49 | 1.4 | 18.71 | 16.743
2020-05-19 | 7276 | 7.3 | 1.42 | 40.81 | 41.4 | 38.36 | 20.44 | 35.38 | 19.22082 | 39.70849 | 37.34 | 1.49 | 1.47 | 1.39 | 17.99 | 16.038
2020-05-20 | 7724 | 7.3 | 1.58 | 42.72 | 43.4 | 40.25 | 20.19 | 36.24 | 19.01659 | 37.71174 | 35.52 | 1.62 | 1.6 | 1.51 | 17.33 | 15.468
2020-05-21 | 8110 | 7.7 | 1.78 | 39.26 | 39.98 | 36.89 | 21.06 | 35.73 | 19.79065 | 40.33086 | 37.9 | 1.56 | 1.53 | 1.44 | 18.71 | 16.682
2020-05-22 | 6603 | 8.2 | 1.53 | 36.43 | 37 | 33.95 | 21.52 | 34.7 | 20.06231 | 43.4641 | 40.52 | 1.61 | 1.59 | 1.48 | 19.99 | 17.687
2020-05-23 | 6956 | 8 | 1.29 | 36.69 | 37.17 | 34.19 | 21.39 | 34.49 | 19.93597 | 43.60407 | 40.64 | 1.6 | 1.58 | 1.47 | 19.95 | 17.647
2020-05-24 | 7159 | 8 | 1.5 | 38.6 | 39.19 | 36.05 | 20.69 | 34.54 | 19.32467 | 41.98027 | 39.21 | 1.68 | 1.65 | 1.54 | 19.14 | 16.949
2020-05-25 | 7865 | 8.3 | 1.55 | 38.16 | 38.76 | 35.56 | 20.94 | 34.73 | 19.5043 | 42.24654 | 39.35 | 1.53 | 1.51 | 1.41 | 19.25 | 17.013
2020-05-26 | 7691 | 8.3 | 1.81 | 38.87 | 39.59 | 36.31 | 21.05 | 35.5 | 19.65867 | 40.97853 | 38.27 | 1.64 | 1.62 | 1.51 | 18.93 | 16.769
2020-05-27 | 7399 | 8.4 | 1.56 | 40.11 | 40.74 | 37.33 | 20.55 | 35.22 | 19.1221 | 40.61187 | 37.79 | 1.73 | 1.71 | 1.59 | 18.49 | 16.302
2020-05-28 | 8462 | 8.4 | 1.56 | 41.09 | 41.73 | 38.22 | 20.41 | 35.58 | 18.99183 | 39.70915 | 36.95 | 1.86 | 1.83 | 1.71 | 18.09 | 15.908
2020-05-29 | 8122 | 7.8 | 1.41 | 39.77 | 40.34 | 37.2 | 20.63 | 35.07 | 19.29289 | 40.84748 | 38.2 | 1.9 | 1.88 | 1.76 | 18.65 | 16.515
2020-05-30 | 6624 | 7.7 | 1.47 | 40.53 | 41.13 | 37.97 | 20.48 | 35.32 | 19.18506 | 40.0525 | 37.52 | 1.84 | 1.81 | 1.7 | 18.42 | 16.343
2020-05-31 | 8600 | 7.4 | 1.68 | 39.86 | 40.54 | 37.55 | 20.64 | 35.31 | 19.43922 | 40.15618 | 37.82 | 1.76 | 1.73 | 1.62 | 18.64 | 16.662
2020-06-01 | 8598 | 8.2 | 1.79 | 38.94 | 39.65 | 36.4 | 20.9 | 35.26 | 19.53589 | 41.04921 | 38.37 | 1.62 | 1.59 | 1.49 | 18.89 | 16.733
2020-06-02 | 8984 | 8.5 | 1.9 | 38.16 | 38.9 | 35.58 | 21.04 | 35.11 | 19.62446 | 41.7059 | 38.9 | 1.63 | 1.6 | 1.49 | 19.1 | 16.879
2020-06-03 | 10853 | 9 | 2.4 | 37.75 | 38.68 | 35.21 | 21.25 | 35.52 | 19.81301 | 41.38884 | 38.59 | 1.62 | 1.58 | 1.47 | 19 | 16.792
2020-06-04 | 13408 | 9.3 | 2.6 | 37.93 | 38.95 | 35.31 | 21.13 | 35.53 | 19.6765 | 41.17217 | 38.34 | 1.51 | 1.47 | 1.36 | 18.87 | 16.642
2020-06-05 | 11787 | 8.9 | 2.36 | 36.73 | 37.62 | 34.26 | 21.47 | 35.26 | 20.03192 | 42.26065 | 39.43 | 1.54 | 1.5 | 1.4 | 19.51 | 17.259
2020-06-06 | 11430 | 9.5 | 2.68 | 36.46 | 37.46 | 33.92 | 21.87 | 35.94 | 20.33739 | 41.92825 | 38.99 | 1.67 | 1.62 | 1.51 | 19.4 | 17.096
2020-06-07 | 9471 | 9.7 | 2.82 | 36.12 | 37.17 | 33.57 | 22 | 36.04 | 20.44248 | 42.036 | 39.06 | 1.63 | 1.58 | 1.47 | 19.36 | 17.033
2020-06-08 | 10142 | 9.8 | 2.74 | 36.34 | 37.36 | 33.71 | 21.88 | 35.91 | 20.29175 | 42.09568 | 39.04 | 1.65 | 1.61 | 1.49 | 19.35 | 16.986
2020-06-09 | 12891 | 7.8 | 1.57 | 37.83 | 38.44 | 35.42 | 20.96 | 34.58 | 19.63336 | 42.31849 | 39.64 | 1.68 | 1.66 | 1.55 | 19.48 | 17.307
2020-06-10 | 12220 | 8.6 | 2.49 | 38.41 | 39.39 | 36.01 | 21.23 | 35.92 | 19.89972 | 40.40157 | 37.87 | 1.77 | 1.72 | 1.61 | 18.63 | 16.526
2020-06-11 | 10656 | 8 | 2.35 | 38.3 | 39.22 | 36.07 | 20.74 | 34.95 | 19.53999 | 40.98116 | 38.61 | 1.82 | 1.78 | 1.67 | 18.94 | 16.904
2020-06-12 | 13097 | 9.1 | 2.81 | 37.35 | 38.43 | 34.94 | 21.21 | 35.45 | 19.83732 | 41.30308 | 38.63 | 1.7 | 1.65 | 1.55 | 19.03 | 16.862
2020-06-13 | 10995 | 9.6 | 2.77 | 35.97 | 36.99 | 33.44 | 21.77 | 35.55 | 20.24075 | 42.47359 | 39.49 | 1.76 | 1.71 | 1.59 | 19.47 | 17.131
2020-06-14 | 11131 | 8.6 | 2.31 | 37.14 | 38.01 | 34.77 | 21.23 | 35.05 | 19.86306 | 42.03663 | 39.33 | 1.61 | 1.57 | 1.48 | 19.19 | 17.036
2020-06-15 | 9670 | 8.6 | 2.26 | 37.51 | 38.37 | 35.09 | 21.06 | 34.96 | 19.69392 | 41.89774 | 39.18 | 1.69 | 1.65 | 1.54 | 19.1 | 16.934
2020-06-16 | 12214 | 9.3 | 2.9 | 37.46 | 38.58 | 35.01 | 21.24 | 35.63 | 19.84004 | 41.10959 | 38.4 | 1.67 | 1.62 | 1.52 | 18.81 | 16.639
2020-06-17 | 12436 | 10.2 | 3.05 | 36.56 | 37.72 | 33.86 | 21.66 | 35.88 | 20.06259 | 41.80294 | 38.72 | 1.72 | 1.66 | 1.54 | 19.06 | 16.683
2020-06-18 | 9857 | 9.1 | 2.04 | 36.62 | 37.38 | 33.99 | 21.55 | 35.13 | 19.99689 | 42.89118 | 39.8 | 1.72 | 1.68 | 1.56 | 19.7 | 17.327
2020-06-19 | 9909 | 8.9 | 1.95 | 38.36 | 39.12 | 35.66 | 21.19 | 35.49 | 19.68801 | 41.44792 | 38.51 | 1.69 | 1.65 | 1.53 | 19.01 | 16.735
2020-06-20 | 9294 | 7.9 | 2.09 | 39.04 | 39.86 | 36.74 | 20.86 | 35.43 | 19.62216 | 40.41844 | 38.02 | 1.66 | 1.63 | 1.53 | 18.58 | 16.568
2020-06-21 | 9901 | 7.9 | 2.11 | 39.62 | 40.47 | 37.29 | 20.55 | 35.28 | 19.33451 | 40.08069 | 37.71 | 1.66 | 1.62 | 1.53 | 18.42 | 16.434
2020-06-22 | 11309 | 8 | 2.04 | 39.58 | 40.41 | 37.16 | 20.45 | 35.04 | 19.2058 | 40.3872 | 37.93 | 1.68 | 1.65 | 1.55 | 18.55 | 16.499
2020-06-23 | 12775 | 8 | 2.21 | 38.4 | 39.26 | 36.11 | 20.84 | 35.08 | 19.60609 | 40.97614 | 38.55 | 1.54 | 1.51 | 1.42 | 18.87 | 16.846
2020-06-24 | 11646 | 7.8 | 1.98 | 38.63 | 39.41 | 36.34 | 21.01 | 35.37 | 19.76252 | 40.81332 | 38.39 | 1.61 | 1.58 | 1.48 | 18.85 | 16.821
2020-06-25 | 11171 | 6.8 | 1.51 | 39.44 | 40.04 | 37.3 | 20.73 | 35.1 | 19.61657 | 40.5056 | 38.33 | 1.79 | 1.76 | 1.66 | 18.87 | 16.937
2020-06-26 | 10754 | 6.5 | 1.52 | 39.92 | 40.54 | 37.89 | 20.59 | 35.17 | 19.54879 | 39.98183 | 37.96 | 1.75 | 1.72 | 1.64 | 18.61 | 16.765
2020-06-27 | 9778 | 6.6 | 1.84 | 41.32 | 42.1 | 39.32 | 20.15 | 35.45 | 19.17288 | 38.55985 | 36.69 | 1.91 | 1.87 | 1.78 | 17.9 | 16.139
2020-06-28 | 9061 | 7.9 | 1.91 | 40.05 | 40.83 | 37.6 | 20.65 | 35.6 | 19.38898 | 39.82177 | 37.39 | 1.81 | 1.77 | 1.66 | 18.33 | 16.279
2020-06-29 | 13114 | 7.7 | 1.77 | 39.61 | 40.32 | 37.23 | 20.95 | 35.74 | 19.68528 | 40.09019 | 37.67 | 1.72 | 1.69 | 1.59 | 18.55 | 16.517
2020-06-30 | 11528 | 7.4 | 1.62 | 40.5 | 41.16 | 38.11 | 20.47 | 35.37 | 19.26735 | 39.75572 | 37.42 | 1.78 | 1.75 | 1.65 | 18.35 | 16.365
2020-07-01 | 11796 | 6.9 | 1.42 | 38.53 | 39.09 | 36.38 | 20.62 | 34.34 | 19.47375 | 41.75091 | 39.43 | 1.69 | 1.67 | 1.58 | 19.39 | 17.383
2020-07-02 | 10219 | 6.7 | 1.67 | 38 | 38.65 | 36.05 | 20.62 | 34.18 | 19.5652 | 41.84031 | 39.7 | 1.64 | 1.61 | 1.53 | 19.53 | 17.604
2020-07-03 | 10612 | 7 | 1.77 | 38.45 | 39.15 | 36.43 | 20.52 | 34.33 | 19.42747 | 41.45728 | 39.25 | 1.76 | 1.73 | 1.63 | 19.25 | 17.311
2020-07-04 | 11860 | 7.2 | 1.96 | 37.28 | 38.03 | 35.27 | 20.62 | 33.95 | 19.51791 | 42.39596 | 40.13 | 1.68 | 1.65 | 1.56 | 19.68 | 17.69
2020-07-05 | 10131 | 7.1 | 1.36 | 39.1 | 39.64 | 36.81 | 20.54 | 34.5 | 19.34475 | 41.40969 | 39 | 1.88 | 1.86 | 1.75 | 19.22 | 17.163
2020-07-06 | 10164 | 6.6 | 1.25 | 40.86 | 41.38 | 38.64 | 20.3 | 35.07 | 19.2002 | 39.74317 | 37.59 | 1.89 | 1.87 | 1.77 | 18.41 | 16.515
2020-07-07 | 9433 | 6.2 | 1.15 | 40.02 | 40.48 | 37.97 | 19.9 | 33.83 | 18.88336 | 41.02591 | 38.93 | 1.72 | 1.7 | 1.62 | 18.89 | 17.038
2020-07-08 | 9575 | 6.6 | 1.44 | 39.38 | 39.96 | 37.33 | 20.33 | 34.36 | 19.26565 | 40.98576 | 38.84 | 1.71 | 1.69 | 1.6 | 18.9 | 17.018
2020-07-09 | 11289 | 6.7 | 1.66 | 39.33 | 39.99 | 37.31 | 20.61 | 34.91 | 19.55372 | 40.48488 | 38.41 | 1.75 | 1.73 | 1.64 | 18.73 | 16.86
2020-07-10 | 8763 | 7 | 1.77 | 37.52 | 38.19 | 35.51 | 20.88 | 34.39 | 19.7683 | 42.08046 | 39.84 | 1.68 | 1.65 | 1.56 | 19.53 | 17.554
2020-07-11 | 7300 | 6.8 | 1.63 | 38.18 | 38.81 | 36.18 | 20.83 | 34.62 | 19.73524 | 41.54338 | 39.36 | 1.65 | 1.62 | 1.54 | 19.44 | 17.51
2020-07-12 | 9002 | 7.1 | 1.82 | 38.08 | 38.78 | 36.02 | 20.76 | 34.55 | 19.64355 | 41.5759 | 39.34 | 1.77 | 1.74 | 1.65 | 19.33 | 17.356
2020-07-13 | 8917 | 6.7 | 1.75 | 40.02 | 40.73 | 38 | 20.08 | 34.48 | 19.06834 | 40.17404 | 38.15 | 1.74 | 1.71 | 1.63 | 18.6 | 16.771
2020-07-14 | 7121 | 6.8 | 1.81 | 39.82 | 40.56 | 37.81 | 19.94 | 34.16 | 18.92665 | 40.48757 | 38.43 | 1.61 | 1.58 | 1.5 | 18.58 | 16.755
2020-07-15 | 7049 | 6.7 | 1.91 | 40.01 | 40.79 | 38.04 | 20.06 | 34.55 | 19.08042 | 39.97194 | 38.02 | 1.7 | 1.67 | 1.58 | 18.48 | 16.681
2020-07-16 | 7902 | 7.4 | 1.96 | 41.02 | 41.83 | 38.75 | 20.02 | 35.1 | 18.90914 | 39.18424 | 37.01 | 1.73 | 1.69 | 1.6 | 18.01 | 16.128
2020-07-17 | 9321 | 8.5 | 2.09 | 38.89 | 39.72 | 36.33 | 20.86 | 35.33 | 19.49433 | 40.83329 | 38.16 | 1.72 | 1.68 | 1.57 | 18.79 | 16.629
2020-07-18 | 7774 | 8.9 | 2.62 | 36.36 | 37.34 | 34.01 | 21.57 | 35.35 | 20.17896 | 42.1695 | 39.45 | 1.76 | 1.71 | 1.6 | 19.49 | 17.268
2020-07-19 | 8999 | 8.7 | 2.31 | 37.75 | 38.64 | 35.3 | 21.25 | 35.45 | 19.86002 | 41.39788 | 38.69 | 1.74 | 1.7 | 1.59 | 19.05 | 16.877
2020-07-20 | 6767 | 8.7 | 2.48 | 37.77 | 38.73 | 35.37 | 21.32 | 35.69 | 19.96017 | 41.03744 | 38.42 | 1.67 | 1.63 | 1.53 | 18.9 | 16.774
2020-07-21 | 6567 | 7.8 | 2.26 | 38.59 | 39.48 | 36.41 | 20.95 | 35.41 | 19.76253 | 40.49531 | 38.2 | 1.8 | 1.76 | 1.66 | 18.81 | 16.823
2020-07-22 | 7396 | 7.4 | 2.1 | 39.22 | 40.07 | 37.11 | 20.48 | 34.91 | 19.37128 | 40.37582 | 38.19 | 1.82 | 1.78 | 1.68 | 18.62 | 16.7
2020-07-23 | 8513 | 7.2 | 1.98 | 39.83 | 40.63 | 37.7 | 20.23 | 34.77 | 19.15266 | 40.09525 | 37.96 | 1.67 | 1.64 | 1.55 | 18.48 | 16.599
2020-07-24 | 9408 | 7.8 | 2.18 | 39.61 | 40.49 | 37.35 | 20.51 | 35.23 | 19.33165 | 39.99798 | 37.7 | 1.62 | 1.59 | 1.5 | 18.41 | 16.454
2020-07-25 | 7578 | 7.8 | 2.05 | 39.88 | 40.72 | 37.54 | 20.36 | 35.06 | 19.1648 | 40.06176 | 37.71 | 1.64 | 1.61 | 1.52 | 18.42 | 16.438
2020-07-26 | 8024 | 7.5 | 1.71 | 38.89 | 39.57 | 36.62 | 20.7 | 34.85 | 19.48062 | 41.12241 | 38.7 | 1.76 | 1.73 | 1.62 | 18.97 | 16.93
2020-07-27 | 7849 | 7.2 | 1.63 | 39.38 | 40.03 | 37.13 | 20.74 | 35.16 | 19.56564 | 40.54582 | 38.25 | 1.74 | 1.71 | 1.61 | 18.72 | 16.747
2020-07-28 | 8740 | 6.8 | 1.42 | 41.09 | 41.68 | 38.86 | 20.26 | 35.25 | 19.15431 | 39.37911 | 37.23 | 1.77 | 1.75 | 1.65 | 18.15 | 16.276
2020-07-29 | 7758 | 7.2 | 1.54 | 40.08 | 40.71 | 37.76 | 20.42 | 34.98 | 19.24615 | 40.27523 | 37.96 | 1.71 | 1.69 | 1.59 | 18.5 | 16.533
2020-07-30 | 7431 | 7.6 | 1.9 | 38.23 | 38.97 | 35.99 | 20.83 | 34.79 | 19.61969 | 41.45893 | 39.05 | 1.62 | 1.59 | 1.5 | 19.12 | 17.077
2020-07-31 | 9041 | 6.8 | 1.89 | 39.03 | 39.77 | 37.11 | 20.58 | 34.84 | 19.55006 | 40.52827 | 38.5 | 1.6 | 1.58 | 1.5 | 18.73 | 16.909
2020-08-01 | 8208 | 6.7 | 1.74 | 38.78 | 39.46 | 36.82 | 20.72 | 34.84 | 19.67409 | 40.82055 | 38.76 | 1.65 | 1.63 | 1.55 | 18.98 | 17.115
2020-08-02 | 8207 | 6 | 1.77 | 39.12 | 39.82 | 37.45 | 20.61 | 34.86 | 19.72249 | 40.24295 | 38.51 | 1.71 | 1.69 | 1.61 | 18.89 | 17.192
2020-08-03 | 8040 | 6.1 | 1.51 | 38.2 | 38.79 | 36.42 | 20.73 | 34.39 | 19.7639 | 41.49376 | 39.56 | 1.72 | 1.7 | 1.62 | 19.34 | 17.524
2020-08-04 | 7636 | 6.8 | 1.91 | 37.69 | 38.43 | 35.8 | 20.76 | 34.38 | 19.72507 | 41.71982 | 39.64 | 1.66 | 1.62 | 1.54 | 19.35 | 17.459
2020-08-05 | 10656 | 7.4 | 2.11 | 36.19 | 36.97 | 34.23 | 21.12 | 34.24 | 19.97867 | 42.89823 | 40.58 | 1.62 | 1.59 | 1.51 | 19.79 | 17.778
2020-08-06 | 12572 | 8.8 | 2.76 | 36.44 | 37.46 | 34.19 | 21.26 | 34.97 | 19.93945 | 42.148 | 39.53 | 1.56 | 1.52 | 1.43 | 19.32 | 17.178
2020-08-07 | 12543 | 9.2 | 3.1 | 36.22 | 37.37 | 33.93 | 21.87 | 36.04 | 20.49325 | 41.41728 | 38.81 | 1.55 | 1.5 | 1.41 | 19.21 | 17.046
2020-08-08 | 11757 | 10.6 | 3.47 | 34.29 | 35.5 | 31.74 | 22.77 | 36.57 | 21.08814 | 42.62868 | 39.48 | 1.51 | 1.46 | 1.35 | 19.76 | 17.307
2020-08-09 | 11149 | 9.5 | 2.24 | 37.44 | 38.3 | 34.66 | 21.84 | 36.2 | 20.21809 | 41.5669 | 38.48 | 1.63 | 1.59 | 1.47 | 19.06 | 16.702
2020-08-10 | 10728 | 9.3 | 2.26 | 38.98 | 39.89 | 36.18 | 21.38 | 36.39 | 19.84005 | 40.2706 | 37.37 | 1.69 | 1.65 | 1.53 | 18.52 | 16.254
2020-08-11 | 9881 | 9.2 | 2.15 | 39.82 | 40.7 | 36.96 | 20.87 | 35.96 | 19.36634 | 40.04522 | 37.16 | 1.69 | 1.65 | 1.53 | 18.27 | 16.028
2020-08-12 | 11309 | 9 | 2.55 | 38.79 | 39.81 | 36.21 | 20.77 | 35.42 | 19.39528 | 40.5649 | 37.88 | 1.54 | 1.5 | 1.41 | 18.35 | 16.217
2020-08-13 | 11087 | 9.3 | 2.99 | 38.06 | 39.24 | 35.59 | 20.84 | 35.35 | 19.48447 | 40.76131 | 38.11 | 1.52 | 1.48 | 1.38 | 18.44 | 16.321
2020-08-14 | 11561 | 8.7 | 2.75 | 37.78 | 38.85 | 35.47 | 20.78 | 34.94 | 19.50863 | 41.21142 | 38.69 | 1.84 | 1.79 | 1.68 | 18.97 | 16.867
2020-08-15 | 11281 | 8.5 | 2.36 | 38.26 | 39.19 | 35.85 | 21.02 | 35.39 | 19.69818 | 40.9341 | 38.36 | 1.84 | 1.8 | 1.68 | 18.94 | 16.806
2020-08-16 | 11928 | 8.9 | 2.25 | 37.53 | 38.39 | 34.99 | 21.24 | 35.27 | 19.79503 | 41.82541 | 38.98 | 1.83 | 1.78 | 1.66 | 19.29 | 17.036
2020-08-17 | 10536 | 8.6 | 2 | 35.83 | 36.57 | 33.43 | 21.56 | 34.68 | 20.108 | 43.54245 | 40.61 | 1.77 | 1.73 | 1.62 | 20.1 | 17.783
2020-08-18 | 9941 | 7.8 | 1.75 | 38.48 | 39.16 | 36.1 | 20.87 | 34.91 | 19.58488 | 41.4632 | 38.91 | 1.74 | 1.71 | 1.61 | 19.01 | 16.909
2020-08-19 | 8093 | 7.5 | 1.84 | 39.28 | 40.01 | 37.03 | 20.74 | 35.23 | 19.54411 | 40.47376 | 38.14 | 1.82 | 1.79 | 1.69 | 18.64 | 16.647
2020-08-20 | 6768 | 8.8 | 2.08 | 38.53 | 39.35 | 35.89 | 21.21 | 35.72 | 19.75441 | 40.99326 | 38.18 | 1.78 | 1.74 | 1.62 | 18.85 | 16.618
2020-08-21 | 6710 | 8.8 | 2.2 | 38.16 | 39.02 | 35.6 | 21.55 | 36.14 | 20.09571 | 40.84651 | 38.09 | 1.8 | 1.76 | 1.64 | 18.94 | 16.719
2020-08-22 | 10623 | 8.4 | 2.01 | 38.76 | 39.56 | 36.23 | 21.46 | 36.23 | 20.06058 | 40.40483 | 37.77 | 1.81 | 1.78 | 1.66 | 18.82 | 16.656
2020-08-23 | 8126 | 8.9 | 2.76 | 37.99 | 39.06 | 35.6 | 21.42 | 36.15 | 20.06748 | 40.37968 | 37.83 | 1.71 | 1.67 | 1.56 | 18.8 | 16.68
2020-08-24 | 9935 | 9.4 | 3.04 | 38.03 | 39.22 | 35.52 | 21.21 | 36 | 19.81875 | 40.36789 | 37.72 | 1.65 | 1.6 | 1.49 | 18.52 | 16.358
2020-08-25 | 9957 | 9.3 | 2.85 | 38.65 | 39.79 | 36.07 | 21.01 | 35.93 | 19.6151 | 40.14534 | 37.48 | 1.77 | 1.72 | 1.6 | 18.46 | 16.28
2020-08-26 | 10167 | 8.4 | 2.04 | 39.91 | 40.74 | 37.33 | 20.57 | 35.45 | 19.2345 | 40.08232 | 37.48 | 1.91 | 1.87 | 1.75 | 18.41 | 16.285
2020-08-27 | 9441 | 8.2 | 1.75 | 40.25 | 40.97 | 37.62 | 20.44 | 35.26 | 19.09814 | 40.18832 | 37.55 | 1.96 | 1.92 | 1.8 | 18.48 | 16.335
2020-08-28 | 11046 | 7.9 | 1.58 | 40.55 | 41.2 | 37.97 | 20.5 | 35.43 | 19.1836 | 39.93437 | 37.37 | 1.95 | 1.92 | 1.79 | 18.38 | 16.287
2020-08-29 | 9215 | 8.4 | 1.97 | 39.3 | 40.09 | 36.71 | 20.84 | 35.49 | 19.47306 | 40.54975 | 37.89 | 1.78 | 1.74 | 1.63 | 18.67 | 16.507
2020-08-30 | 10358 | 9.5 | 2.41 | 37.9 | 38.84 | 35.14 | 21.19 | 35.5 | 19.65053 | 41.51619 | 38.5 | 1.55 | 1.51 | 1.4 | 18.86 | 16.554
2020-08-31 | 9537 | 9.2 | 2.35 | 39.23 | 40.18 | 36.49 | 20.9 | 35.79 | 19.4339 | 40.33977 | 37.51 | 1.56 | 1.52 | 1.41 | 18.3 | 16.098
2020-09-01 | 10110 | 9.2 | 2.39 | 38.11 | 39.04 | 35.46 | 20.92 | 35.15 | 19.46047 | 41.48425 | 38.59 | 1.5 | 1.47 | 1.37 | 18.74 | 16.503
2020-09-02 | 11012 | 9.4 | 2.24 | 38.26 | 39.14 | 35.46 | 21.23 | 35.69 | 19.6751 | 41.29443 | 38.27 | 1.61 | 1.58 | 1.46 | 18.84 | 16.53
2020-09-03 | 12847 | 7.9 | 1.77 | 38.52 | 39.21 | 36.1 | 20.83 | 34.89 | 19.53011 | 41.46778 | 38.88 | 1.63 | 1.61 | 1.5 | 19.04 | 16.931
2020-09-04 | 11589 | 8 | 1.82 | 40.18 | 40.92 | 37.65 | 20.48 | 35.32 | 19.19087 | 40.04037 | 37.52 | 1.65 | 1.62 | 1.52 | 18.27 | 16.205
2020-09-05 | 11620 | 8.1 | 1.53 | 41.15 | 41.79 | 38.42 | 20.6 | 35.95 | 19.22555 | 39.34514 | 36.72 | 1.79 | 1.76 | 1.64 | 18.09 | 15.974
2020-09-06 | 9917 | 7.8 | 1.3 | 39.09 | 39.61 | 36.53 | 20.93 | 35.13 | 19.55163 | 41.39619 | 38.67 | 1.65 | 1.63 | 1.52 | 19.1 | 16.932
2020-09-07 | 12375 | 7.5 | 1.32 | 39.8 | 40.33 | 37.29 | 20.78 | 35.29 | 19.47862 | 40.64549 | 38.1 | 1.67 | 1.65 | 1.55 | 18.74 | 16.65
2020-09-08 | 11315 | 8.5 | 1.53 | 38.7 | 39.3 | 35.98 | 21.27 | 35.59 | 19.76445 | 41.43273 | 38.5 | 1.66 | 1.64 | 1.52 | 19.06 | 16.787
2020-09-09 | 12554 | 8.7 | 1.78 | 38.8 | 39.51 | 36.07 | 21.13 | 35.57 | 19.64131 | 41.19216 | 38.29 | 1.65 | 1.62 | 1.51 | 18.89 | 16.632
2020-09-10 | 13117 | 8.5 | 1.91 | 39.07 | 39.84 | 36.46 | 21 | 35.59 | 19.58915 | 40.74755 | 38.01 | 1.78 | 1.74 | 1.63 | 18.66 | 16.479
2020-09-11 | 10102 | 7.1 | 1.32 | 42.47 | 43.04 | 39.97 | 20.2 | 35.95 | 19.01682 | 38.25045 | 36.01 | 1.97 | 1.94 | 1.83 | 17.64 | 15.711
2020-09-12 | 9609 | 8.7 | 2.22 | 40.44 | 41.34 | 37.75 | 20.67 | 36.07 | 19.30017 | 39.28336 | 36.68 | 1.9 | 1.86 | 1.73 | 18.02 | 15.88
2020-09-13 | 11858 | 9.1 | 2.53 | 38.57 | 39.57 | 36 | 21.09 | 35.81 | 19.66842 | 40.53208 | 37.8 | 1.72 | 1.68 | 1.57 | 18.62 | 16.437
2020-09-14 | 11803 | 8.3 | 2.36 | 38.58 | 39.51 | 36.22 | 20.99 | 35.54 | 19.71306 | 40.52539 | 38.06 | 1.69 | 1.65 | 1.55 | 18.71 | 16.645
2020-09-15 | 10538 | 7.9 | 1.5 | 40.91 | 41.54 | 38.25 | 20.27 | 35.2 | 18.95296 | 39.90266 | 37.31 | 1.76 | 1.73 | 1.62 | 18.21 | 16.114
2020-09-16 | 12025 | 8.2 | 1.58 | 40.13 | 40.78 | 37.41 | 20.54 | 35.25 | 19.15842 | 40.47228 | 37.75 | 1.89 | 1.86 | 1.73 | 18.38 | 16.203
2020-09-17 | 11821 | 8.2 | 1.33 | 40.29 | 40.83 | 37.5 | 20.31 | 34.79 | 18.8959 | 40.91903 | 38.07 | 1.88 | 1.85 | 1.72 | 18.59 | 16.375
2020-09-18 | 9611 | 7.5 | 1.11 | 39.21 | 39.65 | 36.69 | 20.27 | 33.96 | 18.96021 | 42.13249 | 39.41 | 1.93 | 1.91 | 1.79 | 19.18 | 17.014
2020-09-19 | 9127 | 6.8 | 1.04 | 39.6 | 40.01 | 37.31 | 20 | 33.69 | 18.83589 | 41.79255 | 39.36 | 1.9 | 1.88 | 1.77 | 19.02 | 17.007
2020-09-20 | 8591 | 7 | 1.17 | 39.27 | 39.73 | 36.96 | 19.97 | 33.52 | 18.79197 | 42.08245 | 39.6 | 1.92 | 1.9 | 1.78 | 19.14 | 17.091
2020-09-21 | 9923 | 6.7 | 1.22 | 39.08 | 39.56 | 36.89 | 19.94 | 33.4 | 18.83379 | 42.1059 | 39.77 | 1.95 | 1.92 | 1.82 | 19.26 | 17.26
2020-09-22 | 12085 | 7.8 | 1.5 | 36.91 | 37.47 | 34.56 | 20.33 | 33.02 | 19.02971 | 44.07928 | 41.26 | 2.01 | 1.98 | 1.85 | 19.99 | 17.743
2020-09-23 | 11234 | 7.8 | 1.44 | 36.67 | 37.21 | 34.3 | 20.21 | 32.66 | 18.90586 | 44.55511 | 41.68 | 1.99 | 1.96 | 1.83 | 20.13 | 17.861
2020-09-24 | 9478 | 6.8 | 1.19 | 37.48 | 37.93 | 35.36 | 20.15 | 32.85 | 19.00597 | 43.65875 | 41.18 | 1.87 | 1.85 | 1.75 | 19.94 | 17.877
2020-09-25 | 9295 | 6.5 | 1.17 | 38.59 | 39.05 | 36.51 | 20.04 | 33.27 | 18.95922 | 42.48104 | 40.19 | 2.04 | 2.02 | 1.91 | 19.45 | 17.466
2020-09-26 | 6614 | 8 | 1.18 | 37.91 | 38.36 | 35.31 | 20.32 | 33.37 | 18.91763 | 43.59895 | 40.59 | 1.89 | 1.87 | 1.74 | 19.64 | 17.343
2020-09-27 | 6486 | 8.2 | 1.09 | 37.8 | 38.21 | 35.1 | 20.17 | 33.02 | 18.72011 | 44.11084 | 40.94 | 1.89 | 1.87 | 1.73 | 19.81 | 17.437
2020-09-28 | 8287 | 8.1 | 1.2 | 37.92 | 38.38 | 35.28 | 19.54 | 32.1 | 18.17536 | 44.44387 | 41.34 | 1.87 | 1.84 | 1.72 | 19.77 | 17.446
2020-09-29 | 9436 | 6.3 | 1.12 | 38.27 | 38.7 | 36.28 | 18.69 | 30.84 | 17.71089 | 44.23746 | 41.92 | 1.85 | 1.83 | 1.73 | 19.49 | 17.56
2020-09-30 | 7323 | 7.2 | 1.16 | 37.88 | 38.32 | 35.58 | 19.09 | 31.31 | 17.92343 | 44.59516 | 41.87 | 1.88 | 1.86 | 1.75 | 19.7 | 17.581
2020-10-01 | 8772 | 6.4 | 1.25 | 39.45 | 39.95 | 37.4 | 18.97 | 32.02 | 17.98068 | 42.54901 | 40.33 | 1.78 | 1.76 | 1.67 | 19.06 | 17.194
2020-10-02 | 10353 | 7 | 1.32 | 39.53 | 40.06 | 37.26 | 19.53 | 33.02 | 18.40586 | 42.0398 | 39.62 | 1.77 | 1.74 | 1.64 | 19.03 | 17.037
2020-10-03 | 10218 | 7.6 | 1.86 | 39.44 | 40.19 | 37.16 | 19.82 | 33.76 | 18.66077 | 41.29527 | 38.88 | 1.72 | 1.69 | 1.59 | 18.77 | 16.767
2020-10-04 | 9445 | 7.9 | 1.82 | 38.91 | 39.63 | 36.49 | 19.87 | 33.52 | 18.63951 | 42.01166 | 39.41 | 1.74 | 1.7 | 1.6 | 19.07 | 16.967
2020-10-05 | 11953 | 7.8 | 2.12 | 41.22 | 42.12 | 38.83 | 19.17 | 33.84 | 18.05756 | 39.78896 | 37.48 | 1.79 | 1.76 | 1.66 | 18.05 | 16.115
2020-10-06 | 14512 | 8.4 | 2.19 | 39.16 | 40.04 | 36.66 | 19.72 | 33.62 | 18.46797 | 41.56925 | 38.93 | 1.81 | 1.77 | 1.66 | 18.85 | 16.708
2020-10-07 | 9840 | 8.6 | 1.78 | 38.08 | 38.77 | 35.43 | 20.39 | 33.91 | 18.9742 | 42.71603 | 39.75 | 2.02 | 1.98 | 1.84 | 19.35 | 17.033
2020-10-08 | 9275 | 7.5 | 1.25 | 39.27 | 39.76 | 36.78 | 19.97 | 33.58 | 18.70608 | 42.19027 | 39.52 | 1.95 | 1.92 | 1.8 | 19.03 | 16.896
2020-10-09 | 11673 | 8.5 | 2.07 | 38.86 | 39.68 | 36.3 | 20.35 | 34.44 | 19.01384 | 41.44098 | 38.72 | 1.95 | 1.9 | 1.78 | 18.89 | 16.692
2020-10-10 | 9945 | 8.6 | 1.68 | 39.59 | 40.27 | 36.8 | 20.13 | 34.28 | 18.7132 | 41.52245 | 38.6 | 1.97 | 1.94 | 1.8 | 18.81 | 16.535
2020-10-11 | 10458 | 8.3 | 1.41 | 39.37 | 39.93 | 36.61 | 20.21 | 34.13 | 18.79762 | 41.94107 | 39.01 | 1.96 | 1.93 | 1.79 | 19 | 16.724
2020-10-12 | 13002 | 7.9 | 1.05 | 38.3 | 38.7 | 35.63 | 20.13 | 33.2 | 18.73646 | 43.54445 | 40.53 | 1.78 | 1.76 | 1.64 | 19.58 | 17.28
2020-10-13 | 13760 | 8.7 | 1.41 | 38.96 | 39.52 | 36.08 | 20.16 | 33.81 | 18.66932 | 42.62155 | 39.47 | 1.69 | 1.67 | 1.54 | 19.09 | 16.742
2020-10-14 | 11986 | 9.2 | 2.24 | 37.8 | 38.66 | 35.11 | 21.11 | 35.2 | 19.60708 | 41.82793 | 38.85 | 1.82 | 1.78 | 1.65 | 19.19 | 16.866
2020-10-15 | 10707 | 9.5 | 2.81 | 37.18 | 38.26 | 34.62 | 21.42 | 35.71 | 19.94557 | 41.43194 | 38.58 | 1.77 | 1.72 | 1.6 | 19.19 | 16.911
2020-10-16 | 10113 | 9.9 | 2.37 | 37.28 | 38.17 | 34.42 | 21.04 | 34.86 | 19.41723 | 42.60612 | 39.32 | 1.73 | 1.68 | 1.56 | 19.34 | 16.884
2020-10-17 | 10661 | 9.7 | 2.55 | 37.13 | 38.1 | 34.4 | 20.99 | 34.81 | 19.44994 | 42.43338 | 39.32 | 1.93 | 1.88 | 1.74 | 19.4 | 17.001
2020-10-18 | 10917 | 9.5 | 2.94 | 37.7 | 38.84 | 35.17 | 20.99 | 35.37 | 19.57135 | 41.1513 | 38.37 | 1.96 | 1.9 | 1.77 | 18.95 | 16.712
2020-10-19 | 11720 | 8.6 | 1.96 | 38.55 | 39.32 | 35.94 | 20.59 | 34.62 | 19.19549 | 41.726 | 38.9 | 1.96 | 1.92 | 1.79 | 19.08 | 16.828
2020-10-20 | 10172 | 8.7 | 1.52 | 39.9 | 40.51 | 36.97 | 20.84 | 35.57 | 19.32059 | 40.71873 | 37.75 | 1.91 | 1.88 | 1.74 | 18.61 | 16.299
2020-10-21 | 11490 | 8.5 | 1.38 | 39.51 | 40.06 | 36.67 | 20.68 | 34.98 | 19.18698 | 41.4204 | 38.43 | 1.82 | 1.8 | 1.67 | 18.78 | 16.503
2020-10-22 | 11052 | 7.9 | 1.56 | 40.16 | 40.8 | 37.58 | 20.26 | 34.77 | 18.95516 | 40.63723 | 38.02 | 1.77 | 1.74 | 1.63 | 18.44 | 16.349
2020-10-23 | 9658 | 8.3 | 1.66 | 40.95 | 41.64 | 38.18 | 20.14 | 35.08 | 18.78013 | 39.94727 | 37.25 | 1.67 | 1.64 | 1.53 | 18.12 | 15.988
2020-10-24 | 9431 | 8.1 | 1.81 | 40.62 | 41.37 | 38.03 | 20.15 | 35 | 18.8592 | 39.98117 | 37.42 | 1.54 | 1.51 | 1.41 | 18.29 | 16.231
2020-10-25 | 11690 | 9.1 | 2.72 | 38.79 | 39.87 | 36.27 | 20.34 | 34.78 | 19.00602 | 40.81693 | 38.14 | 1.56 | 1.52 | 1.42 | 18.42 | 16.29
2020-10-26 | 9555 | 9.3 | 2.96 | 36.19 | 37.29 | 33.81 | 21.58 | 35.46 | 20.17009 | 42.015 | 39.27 | 1.59 | 1.54 | 1.44 | 19.25 | 17.04
2020-10-27 | 10839 | 8.5 | 2.13 | 38.4 | 39.23 | 35.9 | 21.3 | 35.82 | 19.91366 | 40.8273 | 38.17 | 1.66 | 1.62 | 1.52 | 18.81 | 16.668
2020-10-28 | 11027 | 8.9 | 1.86 | 38.99 | 39.73 | 36.18 | 20.82 | 35.21 | 19.32649 | 41.29205 | 38.33 | 1.62 | 1.59 | 1.47 | 18.68 | 16.4
2020-10-29 | 11563 | 8.6 | 1.74 | 39.26 | 39.95 | 36.52 | 20.13 | 34.11 | 18.72463 | 41.79813 | 38.88 | 1.73 | 1.7 | 1.58 | 18.73 | 16.493
2020-10-30 | 10654 | 8.1 | 1.4 | 38.39 | 38.94 | 35.78 | 19.99 | 33.2 | 18.63165 | 43.15225 | 40.22 | 1.79 | 1.76 | 1.64 | 19.35 | 17.089
2020-10-31 | 10792 | 7.7 | 1.35 | 39.65 | 40.19 | 37.1 | 19.58 | 33.19 | 18.31966 | 42.13199 | 39.42 | 1.84 | 1.81 | 1.7 | 18.83 | 16.714
2020-11-01 | 8791 | 8.1 | 1.69 | 38.25 | 38.91 | 35.77 | 19.44 | 32.37 | 18.17247 | 43.45323 | 40.62 | 1.75 | 1.72 | 1.6 | 19.28 | 17.105
2020-11-02 | 10034 | 8.4 | 1.83 | 38.12 | 38.84 | 35.59 | 19.86 | 33.08 | 18.53088 | 43.07262 | 40.19 | 1.72 | 1.68 | 1.57 | 19.17 | 16.963
2020-11-03 | 10559 | 8.2 | 1.67 | 39.68 | 40.34 | 37.06 | 20.33 | 34.66 | 18.9799 | 41.05652 | 38.33 | 1.73 | 1.71 | 1.59 | 18.61 | 16.461
2020-11-04 | 11618 | 8.3 | 1.65 | 40.09 | 40.77 | 37.38 | 19.85 | 34.08 | 18.50783 | 41.19546 | 38.41 | 1.77 | 1.74 | 1.62 | 18.55 | 16.384
2020-11-05 | 11310 | 7.8 | 1.38 | 39.3 | 39.85 | 36.73 | 20.08 | 33.86 | 18.77282 | 41.97233 | 39.24 | 2.01 | 1.99 | 1.86 | 19.03 | 16.837
2020-11-06 | 9573 | 6 | 1.1 | 40.98 | 41.43 | 38.93 | 20.08 | 34.67 | 19.08514 | 39.81251 | 37.84 | 1.99 | 1.97 | 1.87 | 18.52 | 16.695
2020-11-07 | 10729 | 6.5 | 1.18 | 41.75 | 42.25 | 39.49 | 19.8 | 34.7 | 18.73406 | 39.3906 | 37.27 | 1.77 | 1.75 | 1.65 | 18.09 | 16.239
2020-11-08 | 11603 | 7.5 | 1.48 | 41.16 | 41.78 | 38.67 | 20.13 | 35.09 | 18.89997 | 39.65297 | 37.23 | 1.57 | 1.55 | 1.46 | 18.2 | 16.211
2020-11-09 | 11000 | 8.4 | 2.16 | 40.23 | 41.12 | 37.65 | 20.41 | 35.42 | 19.1083 | 39.73415 | 37.2 | 1.6 | 1.57 | 1.47 | 18.5 | 16.415
2020-11-10 | 10866 | 8.5 | 2.08 | 41.29 | 42.17 | 38.61 | 19.92 | 35.19 | 18.61397 | 39.27502 | 36.7 | 1.63 | 1.59 | 1.49 | 17.97 | 15.909
2020-11-11 | 10945 | 8.4 | 2.15 | 40.49 | 41.38 | 37.89 | 20.07 | 34.99 | 18.78806 | 39.83435 | 37.29 | 1.76 | 1.72 | 1.61 | 18.16 | 16.087
2020-11-12 | 11428 | 8.5 | 1.78 | 41.03 | 41.77 | 38.23 | 19.84 | 34.69 | 18.48259 | 40.10382 | 37.36 | 1.71 | 1.68 | 1.57 | 18.19 | 16.05
2020-11-13 | 7780 | 8.1 | 1.67 | 39.47 | 40.14 | 36.88 | 20.14 | 34.22 | 18.823 | 41.42914 | 38.72 | 1.65 | 1.62 | 1.51 | 18.87 | 16.724
2020-11-14 | 7646 | 8.2 | 1.84 | 39.38 | 40.12 | 36.85 | 20.07 | 34.16 | 18.76962 | 41.38118 | 38.7 | 1.67 | 1.64 | 1.54 | 18.84 | 16.709
2020-11-15 | 8758 | 8.6 | 1.69 | 38.33 | 38.99 | 35.62 | 20.5 | 34.18 | 19.0591 | 42.46476 | 39.48 | 1.73 | 1.7 | 1.58 | 19.26 | 16.954
2020-11-16 | 6811 | 8.2 | 1.6 | 37.46 | 38.07 | 34.94 | 21.34 | 35.02 | 19.90866 | 42.43634 | 39.59 | 1.63 | 1.61 | 1.5 | 19.49 | 17.241
2020-11-17 | 7826 | 8 | 2.01 | 37.4 | 38.16 | 35.13 | 21.11 | 34.84 | 19.81957 | 42.05049 | 39.48 | 1.52 | 1.49 | 1.4 | 19.44 | 17.344
2020-11-18 | 8093 | 8.3 | 1.84 | 38.22 | 38.94 | 35.72 | 21.19 | 35.36 | 19.79547 | 41.46912 | 38.74 | 1.53 | 1.5 | 1.4 | 19.15 | 16.983
2020-11-19 | 8543 | 7.7 | 1.65 | 39.14 | 39.8 | 36.75 | 20.77 | 35.08 | 19.49233 | 40.95963 | 38.44 | 1.58 | 1.56 | 1.46 | 19.06 | 16.993
2020-11-20 | 8830 | 7.5 | 1.61 | 39.45 | 40.1 | 37.09 | 20.45 | 34.71 | 19.22579 | 40.93024 | 38.48 | 1.49 | 1.46 | 1.37 | 18.98 | 16.944
2020-11-21 | 7890 | 7.7 | 1.75 | 39.36 | 40.05 | 36.99 | 20.5 | 34.81 | 19.25852 | 40.86476 | 38.39 | 1.45 | 1.43 | 1.34 | 18.96 | 16.93
2020-11-22 | 8452 | 8.1 | 1.8 | 39.02 | 39.74 | 36.53 | 20.49 | 34.62 | 19.17547 | 41.33162 | 38.68 | 1.49 | 1.46 | 1.37 | 19.03 | 16.915
2020-11-23 | 10384 | 7.8 | 1.4 | 39.47 | 40.03 | 36.91 | 20.22 | 34.2 | 18.90755 | 41.61091 | 38.91 | 1.5 | 1.48 | 1.38 | 19.06 | 16.93
2020-11-24 | 10123 | 7.8 | 1.1 | 39.09 | 39.52 | 36.43 | 20.42 | 34.13 | 19.03664 | 42.26312 | 39.4 | 1.51 | 1.49 | 1.39 | 19.25 | 17.027
2020-11-25 | 11024 | 8.5 | 1.96 | 37.57 | 38.32 | 35.07 | 20.82 | 34.42 | 19.43115 | 42.49471 | 39.66 | 1.42 | 1.39 | 1.3 | 19.35 | 17.141
2020-11-26 | 11875 | 8.6 | 2.03 | 38.73 | 39.54 | 36.13 | 20.84 | 35.18 | 19.44244 | 41.16026 | 38.4 | 1.35 | 1.32 | 1.24 | 18.78 | 16.625
2020-11-27 | 11674 | 8.7 | 2.01 | 37.98 | 38.76 | 35.39 | 20.75 | 34.59 | 19.33335 | 42.13677 | 39.26 | 1.31 | 1.28 | 1.19 | 19.18 | 16.956
2020-11-28 | 11275 | 8 | 2.15 | 38.78 | 39.63 | 36.45 | 20.61 | 34.89 | 19.37782 | 40.90555 | 38.46 | 1.58 | 1.54 | 1.45 | 18.87 | 16.81
2020-11-29 | 10784 | 8.4 | 1.93 | 39.63 | 40.41 | 37.01 | 20.45 | 34.98 | 19.10085 | 40.68406 | 38 | 1.65 | 1.62 | 1.51 | 18.55 | 16.413
2020-11-30 | 10833 | 8.2 | 1.8 | 39.26 | 39.98 | 36.72 | 20.67 | 35.07 | 19.32287 | 40.93806 | 38.27 | 1.63 | 1.6 | 1.5 | 18.83 | 16.699
2020-12-01 | 13627 | 7.7 | 1.47 | 39.29 | 39.88 | 36.8 | 20.43 | 34.49 | 19.13822 | 41.42957 | 38.81 | 1.6 | 1.58 | 1.48 | 19.02 | 16.904
2020-12-02 | 11485 | 8.5 | 2.39 | 38.56 | 39.5 | 36.16 | 20.77 | 35.18 | 19.46988 | 40.83618 | 38.28 | 1.54 | 1.5 | 1.41 | 18.95 | 16.865
2020-12-03 | 13121 | 8.7 | 2.39 | 39.12 | 40.08 | 36.61 | 20.9 | 35.74 | 19.54892 | 40.17726 | 37.58 | 1.68 | 1.64 | 1.53 | 18.69 | 16.565
2020-12-04 | 14436 | 8.9 | 2.52 | 37.8 | 38.77 | 35.32 | 21.19 | 35.5 | 19.80313 | 41.18557 | 38.49 | 1.5 | 1.46 | 1.37 | 19.18 | 17.002
2020-12-05 | 11399 | 8.3 | 2.34 | 37.5 | 38.4 | 35.21 | 21.15 | 35.15 | 19.85926 | 41.55609 | 39.02 | 1.61 | 1.58 | 1.48 | 19.5 | 17.386
2020-12-06 | 12636 | 8.5 | 2.19 | 37.68 | 38.52 | 35.23 | 21.26 | 35.35 | 19.88846 | 41.55054 | 38.87 | 1.43 | 1.4 | 1.31 | 19.41 | 17.234
2020-12-07 | 11510 | 7.7 | 1.46 | 38.72 | 39.29 | 36.26 | 20.93 | 34.98 | 19.60462 | 41.52986 | 38.9 | 1.48 | 1.46 | 1.37 | 19.17 | 17.049
2020-12-08 | 12350 | 7.3 | 1.49 | 39.68 | 40.28 | 37.33 | 20.72 | 35.22 | 19.49796 | 40.50918 | 38.12 | 1.59 | 1.56 | 1.47 | 18.86 | 16.848
2020-12-09 | 11148 | 6.5 | 1.23 | 41.15 | 41.67 | 38.97 | 20.02 | 34.75 | 18.95181 | 39.70871 | 37.59 | 1.67 | 1.65 | 1.56 | 18.4 | 16.556
2020-12-10 | 11614 | 5.9 | 0.83 | 43.81 | 44.17 | 41.57 | 19.49 | 35.2 | 18.49359 | 37.80263 | 35.87 | 1.6 | 1.58 | 1.5 | 17.44 | 15.72
2020-12-11 | 11548 | 6.5 | 1.15 | 41.13 | 41.6 | 38.9 | 20.04 | 34.74 | 18.95539 | 39.82545 | 37.67 | 1.44 | 1.42 | 1.34 | 18.31 | 16.451
2020-12-12 | 12003 | 6.8 | 1.34 | 41.04 | 41.59 | 38.79 | 20.08 | 34.85 | 18.96874 | 39.73923 | 37.54 | 1.51 | 1.49 | 1.41 | 18.37 | 16.499
2020-12-13 | 11933 | 6.1 | 1.77 | 40.93 | 41.67 | 39.14 | 19.99 | 34.89 | 19.10884 | 39.03047 | 37.31 | 1.64 | 1.61 | 1.54 | 18.3 | 16.634
2020-12-14 | 13491 | 6.3 | 1.09 | 42.44 | 42.9 | 40.19 | 19.86 | 35.16 | 18.81389 | 38.65618 | 36.62 | 1.54 | 1.53 | 1.45 | 17.86 | 16.062
2020-12-15 | 13546 | 5.8 | 1.07 | 44.32 | 44.8 | 42.22 | 19.45 | 35.63 | 18.52006 | 36.91496 | 35.15 | 1.44 | 1.43 | 1.36 | 17.08 | 15.458
2020-12-16 | 13352 | 6.4 | 1.11 | 42.49 | 42.97 | 40.23 | 20.01 | 35.47 | 18.93959 | 38.45722 | 36.4 | 1.56 | 1.54 | 1.46 | 17.85 | 16.05
2020-12-17 | 12887 | 8.1 | 1.8 | 40.66 | 41.4 | 38.05 | 20.11 | 34.96 | 18.81985 | 39.98524 | 37.42 | 1.63 | 1.6 | 1.5 | 18.51 | 16.441
2020-12-18 | 14250 | 7.4 | 2.09 | 40.04 | 40.89 | 37.88 | 20.31 | 35.1 | 19.20852 | 39.71382 | 37.56 | 1.57 | 1.53 | 1.45 | 18.62 | 16.733
2020-12-19 | 12814 | 6.1 | 1.76 | 41.22 | 41.95 | 39.4 | 19.97 | 35.02 | 19.08777 | 38.76243 | 37.05 | 1.62 | 1.6 | 1.53 | 18.27 | 16.605
2020-12-20 | 14485 | 7.1 | 1.41 | 40.05 | 40.62 | 37.76 | 19.85 | 33.91 | 18.70438 | 41.05971 | 38.69 | 1.65 | 1.63 | 1.54 | 18.93 | 16.956
2020-12-21 | 12199 | 7.5 | 1.52 | 40.28 | 40.9 | 37.85 | 19.78 | 33.99 | 18.5789 | 40.9038 | 38.42 | 1.43 | 1.41 | 1.32 | 18.72 | 16.724
2020-12-22 | 11813 | 8.4 | 1.32 | 41.05 | 41.6 | 38.13 | 20.01 | 34.72 | 18.57434 | 40.52775 | 37.62 | 1.27 | 1.26 | 1.17 | 18.33 | 16.159
2020-12-23 | 11296 | 8.1 | 1.26 | 40.53 | 41.05 | 37.73 | 20.15 | 34.61 | 18.75415 | 40.9035 | 38.07 | 1.26 | 1.25 | 1.17 | 18.55 | 16.4
2020-12-24 | 11894 | 7.8 | 1.23 | 40.5 | 41.01 | 37.81 | 19.97 | 34.26 | 18.64163 | 41.02919 | 38.3 | 1.34 | 1.32 | 1.23 | 18.59 | 16.49
2020-12-25 | 11567 | 7.3 | 1.57 | 39.85 | 40.49 | 37.52 | 20.32 | 34.69 | 19.13709 | 40.62494 | 38.26 | 1.33 | 1.31 | 1.23 | 18.69 | 16.721
2020-12-26 | 12327 | 6.9 | 1.9 | 38.67 | 39.41 | 36.68 | 20.49 | 34.47 | 19.44566 | 41.04184 | 38.95 | 1.4 | 1.37 | 1.3 | 19.11 | 17.248
2020-12-27 | 11682 | 7.3 | 1.44 | 39.18 | 39.76 | 36.85 | 20.51 | 34.54 | 19.29055 | 41.32715 | 38.87 | 1.54 | 1.52 | 1.43 | 19.02 | 16.973
2020-12-28 | 11552 | 8.5 | 2.11 | 38.38 | 39.21 | 35.89 | 20.72 | 34.81 | 19.36745 | 41.49894 | 38.79 | 1.62 | 1.58 | 1.48 | 19.13 | 16.967
2020-12-29 | 12596 | 8.7 | 2.01 | 37.22 | 37.99 | 34.69 | 20.88 | 34.37 | 19.45447 | 42.81294 | 39.89 | 1.65 | 1.61 | 1.5 | 19.65 | 17.339
2020-12-30 | 11962 | 9.6 | 2.55 | 38.23 | 39.24 | 35.47 | 20.39 | 34.46 | 18.91489 | 41.85822 | 38.83 | 1.64 | 1.6 | 1.48 | 19.03 | 16.716
2020-12-31 | 12150 | 9.3 | 2.16 | 39.96 | 40.84 | 37.04 | 20.13 | 34.78 | 18.66099 | 40.71093 | 37.74 | 1.88 | 1.84 | 1.71 | 18.6 | 16.299