## Sheet1
入炉日期 | 入炉煤量（吨） | 全水分/收到基水分 Mt/Mar (%) | 空干基水分 Mad (%) | 空干基灰分 Aad (%) | 干燥基灰分Ad(%) | 收到基灰分 Aar(%) | 空干基挥发分 Vad (%) | 干燥无灰基挥发分 Vdaf(%) | 收到基挥发分 Var(%) | 空干基固定碳 FCad(%) | 收到基固定碳 FCar(%) | 干燥基全硫St,d% | 空干基全硫 St,ad(%) | 收到基全硫St,ar% | 收到基低位发热量 Qnet,ar(MJ/kg)
2020-01-01 | 6667.17 | 7.1 | 1.88 | 51.32 | 14.82 | 48.58977 | 14.82 | 31.66667 | 14.03157 | 31.98 | 30.27866 | 0.1732572 | 0.17 | 0.160956 | 13.713
2020-01-02 | 5289.87 | 6.9 | 2.08 | 51.55 | 14.76 | 49.01251 | 14.76 | 31.83093 | 14.03346 | 31.61 | 30.05403 | 0.2348856 | 0.23 | 0.2186785 | 13.568
2020-01-03 | 5508.72 | 9 | 3.24 | 50.66 | 16.32 | 47.64427 | 16.32 | 35.4013 | 15.34849 | 29.78 | 28.00723 | 0.3823894 | 0.37 | 0.3479744 | 12.839
2020-01-04 | 5461.52 | 6.9 | 2.06 | 51.36 | 13.87 | 48.82189 | 13.87 | 29.77673 | 13.18457 | 32.71 | 31.09354 | 0.6024096 | 0.59 | 0.5608434 | 13.646
2020-01-05 | 5135.88 | 8 | 2.47 | 51.06 | 14.88 | 48.16487 | 14.88 | 32.02066 | 14.0363 | 31.59 | 29.79883 | 0.481903 | 0.47 | 0.4433508 | 13.338
2020-01-06 | 5065.47 | 13.7 | 3.74 | 44.41 | 19.82 | 39.81491 | 19.82 | 38.22565 | 17.76923 | 32.03 | 28.71586 | 0.6129233 | 0.59 | 0.5289528 | 13.419
2020-01-07 | 5420 | 6.1 | 2.05 | 50.42 | 14.62 | 48.33525 | 14.62 | 30.75952 | 14.0155 | 32.91 | 31.54925 | 0.3369066 | 0.33 | 0.3163553 | 14.148
2020-01-08 | 5041.09 | 8.9 | 2.34 | 47.98 | 17.4 | 44.7571 | 17.4 | 35.02415 | 16.23121 | 32.28 | 30.11169 | 0.3583862 | 0.35 | 0.3264899 | 14.141
2020-01-09 | 5863.02 | 5.9 | 1.71 | 52.85 | 15.21 | 50.59706 | 15.21 | 33.47271 | 14.56161 | 30.23 | 28.94133 | 0.1017397 | 0.1 | 0.0957371 | 13.319
2020-01-10 | 5155.87 | 7 | 1.95 | 52.01 | 16.47 | 49.33126 | 16.47 | 35.77324 | 15.62172 | 29.57 | 28.04702 | 0.1835798 | 0.18 | 0.1707292 | 13.081
2020-01-11 | 4799.13 | 7.2 | 1.87 | 52.49 | 13.78 | 49.63897 | 13.78 | 30.19281 | 13.03153 | 31.86 | 30.1295 | 0.3872414 | 0.38 | 0.35936 | 13.181
2020-01-12 | 5371.22 | 8.4 | 2.07 | 50.98 | 14.98 | 47.68475 | 14.98 | 31.90628 | 14.01172 | 31.97 | 29.90352 | 0.3982436 | 0.39 | 0.3647912 | 13.337
2020-01-13 | 5536.07 | 7 | 1.93 | 50.62 | 14.27 | 48.00306 | 14.27 | 30.07376 | 13.53227 | 33.18 | 31.46467 | 0.4690527 | 0.46 | 0.436219 | 13.949
2020-01-14 | 4634.73 | 8.3 | 2.01 | 49.72 | 15.65 | 46.52846 | 15.65 | 32.42179 | 14.64542 | 32.62 | 30.52611 | 0.4898459 | 0.48 | 0.4491887 | 13.729
2020-01-15 | 6352.48 | 8.7 | 2.21 | 51.84 | 14.97 | 48.39955 | 14.97 | 32.57889 | 13.97649 | 30.98 | 28.92396 | 0.5828817 | 0.57 | 0.532171 | 12.873
2020-01-16 | 3386.77 | 8.5 | 2.49 | 51.24 | 14.69 | 48.08184 | 14.69 | 31.74843 | 13.78459 | 31.58 | 29.63358 | 0.4102143 | 0.4 | 0.3753461 | 13.036
2020-01-17 | 2762.42 | 9.7 | 2.72 | 47.24 | 17.21 | 43.85045 | 17.21 | 34.39249 | 15.97515 | 32.83 | 30.47439 | 0.7606908 | 0.74 | 0.6869038 | 13.958
2020-01-18 | 2520.81 | 8.7 | 2.87 | 51.84 | 15.61 | 48.72843 | 15.61 | 34.46677 | 14.67305 | 29.68 | 27.89853 | 0.2985689 | 0.29 | 0.2725934 | 12.502
2020-01-19 | 2506.38 | 13.2 | 3.74 | 46.5 | 19.27 | 41.93019 | 19.27 | 38.72588 | 17.37623 | 30.49 | 27.49358 | 0.7168086 | 0.69 | 0.6221899 | 12.916
2020-01-20 | 2696.68 | 11.2 | 3.14 | 46.17 | 18.71 | 42.32806 | 18.71 | 36.91063 | 17.15309 | 31.98 | 29.31885 | 0.918852 | 0.89 | 0.8159405 | 13.68
2020-01-21 | 2678.72 | 11.2 | 2.74 | 44.43 | 17.67 | 40.56533 | 17.67 | 33.44691 | 16.133 | 35.16 | 32.10167 | 1.069299 | 1.04 | 0.9495373 | 14.603
2020-01-22 | 2686.06 | 11.3 | 2.22 | 44.78 | 17.95 | 40.62166 | 17.95 | 33.86792 | 16.28314 | 35.05 | 31.7952 | 1.186337 | 1.16 | 1.052281 | 14.59
2020-01-23 | 2169.59 | 12.4 | 3.73 | 41.41 | 20.51 | 37.68065 | 20.51 | 37.38607 | 18.66289 | 34.35 | 31.25647 | 1.288044 | 1.24 | 1.128327 | 14.785
2020-01-24 | 3251.75 | 12.5 | 3.43 | 40.74 | 20.4 | 36.91364 | 20.4 | 36.53949 | 18.484 | 35.43 | 32.10236 | 1.221912 | 1.18 | 1.069173 | 15.207
2020-01-25 | 3419.34 | 11.1 | 3.1 | 48.89 | 17.73 | 44.85367 | 17.73 | 36.92981 | 16.26622 | 30.28 | 27.7801 | 0.4850361 | 0.47 | 0.4311971 | 12.706
2020-01-26 | 3087.27 | 6.9 | 1.97 | 53.91 | 14.46 | 51.19883 | 14.46 | 32.77425 | 13.7328 | 29.66 | 28.16838 | 0.2346221 | 0.23 | 0.2184331 | 12.546
2020-01-27 | 3560.45 | 7.2 | 2.29 | 53.69 | 14.45 | 50.99204 | 14.45 | 32.82599 | 13.72388 | 29.57 | 28.08409 | 0.2967966 | 0.29 | 0.2754273 | 12.597
2020-01-28 | 3367.43 | 8.9 | 2.99 | 48.14 | 17.11 | 45.20724 | 17.11 | 35.01125 | 16.06763 | 31.76 | 29.82513 | 0.5360272 | 0.52 | 0.4883208 | 13.797
2020-01-29 | 3624.26 | 11.7 | 2.9 | 50.38 | 16.8 | 45.81415 | 16.8 | 35.9589 | 15.27745 | 29.92 | 27.2084 | 0.6488157 | 0.63 | 0.5729042 | 12.226
2020-01-30 | 3212.2 | 9.2 | 3.21 | 51.26 | 16.07 | 48.0877 | 16.07 | 35.29541 | 15.07548 | 29.46 | 27.63682 | 0.320281 | 0.31 | 0.2908152 | 12.615
2020-01-31 | 2774.93 | 10.4 | 3.6 | 47.56 | 18.4 | 44.20515 | 18.4 | 37.67404 | 17.10207 | 30.44 | 28.29278 | 0.4460581 | 0.43 | 0.399668 | 13.357
2020-02-01 | 3020.75 | 6.8 | 2.51 | 50.9 | 15.53 | 48.66017 | 15.53 | 33.33333 | 14.84661 | 31.06 | 29.69322 | 0.1846343 | 0.18 | 0.1720792 | 13.557
2020-02-02 | 2834.31 | 6.9 | 2.39 | 50.51 | 15.44 | 48.17622 | 15.44 | 32.78132 | 14.72661 | 31.66 | 30.19717 | 0.1331831 | 0.13 | 0.1239934 | 13.715
2020-02-03 | 3250.25 | 11.1 | 3.85 | 38.57 | 21.81 | 35.66171 | 21.81 | 37.87774 | 20.16546 | 35.77 | 33.07283 | 0.6032241 | 0.58 | 0.5362663 | 16.223
2020-02-04 | 2915.98 | 10.7 | 3.56 | 45.81 | 18.76 | 42.41843 | 18.76 | 37.05313 | 17.37109 | 31.87 | 29.51048 | 0.4147657 | 0.4 | 0.3703857 | 13.862
2020-02-05 | 2421.67 | 8.3 | 2.46 | 48.03 | 17.37 | 45.15431 | 17.37 | 35.08382 | 16.33001 | 32.14 | 30.21569 | 0.2563051 | 0.25 | 0.2350318 | 14.12
2020-02-06 | 2424.98 | 11.1 | 3.63 | 37.28 | 23.55 | 34.39029 | 23.55 | 39.85446 | 21.72455 | 35.54 | 32.78516 | 0.601847 | 0.58 | 0.535042 | 16.495
2020-02-07 | 2532.12 | 10 | 2.99 | 44.13 | 20.74 | 40.94114 | 20.74 | 39.22088 | 19.24132 | 32.14 | 29.81754 | 0.4638697 | 0.45 | 0.4174827 | 14.706
2020-02-08 | 3385.73 | 8.1 | 2.59 | 42.48 | 20.3 | 40.07712 | 20.3 | 36.95613 | 19.15173 | 34.63 | 32.67115 | 0.4722308 | 0.46 | 0.4339801 | 15.926
2020-02-09 | 2950.86 | 9.8 | 3.75 | 35.96 | 22.99 | 33.69966 | 22.99 | 38.13236 | 21.54491 | 37.3 | 34.95543 | 0.5714286 | 0.55 | 0.5154286 | 17.42
2020-02-10 | 2478.86 | 7.8 | 2.6 | 43.43 | 20.13 | 41.11136 | 20.13 | 37.2985 | 19.0553 | 33.84 | 32.03335 | 0.3080082 | 0.3 | 0.2839836 | 15.661
2020-02-11 | 2830.73 | 6.5 | 2.13 | 44.36 | 19.51 | 42.37928 | 19.51 | 36.46047 | 18.63886 | 34 | 32.48186 | 0.2043527 | 0.2 | 0.1910698 | 15.831
2020-02-12 | 2884.89 | 7.7 | 2.12 | 44.01 | 19.57 | 41.50105 | 19.57 | 36.3282 | 18.45434 | 34.3 | 32.34461 | 0.275848 | 0.27 | 0.2546077 | 15.675
2020-02-13 | 3067.6 | 7.7 | 2.13 | 46.01 | 18.14 | 43.39147 | 18.14 | 34.97879 | 17.10761 | 33.72 | 31.80092 | 0.337182 | 0.33 | 0.311219 | 14.955
2020-02-14 | 3133.49 | 9.1 | 2.65 | 38.87 | 21.62 | 36.29464 | 21.62 | 36.9699 | 20.18755 | 36.86 | 34.41781 | 0.5136107 | 0.5 | 0.4668721 | 16.818
2020-02-15 | 3406.78 | 6.3 | 1.49 | 47.89 | 18.05 | 45.55165 | 18.05 | 35.65784 | 17.16866 | 32.57 | 30.97969 | 0.1725713 | 0.17 | 0.1616993 | 14.829
2020-02-16 | 3302.29 | 6.7 | 1.95 | 46.56 | 18.73 | 44.30442 | 18.73 | 36.376 | 17.82263 | 32.76 | 31.17295 | 0.1733809 | 0.17 | 0.1617644 | 15.08
2020-02-17 | 3310.65 | 6.4 | 2.06 | 46.65 | 18.22 | 44.58281 | 18.22 | 35.52349 | 17.41262 | 33.07 | 31.60457 | 0.275679 | 0.27 | 0.2580355 | 15.116
2020-02-18 | 3307.26 | 6.1 | 2.07 | 45.87 | 18.17 | 43.98236 | 18.17 | 34.90204 | 17.42227 | 33.89 | 32.49536 | 0.1838048 | 0.18 | 0.1725927 | 15.552
2020-02-19 | 3037.8 | 6.9 | 2.2 | 43.55 | 18.74 | 41.45711 | 18.74 | 34.54378 | 17.83941 | 35.51 | 33.80349 | 0.3169734 | 0.31 | 0.2951022 | 16.218
2020-02-20 | 3006.46 | 8 | 2.03 | 42.26 | 19.14 | 39.6848 | 19.14 | 34.35649 | 17.97367 | 36.57 | 34.34153 | 0.3878738 | 0.38 | 0.3568439 | 16.459
2020-02-21 | 3130.43 | 7.6 | 2.59 | 39.4 | 20.07 | 37.37358 | 20.07 | 34.59748 | 19.03776 | 37.94 | 35.98867 | 0.3387743 | 0.33 | 0.3130274 | 17.393
2020-02-22 | 2935.68 | 7.6 | 2.44 | 45.02 | 18.73 | 42.63887 | 18.73 | 35.64903 | 17.73936 | 33.81 | 32.02177 | 0.3177532 | 0.31 | 0.2936039 | 15.324
2020-02-23 | 3128.11 | 8.2 | 2.18 | 43.68 | 18.75 | 40.99186 | 18.75 | 34.63243 | 17.59609 | 35.39 | 33.21204 | 0.3169086 | 0.31 | 0.2909221 | 15.769
2020-02-24 | 3014.92 | 6.9 | 1.75 | 43.32 | 18.39 | 41.04928 | 18.39 | 33.47897 | 17.42605 | 36.54 | 34.62467 | 0.264631 | 0.26 | 0.2463715 | 16.463
2020-02-25 | 2478.17 | 8.1 | 1.89 | 36.52 | 20.58 | 34.20842 | 20.58 | 33.41452 | 19.27736 | 41.01 | 38.41422 | 0.4586688 | 0.45 | 0.4215167 | 18.324
2020-02-26 | 3239.67 | 9.4 | 2.3 | 41.87 | 17.7 | 38.82725 | 17.7 | 31.70339 | 16.41372 | 38.13 | 35.35904 | 0.7267144 | 0.71 | 0.6584033 | 16.176
2020-02-27 | 3434.48 | 14.8 | 4.48 | 33.64 | 23.83 | 30.00553 | 23.83 | 38.51002 | 21.2554 | 38.05 | 33.93907 | 0.9840871 | 0.94 | 0.8384422 | 16.723
2020-02-28 | 3575.74 | 10.9 | 2.87 | 38.14 | 20.36 | 34.98686 | 20.36 | 34.51432 | 18.67678 | 38.63 | 35.43635 | 0.8648203 | 0.84 | 0.7705549 | 16.805
2020-02-29 | 3208.31 | 12.9 | 2.67 | 42.04 | 19.37 | 37.62133 | 19.37 | 35.03346 | 17.33409 | 35.92 | 32.14458 | 0.9555122 | 0.93 | 0.8322511 | 14.95
2020-03-01 | 2830.19 | 11.8 | 2.35 | 43.59 | 18.77 | 39.37161 | 18.77 | 34.72068 | 16.95355 | 35.29 | 31.87484 | 0.9421403 | 0.92 | 0.8309677 | 14.813
2020-03-02 | 3431.32 | 7 | 2.01 | 49.64 | 15.21 | 47.11215 | 15.21 | 31.45812 | 14.43545 | 33.14 | 31.45239 | 0.1938973 | 0.19 | 0.1803245 | 14.17
2020-03-03 | 5593.9 | 7 | 1.93 | 48.02 | 15.22 | 45.53747 | 15.22 | 30.40959 | 14.43316 | 34.83 | 33.02937 | 0.2957071 | 0.29 | 0.2750076 | 14.819
2020-03-04 | 5644.49 | 7.2 | 2.12 | 47.82 | 15.08 | 45.33813 | 15.08 | 30.12385 | 14.29734 | 34.98 | 33.16453 | 0.3575807 | 0.35 | 0.3318349 | 14.945
2020-03-05 | 6503.25 | 8.4 | 2.11 | 45.84 | 16.79 | 42.89451 | 16.79 | 32.25744 | 15.71115 | 35.26 | 32.99434 | 0.3575442 | 0.35 | 0.3275105 | 15.162
2020-03-06 | 6759.52 | 9.8 | 2.26 | 43.38 | 18.6 | 40.03352 | 18.6 | 34.21634 | 17.16513 | 35.76 | 33.00135 | 0.5013301 | 0.49 | 0.4521997 | 15.486
2020-03-07 | 7297.24 | 9 | 1.99 | 41.21 | 19.53 | 38.26252 | 19.53 | 34.3838 | 18.13315 | 37.27 | 34.60433 | 0.4795429 | 0.47 | 0.436384 | 16.351
2020-03-08 | 7122.15 | 6.9 | 1.96 | 45.38 | 17.52 | 43.09341 | 17.52 | 33.27003 | 16.63721 | 35.14 | 33.36938 | 0.4283966 | 0.42 | 0.3988372 | 15.471
2020-03-09 | 8052.78 | 8 | 1.94 | 47.13 | 17.22 | 44.21742 | 17.22 | 33.81111 | 16.15582 | 33.71 | 31.62676 | 0.2447481 | 0.24 | 0.2251683 | 14.655
2020-03-10 | 6892.6 | 9.7 | 2.51 | 42.9 | 18.24 | 39.73608 | 18.24 | 33.41271 | 16.89478 | 36.35 | 33.66915 | 0.7077649 | 0.69 | 0.6391117 | 15.652
2020-03-11 | 6724.78 | 10 | 2.5 | 46.2 | 17.97 | 42.64615 | 17.97 | 35.02924 | 16.58769 | 33.33 | 30.76615 | 0.4410256 | 0.43 | 0.3969231 | 14.295
2020-03-12 | 6431.72 | 10.6 | 3.06 | 42.7 | 19 | 39.37879 | 19 | 35.0295 | 17.52218 | 35.24 | 32.49903 | 0.3713637 | 0.36 | 0.3319992 | 15.136
2020-03-13 | 6692.41 | 10 | 3.1 | 33.78 | 22.42 | 31.37461 | 22.42 | 35.51965 | 20.82353 | 40.7 | 37.80186 | 0.495356 | 0.48 | 0.4458204 | 18.268
2020-03-14 | 6766.23 | 11 | 3.17 | 36.53 | 21.88 | 33.57606 | 21.88 | 36.28524 | 20.11071 | 38.42 | 35.31323 | 0.4957141 | 0.48 | 0.4411856 | 17.104
2020-03-15 | 7126.14 | 11.9 | 2.2 | 42.54 | 19.82 | 38.3208 | 19.82 | 35.86681 | 17.85421 | 35.44 | 31.92499 | 0.7259714 | 0.71 | 0.6395808 | 14.989
2020-03-16 | 6974.38 | 12.6 | 3.32 | 42.24 | 20.39 | 38.18552 | 20.39 | 37.45408 | 18.43283 | 34.05 | 30.78165 | 0.6930079 | 0.67 | 0.6056889 | 14.588
2020-03-17 | 6993.99 | 11.8 | 3.7 | 33.09 | 23.49 | 30.30673 | 23.49 | 37.16184 | 21.51421 | 39.72 | 36.37907 | 0.5607477 | 0.54 | 0.4945794 | 17.836
2020-03-18 | 7547.66 | 14.3 | 3.61 | 34.37 | 24.39 | 30.55824 | 24.39 | 39.32602 | 21.68506 | 37.63 | 33.4567 | 0.9025833 | 0.87 | 0.7735138 | 16.529
2020-03-19 | 7391.64 | 11.9 | 3.28 | 31.75 | 24.87 | 28.92034 | 24.87 | 38.27921 | 22.6535 | 40.1 | 36.52616 | 0.7030604 | 0.68 | 0.6193962 | 18.088
2020-03-20 | 7175.42 | 11.8 | 2.87 | 34.99 | 23.71 | 31.77307 | 23.71 | 38.15578 | 21.53013 | 38.43 | 34.8968 | 0.3809328 | 0.37 | 0.3359827 | 17.127
2020-03-21 | 8377.08 | 10.7 | 3 | 37.34 | 22.49 | 34.3759 | 22.49 | 37.69695 | 20.70471 | 37.17 | 34.21939 | 0.7319588 | 0.71 | 0.6536392 | 16.554
2020-03-22 | 7890.44 | 10.7 | 3.34 | 32.15 | 24.82 | 29.702 | 24.82 | 38.47466 | 22.93013 | 39.69 | 36.66788 | 0.496586 | 0.48 | 0.4434513 | 18.201
2020-03-23 | 7446.33 | 8.3 | 2.62 | 35.02 | 22.01 | 32.97735 | 22.01 | 35.29506 | 20.7262 | 40.35 | 37.99646 | 0.626412 | 0.61 | 0.5744198 | 18.298
2020-03-24 | 6677.75 | 13.8 | 3.92 | 30.35 | 25.62 | 27.22908 | 25.62 | 38.97764 | 22.98547 | 40.11 | 35.98545 | 0.9054954 | 0.87 | 0.7805371 | 17.667
2020-03-25 | 9138.03 | 13.9 | 3.78 | 31.88 | 25.93 | 28.527 | 25.93 | 40.30152 | 23.2028 | 38.41 | 34.3702 | 0.966535 | 0.93 | 0.8321867 | 17.371
2020-03-26 | 7445.61 | 8.5 | 2.17 | 38.28 | 21.08 | 35.80313 | 21.08 | 35.39882 | 19.71604 | 38.47 | 35.98083 | 0.5315343 | 0.52 | 0.4863539 | 17.361
2020-03-27 | 8271.6 | 14.7 | 4.17 | 41.23 | 21.82 | 36.69956 | 21.82 | 39.96337 | 19.42237 | 32.78 | 29.17807 | 0.9391631 | 0.9 | 0.8011061 | 13.712
2020-03-28 | 8388.04 | 9.3 | 3.03 | 38.47 | 21.3 | 35.98256 | 21.3 | 36.41026 | 19.92276 | 37.2 | 34.79468 | 0.6084356 | 0.59 | 0.5518511 | 16.788
2020-03-29 | 7260.88 | 8.1 | 2.31 | 39.45 | 20.39 | 37.11183 | 20.39 | 35.0103 | 19.1815 | 37.85 | 35.60666 | 0.6039513 | 0.59 | 0.5550312 | 17.058
2020-03-30 | 7283.56 | 7.1 | 1.69 | 39.96 | 19.16 | 37.761 | 19.16 | 32.83633 | 18.10563 | 39.19 | 37.03337 | 0.8442681 | 0.83 | 0.7843251 | 17.361
2020-03-31 | 6913.33 | 8 | 1.98 | 40.27 | 19.17 | 37.79678 | 19.17 | 33.19481 | 17.99265 | 38.58 | 36.21057 | 0.5101 | 0.5 | 0.469292 | 17.028
2020-04-01 | 8086.59 | 7.4 | 2.41 | 46.49 | 18.01 | 44.11286 | 18.01 | 35.24462 | 17.08911 | 33.09 | 31.39803 | 0.4713598 | 0.46 | 0.4364791 | 14.452
2020-04-02 | 8149.25 | 6.2 | 2.32 | 47.21 | 17.37 | 45.33475 | 17.37 | 34.41649 | 16.68004 | 33.1 | 31.78522 | 0.4504505 | 0.44 | 0.4225225 | 14.661
2020-04-03 | 8054.62 | 7.5 | 2.39 | 39.57 | 20.76 | 37.49846 | 20.76 | 35.76844 | 19.67319 | 37.28 | 35.32835 | 0.5942014 | 0.58 | 0.5496363 | 16.862
2020-04-04 | 5801.28 | 7.2 | 2.32 | 44.36 | 18.53 | 42.14382 | 18.53 | 34.75244 | 17.60426 | 34.79 | 33.05192 | 0.7575758 | 0.74 | 0.7030303 | 15.43
2020-04-05 | 7606.94 | 10.1 | 3.47 | 33.28 | 23.58 | 30.99422 | 23.58 | 37.28063 | 21.96045 | 39.67 | 36.94533 | 0.5283332 | 0.51 | 0.4749715 | 18.124
2020-04-06 | 7106.11 | 11.1 | 4.08 | 33.32 | 23.68 | 30.88144 | 23.68 | 37.82748 | 21.94696 | 38.92 | 36.0716 | 0.7402002 | 0.71 | 0.6580379 | 17.692
2020-04-07 | 7352.79 | 10.9 | 4.03 | 32.22 | 23.74 | 29.91354 | 23.74 | 37.23922 | 22.04058 | 40.01 | 37.14589 | 0.8231739 | 0.79 | 0.733448 | 18.112
2020-04-08 | 7202.82 | 11.4 | 3.77 | 37.13 | 21.46 | 34.18599 | 21.46 | 36.31134 | 19.75845 | 37.64 | 34.65555 | 0.6442897 | 0.62 | 0.5708407 | 16.62
2020-04-09 | 6947.02 | 14.7 | 5.19 | 29.81 | 26.71 | 26.81988 | 26.71 | 41.09231 | 24.03083 | 38.29 | 34.44929 | 0.4008016 | 0.38 | 0.3418838 | 17.378
2020-04-10 | 6944.87 | 12.7 | 4.07 | 32.38 | 24.72 | 29.46705 | 24.72 | 38.89851 | 22.49615 | 38.83 | 35.3368 | 0.4169707 | 0.4 | 0.3640154 | 17.471
2020-04-11 | 7157.37 | 12.8 | 4.3 | 34.13 | 25.03 | 31.0986 | 25.03 | 40.65292 | 22.80685 | 36.54 | 33.29455 | 0.3552769 | 0.34 | 0.3098015 | 16.591
2020-04-12 | 6589.75 | 13.5 | 4.15 | 34.26 | 24.67 | 30.918 | 24.67 | 40.0552 | 22.26348 | 36.92 | 33.31852 | 0.3547209 | 0.34 | 0.3068336 | 16.423
2020-04-13 | 6923.4 | 12.6 | 4.53 | 35.71 | 23.59 | 32.69146 | 23.59 | 39.47456 | 21.59596 | 36.17 | 33.11258 | 0.3561328 | 0.34 | 0.3112601 | 16.342
2020-04-14 | 7718.94 | 11.3 | 4.19 | 37.08 | 22.71 | 34.32832 | 22.71 | 38.66848 | 21.02471 | 36.02 | 33.34698 | 0.4383676 | 0.42 | 0.3888321 | 16.298
2020-04-15 | 6947.73 | 11.4 | 3.13 | 43.98 | 19.79 | 40.22533 | 19.79 | 37.41728 | 18.10049 | 33.1 | 30.27418 | 0.4438939 | 0.43 | 0.39329 | 14.288
2020-04-16 | 7569.27 | 12.2 | 3.97 | 37.41 | 22.97 | 34.20387 | 22.97 | 39.18458 | 21.00142 | 35.65 | 32.59471 | 0.5519109 | 0.53 | 0.4845777 | 15.781
2020-04-17 | 7419.26 | 10.5 | 4.07 | 34.88 | 24.2 | 32.54206 | 24.2 | 39.63964 | 22.57792 | 36.85 | 34.38002 | 0.3856979 | 0.37 | 0.3451996 | 17.022
2020-04-18 | 7555.81 | 10.9 | 3.72 | 33.57 | 23.78 | 31.06655 | 23.78 | 37.92059 | 22.00663 | 38.93 | 36.02683 | 0.529705 | 0.51 | 0.4719672 | 17.668
2020-04-19 | 7475.98 | 12.1 | 3.35 | 33.89 | 25.14 | 30.82184 | 25.14 | 40.05736 | 22.864 | 37.62 | 34.21415 | 0.7242628 | 0.7 | 0.636627 | 17.111
2020-04-20 | 7364.95 | 11.1 | 3.08 | 27.82 | 27.16 | 25.51793 | 27.16 | 39.30535 | 24.91255 | 41.94 | 38.46952 | 0.8151052 | 0.79 | 0.7246286 | 19.552
2020-04-21 | 7327.18 | 7.7 | 2.78 | 39.82 | 20.43 | 37.80483 | 20.43 | 35.59233 | 19.3961 | 36.97 | 35.09906 | 0.4937256 | 0.48 | 0.4557087 | 16.753
2020-04-22 | 7569.43 | 11.9 | 2.92 | 35.01 | 24.02 | 31.77154 | 24.02 | 38.69824 | 21.79813 | 38.05 | 34.53034 | 0.7725587 | 0.75 | 0.6806242 | 17.06
2020-04-23 | 6624.03 | 10 | 2.81 | 37.78 | 23 | 34.98508 | 23 | 38.71402 | 21.29849 | 36.41 | 33.71643 | 0.7819735 | 0.76 | 0.7037761 | 16.606
2020-04-24 | 7875.28 | 10.3 | 2.82 | 39.26 | 21.9 | 36.23814 | 21.9 | 37.81077 | 20.21434 | 36.02 | 33.24752 | 0.7511834 | 0.73 | 0.6738115 | 16.162
2020-04-25 | 7692.98 | 10.6 | 2.26 | 43.25 | 19.59 | 39.55955 | 19.59 | 35.95155 | 17.91842 | 34.9 | 31.92204 | 0.8287293 | 0.81 | 0.740884 | 15.076
2020-04-26 | 8090.99 | 8.9 | 2.2 | 45.74 | 17.77 | 42.60648 | 17.77 | 34.13369 | 16.55263 | 34.29 | 31.94089 | 0.4192229 | 0.41 | 0.3819121 | 14.616
2020-04-27 | 7019.13 | 14.8 | 3.2 | 39.53 | 21.29 | 34.79293 | 21.29 | 37.17479 | 18.73872 | 35.98 | 31.66835 | 0.8471074 | 0.82 | 0.7217355 | 14.896
2020-04-28 | 7331.46 | 11.6 | 3.51 | 32.11 | 24.58 | 29.4178 | 24.58 | 38.17956 | 22.51914 | 39.8 | 36.46305 | 0.7358275 | 0.71 | 0.6504716 | 17.981
2020-04-29 | 6865.14 | 10.7 | 3.77 | 35.64 | 22.77 | 33.07339 | 22.77 | 37.58046 | 21.13022 | 37.82 | 35.09639 | 0.5923309 | 0.57 | 0.5289515 | 17.051
2020-04-30 | 6810.74 | 15.7 | 6.19 | 31.75 | 25.97 | 28.53134 | 25.97 | 41.8466 | 23.33729 | 36.09 | 32.43137 | 0.6928899 | 0.65 | 0.5841062 | 16.242
2020-05-01 | 7406.07 | 12.4 | 4.56 | 34.87 | 23.61 | 32.00557 | 23.61 | 38.97969 | 21.67054 | 36.96 | 33.92389 | 0.4610226 | 0.44 | 0.4038558 | 16.663
2020-05-02 | 7847.56 | 10.6 | 3.64 | 34.43 | 23.25 | 31.94315 | 23.25 | 37.54239 | 21.57067 | 38.68 | 35.88618 | 0.5085098 | 0.49 | 0.4546077 | 17.582
2020-05-03 | 7218.49 | 10.4 | 3.2 | 35.78 | 23.76 | 33.11868 | 23.76 | 38.93805 | 21.99273 | 37.26 | 34.4886 | 0.9917355 | 0.96 | 0.888595 | 17.096
2020-05-04 | 6903.29 | 11.8 | 3.72 | 35.38 | 23.93 | 32.41084 | 23.93 | 39.29392 | 21.92175 | 36.97 | 33.86741 | 0.7893644 | 0.76 | 0.6962194 | 16.831
2020-05-05 | 7495.16 | 7.8 | 2.43 | 43.09 | 20.43 | 40.71844 | 20.43 | 37.5 | 19.30559 | 34.05 | 32.17598 | 0.399713 | 0.39 | 0.3685354 | 15.628
2020-05-06 | 7617.79 | 11 | 3.04 | 38.45 | 23.22 | 35.29342 | 23.22 | 39.68552 | 21.31374 | 35.29 | 32.39284 | 0.4537954 | 0.44 | 0.4038779 | 16.125
2020-05-07 | 6856.67 | 9.9 | 2.22 | 41.28 | 20.88 | 38.03772 | 20.88 | 36.95575 | 19.24001 | 35.62 | 32.82227 | 0.4908979 | 0.48 | 0.442299 | 15.733
2020-05-08 | 7893.4 | 9.1 | 2.25 | 41.29 | 22.4 | 38.39653 | 22.4 | 39.67411 | 20.83028 | 34.06 | 31.67319 | 0.4501279 | 0.44 | 0.4091662 | 15.534
2020-05-09 | 7213.69 | 13.2 | 3.85 | 29.26 | 26.16 | 26.41464 | 26.16 | 39.10898 | 23.6161 | 40.73 | 36.76926 | 0.8632345 | 0.83 | 0.7492876 | 18.201
2020-05-10 | 7504.93 | 11.9 | 3.61 | 34.94 | 23.91 | 31.93499 | 23.91 | 38.90968 | 21.85363 | 37.54 | 34.31138 | 0.7469655 | 0.72 | 0.6580766 | 16.667
2020-05-11 | 7114.86 | 14.1 | 4.5 | 30.39 | 26.39 | 27.33509 | 26.39 | 40.53141 | 23.73718 | 38.72 | 34.82773 | 0.7434555 | 0.71 | 0.6386283 | 17.334
2020-05-12 | 7082.06 | 9.6 | 2.67 | 33.75 | 23.61 | 31.34696 | 23.61 | 37.13432 | 21.92894 | 39.97 | 37.12409 | 0.7397514 | 0.72 | 0.6687352 | 18.114
2020-05-13 | 7295.47 | 13 | 3.67 | 36.33 | 23.84 | 32.81127 | 23.84 | 39.73333 | 21.53099 | 36.16 | 32.65774 | 0.8304786 | 0.8 | 0.7225164 | 15.983
2020-05-14 | 7764.56 | 12.5 | 4.21 | 28.61 | 26.77 | 26.13399 | 26.77 | 39.84817 | 24.45323 | 40.41 | 36.91278 | 0.6159307 | 0.59 | 0.5389393 | 18.528
2020-05-15 | 6823.85 | 10.3 | 2.86 | 37.59 | 21.51 | 34.71096 | 21.51 | 36.12091 | 19.86254 | 38.04 | 35.1265 | 0.6176652 | 0.6 | 0.5540457 | 16.708
2020-05-16 | 7283.76 | 11.2 | 4.07 | 36.65 | 22.68 | 33.92599 | 22.68 | 38.25911 | 20.99431 | 36.6 | 33.8797 | 0.6046075 | 0.58 | 0.5368915 | 16.446
2020-05-17 | 7676.86 | 13.8 | 3.44 | 32.92 | 24.11 | 29.38799 | 24.11 | 37.88498 | 21.52322 | 39.53 | 35.28879 | 0.569594 | 0.55 | 0.4909901 | 17.199
2020-05-18 | 7644.1 | 10.7 | 3.85 | 33.04 | 23.85 | 30.68614 | 23.85 | 37.79116 | 22.15086 | 39.26 | 36.46301 | 0.624025 | 0.6 | 0.5572543 | 17.973
2020-05-19 | 6857.51 | 13.5 | 4 | 36.09 | 23.46 | 32.51859375 | 23.46 | 39.15874 | 21.1384375 | 36.45 | 32.84296875 | 0.7083333 | 0.68 | 0.6127083 | 16.106
2020-05-20 | 7626.37 | 14.6 | 5.14 | 30.99 | 26.67 | 27.89949 | 26.67 | 41.75669 | 24.01031 | 37.2 | 33.4902 | 0.8855155 | 0.84 | 0.7562302 | 16.889
2020-05-21 | 7833.13 | 10.8 | 3.69 | 34.75 | 22.67 | 32.18461 | 22.67 | 36.82586 | 20.99641 | 38.89 | 36.01898 | 0.674904 | 0.65 | 0.6020143 | 17.384
2020-05-22 | 6733.44 | 11.2 | 3.63 | 32.74 | 23.77 | 30.16823 | 23.77 | 37.35659 | 21.90283 | 39.86 | 36.72894 | 0.6641071 | 0.64 | 0.5897271 | 17.862
2020-05-23 | 6731.96 | 10.4 | 3.7 | 34.73 | 22.27 | 32.31369 | 22.27 | 36.17021 | 20.72058 | 39.3 | 36.56573 | 0.6645898 | 0.64 | 0.5954725 | 17.365
2020-05-24 | 7412.11 | 11.7 | 3.59 | 36.17 | 22.81 | 33.12738 | 22.81 | 37.86521 | 20.89122 | 37.43 | 34.28139 | 0.6742039 | 0.65 | 0.5953221 | 16.59
2020-05-25 | 6907.91 | 13.4 | 4.11 | 30.76 | 24.86 | 27.77991 | 24.86 | 38.16981 | 22.45152 | 40.27 | 36.36857 | 0.6152884 | 0.59 | 0.5328397 | 17.805
2020-05-26 | 7276.77 | 11.5 | 3.71 | 39.41 | 21.4 | 36.22167 | 21.4 | 37.62307 | 19.66871 | 35.48 | 32.60962 | 0.4673382 | 0.45 | 0.4135944 | 15.488
2020-05-27 | 7060.04 | 10.5 | 3.8 | 37.64 | 21.28 | 35.0185 | 21.28 | 36.3388 | 19.79792 | 37.28 | 34.68358 | 0.4365904 | 0.42 | 0.3907484 | 16.645
2020-05-28 | 5234.29 | 13.6 | 4.8 | 36.52 | 22.63 | 33.1442 | 22.63 | 38.5651 | 20.53815 | 36.05 | 32.71765 | 0.9558824 | 0.91 | 0.8258824 | 15.603
2020-05-29 | 6212.48 | 14.4 | 5.45 | 33.49 | 24.57 | 30.31987 | 24.57 | 40.23911 | 22.24423 | 36.49 | 33.0359 | 0.7086198 | 0.67 | 0.6065785 | 16.287
2020-05-30 | 5064.99 | 12.8 | 4.61 | 37.66 | 22.16 | 34.42659 | 22.16 | 38.38559 | 20.25739 | 35.57 | 32.51603 | 0.5451305 | 0.52 | 0.4753538 | 15.511
2020-05-31 | 4800.14 | 12 | 4.71 | 35.56 | 22.69 | 32.83954 | 22.69 | 37.98761 | 20.95414 | 37.04 | 34.20632 | 0.5666912 | 0.54 | 0.4986882 | 16.532
2020-06-01 | 7400.65 | 12.8 | 4.06 | 36.47 | 22.68 | 33.14763 | 22.68 | 38.13688 | 20.61388 | 36.79 | 33.43848 | 0.5941213 | 0.5180738 | 0.5180738 | 16.074
2020-06-02 | 6447.51 | 11.1 | 3.16 | 37.39 | 21.81 | 34.32436 | 21.81 | 36.68629 | 20.02178 | 37.64 | 34.55386 | 0.5782734 | 0.5140851 | 0.5140851 | 16.512
2020-06-03 | 6100.94 | 12.7 | 4.94 | 29.57 | 25.32 | 27.15612 | 25.32 | 38.66239 | 23.25306 | 40.17 | 36.89082 | 0.5154639 | 0.45 | 0.45 | 18.201
2020-06-04 | 6337.68 | 14 | 4.8 | 29.7 | 26.04 | 26.82983 | 26.04 | 39.75573 | 23.52353 | 39.46 | 35.64664 | 0.5777311 | 0.4968487 | 0.4968487 | 17.652
2020-06-05 | 6160.01 | 14.4 | 5.87 | 30.43 | 25.63 | 27.67245 | 25.63 | 40.23548 | 23.30743 | 38.07 | 34.62012 | 0.5311803 | 0.4546903 | 0.4546903 | 17.138
2020-06-06 | 6593.34 | 13.4 | 4.64 | 39.82 | 21.21 | 36.16204 | 21.21 | 38.18869 | 19.2616 | 34.33 | 31.17636 | 0.4823826 | 0.4177433 | 0.4177433 | 14.729
2020-06-07 | 6670.14 | 13.5 | 4.69 | 37.05 | 22.81 | 33.62528 | 22.81 | 39.15208 | 20.70155 | 35.45 | 32.17317 | 0.4721435 | 0.4084042 | 0.4084042 | 15.486
2020-06-08 | 6487.34 | 15.9 | 6.3 | 34.21 | 24.32 | 30.70503 | 24.32 | 40.88082 | 21.8283 | 35.17 | 31.56667 | 0.5336179 | 0.4487727 | 0.4487727 | 15.374
2020-06-09 | 6650.93 | 13 | 4.82 | 41.02 | 19.66 | 37.49464 | 19.66 | 36.29985 | 17.97037 | 34.5 | 31.53499 | 0.7039294 | 0.6124186 | 0.6124186 | 14.442
2020-06-10 | 6452.18 | 17.2 | 6.78 | 35.31 | 23.86 | 31.3631 | 23.86 | 41.20186 | 21.19296 | 34.05 | 30.24394 | 0.4934563 | 0.4085818 | 0.4085818 | 14.48
2020-06-11 | 5555.44 | 13.2 | 5.05 | 42.12 | 20.32 | 38.50464 | 20.32 | 38.46299 | 18.57584 | 32.51 | 29.71952 | 0.5055292 | 0.4387994 | 0.4387994 | 13.793
2020-06-12 | 5764.44 | 10 | 3.72 | 44.87 | 17.66 | 41.94329 | 17.66 | 34.35129 | 16.5081 | 33.75 | 31.54861 | 0.4362277 | 0.3926049 | 0.3926049 | 14.293
2020-06-13 | 5168.6 | 14 | 6.2 | 43.44 | 20.53 | 39.82772 | 20.53 | 40.76648 | 18.82281 | 29.83 | 27.34947 | 0.2558635 | 0.2200426 | 0.2200426 | 12.812
2020-06-14 | 5374.66 | 17.7 | 7.58 | 37.02 | 23.53 | 32.96631 | 23.53 | 42.47292 | 20.95346 | 31.87 | 28.38023 | 0.3246051 | 0.26715 | 0.26715 | 13.444
2020-06-15 | 5557.48 | 12.9 | 4.87 | 46.59 | 19.03 | 42.6573 | 19.03 | 39.20478 | 17.42366 | 29.51 | 27.01904 | 0.2627983 | 0.2288973 | 0.2288973 | 12.445
2020-06-16 | 5533.88 | 14.5 | 5.4 | 44.87 | 20.27 | 40.55375 | 20.27 | 40.7601 | 18.32014 | 29.46 | 26.62611 | 0.3699789 | 0.3163319 | 0.3163319 | 12.378
2020-06-17 | 6379.6 | 14.5 | 5.56 | 43.39 | 21 | 39.28256 | 21 | 41.13614 | 19.01207 | 30.05 | 27.20537 | 0.2329521 | 0.1991741 | 0.1991741 | 12.777
2020-06-18 | 6291.55 | 13.4 | 5.38 | 44.64 | 19.16 | 40.85631 | 19.16 | 38.33533 | 17.536 | 30.82 | 28.20769 | 0.3381949 | 0.2928768 | 0.2928768 | 12.975
2020-06-19 | 5549.94 | 12.2 | 4.64 | 44.6 | 18.65 | 41.06418 | 18.65 | 36.74153 | 17.17146 | 32.11 | 29.56437 | 0.4928691 | 0.4327391 | 0.4327391 | 13.498
2020-06-20 | 6043.67 | 15.2 | 5.23 | 43.53 | 20.08 | 38.95055 | 20.08 | 39.18813 | 17.96754 | 31.16 | 27.8819 | 0.4853857 | 0.411607 | 0.411607 | 12.838
2020-06-21 | 2957.22 | 16.2 | 6.03 | 42.15 | 21.99 | 37.58827 | 21.99 | 42.43535 | 19.61011 | 29.83 | 26.60162 | 0.3298925 | 0.2764499 | 0.2764499 | 12.517
2020-06-22 | 3229.08 | 10.9 | 4.15 | 49.79 | 17.49 | 46.28366 | 17.49 | 37.97221 | 16.25831 | 28.57 | 26.55803 | 0.1982264 | 0.1766197 | 0.1766197 | 12.211
2020-06-23 | 2865.77 | 12.5 | 4.45 | 47.07 | 18.86 | 43.1044 | 18.86 | 38.90264 | 17.27106 | 29.62 | 27.12454 | 0.3663004 | 0.3205128 | 0.3205128 | 12.506
2020-06-24 | 3181.99 | 13.2 | 4.48 | 46.68 | 18.7 | 42.41859 | 18.7 | 38.28829 | 16.99288 | 30.14 | 27.38853 | 0.3559464 | 0.3089615 | 0.3089615 | 12.578
2020-06-25 | 3144.91 | 15 | 5.08 | 44.54 | 20.18 | 39.88517 | 20.18 | 40.05558 | 18.07101 | 30.2 | 27.04383 | 0.4108723 | 0.3492415 | 0.3492415 | 12.659
2020-06-26 | 2571.42 | 15.8 | 5.92 | 40.08 | 21.69 | 35.87092 | 21.69 | 40.16667 | 19.41218 | 32.31 | 28.9169 | 0.3295068 | 0.2774447 | 0.2774447 | 13.465
2020-06-27 | 2910.16 | 15.9 | 5.51 | 42.47 | 21.13 | 37.80005 | 21.13 | 40.61899 | 18.80657 | 30.89 | 27.49337 | 0.2645783 | 0.2225103 | 0.2225103 | 12.812
2020-06-28 | 3062.12 | 14.5 | 5.71 | 42.65 | 21.43 | 38.67404 | 21.43 | 41.49884 | 19.43223 | 30.21 | 27.39373 | 0.201506 | 0.1722876 | 0.1722876 | 12.895
2020-06-29 | 2871.26 | 15.9 | 5.38 | 42.34 | 21.58 | 37.63257 | 21.58 | 41.27774 | 19.1807 | 30.7 | 27.28673 | 0.3487635 | 0.2933101 | 0.2933101 | 12.832
2020-06-30 | 2886.26 | 10.4 | 3.58 | 47.17 | 17.65 | 43.83356 | 17.65 | 35.83756 | 16.40158 | 31.6 | 29.36486 | 0.3318814 | 0.2973657 | 0.2973657 | 13.45
2020-07-01 | 2834.8 | 12.8 | 4.89 | 44.28 | 19.31 | 40.59737 | 19.31 | 37.98938 | 17.70405 | 31.52 | 28.89858 | 0.3049101 | 0.29 | 0.2658816 | 13.354
2020-07-02 | 2545.06 | 13.7 | 4.8 | 44.46 | 19.1 | 40.30355 | 19.1 | 37.64289 | 17.31439 | 31.64 | 28.68206 | 0.2415966 | 0.23 | 0.2084979 | 13.125
2020-07-03 | 2742.54 | 16.3 | 6.06 | 40.91 | 21.12 | 36.45057 | 21.12 | 39.82651 | 18.8178 | 31.91 | 28.43163 | 0.3512881 | 0.33 | 0.2940281 | 13.202
2020-07-04 | 2707.32 | 15.7 | 5.57 | 42.87 | 20.32 | 38.27111 | 20.32 | 39.4104 | 18.14017 | 31.24 | 27.88872 | 0.3494652 | 0.33 | 0.2945992 | 12.871
2020-07-05 | 2683.58 | 20.5 | 7.97 | 36.69 | 25.24 | 31.69461 | 25.24 | 45.60896 | 21.80354 | 30.1 | 26.00185 | 0.2825166 | 0.26 | 0.2246007 | 12.567
2020-07-06 | 2711.59 | 14.4 | 5.26 | 44.77 | 20.27 | 40.45083 | 20.27 | 40.56434 | 18.31446 | 29.7 | 26.83471 | 0.2638801 | 0.25 | 0.2258814 | 12.567
2020-07-07 | 3247.96 | 17.4 | 6.86 | 38.15 | 23.03 | 33.83283 | 23.03 | 41.88034 | 20.42386 | 31.96 | 28.34331 | 0.4187245 | 0.39 | 0.3458664 | 13.409
2020-07-08 | 2774.16 | 17.5 | 7.07 | 37.5 | 23.78 | 33.29119 | 23.78 | 42.90096 | 21.11105 | 31.65 | 28.09776 | 0.4519531 | 0.42 | 0.3728613 | 13.438
2020-07-09 | 2885.26 | 18.9 | 7.54 | 35.97 | 24.28 | 31.55058 | 24.28 | 42.98106 | 21.29686 | 32.21 | 28.25255 | 0.3677266 | 0.34 | 0.2982263 | 13.53
2020-07-10 | 2667.72 | 16.9 | 6.3 | 40.32 | 22.59 | 35.75872 | 22.59 | 42.31922 | 20.03446 | 30.79 | 27.30682 | 0.3415155 | 0.32 | 0.2837994 | 13.004
2020-07-11 | 2837.68 | 15.9 | 6.43 | 41.81 | 21.95 | 37.57851 | 21.95 | 42.40726 | 19.72849 | 29.81 | 26.793 | 0.2030565 | 0.19 | 0.1707705 | 12.887
2020-07-12 | 2778.05 | 16.4 | 6.44 | 39.89 | 22.87 | 35.64348 | 22.87 | 42.61226 | 20.43536 | 30.8 | 27.52116 | 0.1710133 | 0.16 | 0.1429671 | 13.35
2020-07-13 | 2820.7 | 12.7 | 4.7 | 45.49 | 18.83 | 41.67132 | 18.83 | 37.80365 | 17.24931 | 30.98 | 28.37937 | 0.1888772 | 0.18 | 0.1648898 | 13.076
2020-07-14 | 2666.46 | 20.3 | 8.26 | 36.62 | 25.12 | 31.81397 | 25.12 | 45.57329 | 21.82324 | 30 | 26.06279 | 0.2507085 | 0.23 | 0.1998147 | 12.637
2020-07-15 | 2802.63 | 17.4 | 7.12 | 38.22 | 22.93 | 33.98979 | 22.93 | 41.95024 | 20.3921 | 31.73 | 28.21811 | 0.5060293 | 0.47 | 0.4179802 | 13.264
2020-07-16 | 2989.36 | 11.8 | 4.19 | 46.39 | 18.24 | 42.70533 | 18.24 | 36.90813 | 16.79123 | 31.18 | 28.70343 | 0.4383676 | 0.42 | 0.3866402 | 13.208
2020-07-17 | 2835.61 | 11.2 | 3.81 | 49.46 | 17.07 | 45.66013 | 17.07 | 36.529 | 15.75856 | 29.66 | 27.38131 | 0.3014866 | 0.29 | 0.2677201 | 12.443
2020-07-18 | 2798.49 | 12.3 | 4.35 | 44.27 | 18.2 | 40.59048 | 18.2 | 35.42234 | 16.6873 | 33.18 | 30.42223 | 0.5959226 | 0.57 | 0.5226242 | 13.823
2020-07-19 | 2854.13 | 12.2 | 3.69 | 46.47 | 17.06 | 42.36389 | 17.06 | 34.22953 | 15.55257 | 32.78 | 29.88354 | 0.6437545 | 0.62 | 0.5652165 | 13.328
2020-07-20 | 2894.65 | 13.1 | 4.14 | 45.4 | 18.93 | 41.15648 | 18.93 | 37.51486 | 17.16062 | 31.53 | 28.5829 | 0.1982057 | 0.19 | 0.1722408 | 13.3
2020-07-21 | 3113.11 | 15.4 | 5.09 | 45.08 | 19.38 | 40.18299 | 19.38 | 38.89223 | 17.27477 | 30.45 | 27.14224 | 0.2001897 | 0.19 | 0.1693604 | 12.514
2020-07-22 | 2985.88 | 14.5 | 5 | 44.43 | 19.4 | 39.987 | 19.4 | 38.36267 | 17.46 | 31.17 | 28.053 | 0.3578947 | 0.34 | 0.306 | 12.98
2020-07-23 | 3074.14 | 14 | 4.22 | 45.13 | 18.06 | 40.52182 | 18.06 | 35.65647 | 16.21591 | 32.59 | 29.26227 | 0.5011485 | 0.48 | 0.4309877 | 13.086
2020-07-24 | 3049.54 | 13.6 | 4.92 | 46.5 | 18.98 | 42.25494 | 18.98 | 39.06958 | 17.24729 | 29.6 | 26.89777 | 0.2734539 | 0.26 | 0.2362642 | 12.346
2020-07-25 | 3014.45 | 14.6 | 4.66 | 44.58 | 19.16 | 39.93216 | 19.16 | 37.74626 | 17.16241 | 31.6 | 28.30543 | 0.471995 | 0.45 | 0.4030837 | 12.949
2020-07-26 | 2935.88 | 13 | 3.42 | 45.81 | 17.4 | 41.266 | 17.4 | 34.27221 | 15.67405 | 33.37 | 30.05995 | 1.066473 | 1.03 | 0.9278318 | 13.252
2020-07-27 | 2982.66 | 13.1 | 4.25 | 42.4 | 19.62 | 38.48104 | 19.62 | 36.77601 | 17.80656 | 33.73 | 30.6124 | 0.4386423 | 0.42 | 0.3811802 | 14.005
2020-07-28 | 2888.83 | 9.2 | 2.43 | 50.14 | 14.86 | 46.66098 | 14.86 | 31.33038 | 13.82892 | 32.57 | 30.3101 | 0.5022035 | 0.49 | 0.4560008 | 13.255
2020-07-29 | 2709.78 | 11.9 | 3.52 | 45.4 | 17.67 | 41.45667 | 17.67 | 34.5928 | 16.13523 | 33.41 | 30.50809 | 0.8084577 | 0.78 | 0.7122512 | 13.689
2020-07-30 | 2406.61 | 12.9 | 4.32 | 38.4 | 20.79 | 34.95652 | 20.79 | 36.29539 | 18.92568 | 36.49 | 33.2178 | 0.5330268 | 0.51 | 0.4642663 | 15.428
2020-07-31 | 2417.4 | 12.2 | 3.77 | 41.49 | 19.04 | 37.85537 | 19.04 | 34.78261 | 17.37205 | 35.7 | 32.57259 | 0.4884132 | 0.47 | 0.4288268 | 14.899
2020-08-01 | 2834.8 | 10.42936 | 3.308869 | 44.02599 | 19.01208 | 40.78385 | 19.01208 | 36.09993 | 17.612 | 33.65306 | 31.1748 | 0.4384878 | 0.4239788 | 0.3927563 | 14.41274
2020-08-02 | 2545.06 | 14.22518 | 6.082613 | 36.85316 | 22.23381 | 33.65802 | 22.23381 | 38.96278 | 20.30615 | 34.83042 | 31.81064 | 0.4635537 | 0.4353575 | 0.3976123 | 14.94576
2020-08-03 | 2742.54 | 13.85977 | 5.629722 | 37.42123 | 21.4506 | 34.15772 | 21.4506 | 37.66631 | 19.57989 | 35.49844 | 32.40262 | 0.7567039 | 0.7141035 | 0.6518265 | 14.99796
2020-08-04 | 2707.32 | 13.53387 | 4.55555 | 39.8998 | 21.70566 | 36.14649 | 21.70566 | 39.07786 | 19.66384 | 33.83899 | 30.6558 | 0.4136785 | 0.3948331 | 0.3576918 | 14.57026
2020-08-05 | 2683.58 | 11.03649 | 3.708268 | 44.70458 | 18.44483 | 41.30237 | 18.44483 | 35.75469 | 17.0411 | 33.14232 | 30.62005 | 0.5904395 | 0.5685444 | 0.5252757 | 13.85261
2020-08-06 | 2711.59 | 13.52113 | 4.885174 | 41.55362 | 19.7089 | 37.78076 | 19.7089 | 36.79698 | 17.91943 | 33.8523 | 30.77868 | 0.5490039 | 0.5221841 | 0.4747724 | 13.9585
2020-08-07 | 3247.96 | 14.11568 | 6.069234 | 36.93195 | 21.98234 | 33.76823 | 21.98234 | 38.5663 | 20.09925 | 35.01648 | 32.01684 | 0.8539168 | 0.8020906 | 0.7333807 | 14.66228
2020-08-08 | 2774.16 | 12.99868 | 5.370066 | 40.89736 | 20.21179 | 37.60041 | 20.21179 | 37.61551 | 18.58241 | 33.52079 | 30.81851 | 0.6594543 | 0.6240412 | 0.573734 | 14.0082
2020-08-09 | 2885.26 | 10.96927 | 4.06539 | 45.0184 | 17.84848 | 41.77868 | 17.84848 | 35.05461 | 16.56402 | 33.06773 | 30.68803 | 0.4891119 | 0.4692276 | 0.4354599 | 13.87771
2020-08-10 | 2667.72 | 12.25211 | 4.493035 | 44.94881 | 18.57347 | 41.29712 | 18.57347 | 36.73684 | 17.06454 | 31.98469 | 29.38622 | 0.7502318 | 0.7165236 | 0.6583126 | 13.21318
2020-08-11 | 2837.68 | 10.35808 | 4.54903 | 45.19938 | 18.96807 | 42.44859 | 18.96807 | 37.74621 | 17.81369 | 31.28352 | 29.37964 | 0.7975626 | 0.7612813 | 0.7149504 | 13.41143
2020-08-12 | 2778.05 | 10.79751 | 3.889864 | 46.77611 | 18.2312 | 43.41421 | 18.2312 | 36.95461 | 16.92088 | 31.10283 | 28.8674 | 0.9251265 | 0.8891403 | 0.8252358 | 13.0531
2020-08-13 | 2820.7 | 10.85895 | 4.072236 | 46.14247 | 18.61268 | 42.87797 | 18.61268 | 37.3859 | 17.29587 | 31.17261 | 28.96721 | 0.4930248 | 0.4729476 | 0.4394874 | 13.2166
2020-08-14 | 2666.46 | 13.23749 | 4.818747 | 44.83127 | 19.62946 | 40.86596 | 19.62946 | 38.98602 | 17.89324 | 30.72053 | 28.00331 | 0.6292521 | 0.59893 | 0.5459549 | 12.79133
2020-08-15 | 2802.63 | 19.28156 | 7.877824 | 36.42065 | 24.09191 | 31.91216 | 24.09191 | 43.25179 | 21.10959 | 31.60962 | 27.69669 | 0.5089847 | 0.4688878 | 0.4108445 | 13.08551
2020-08-16 | 2989.36 | 16.33771 | 6.052314 | 39.83274 | 22.00834 | 35.47185 | 22.00834 | 40.66962 | 19.59887 | 32.1066 | 28.59157 | 0.5300214 | 0.4979428 | 0.443428 | 13.42136
2020-08-17 | 2835.61 | 18.63568 | 7.032705 | 38.44667 | 23.14045 | 33.64826 | 23.14045 | 42.44348 | 20.25236 | 31.38017 | 27.46371 | 0.5041875 | 0.4687295 | 0.4102288 | 12.997
2020-08-18 | 2798.49 | 19.82102 | 6.705254 | 38.63368 | 22.24686 | 33.2024 | 22.24686 | 40.69964 | 19.1193 | 32.41421 | 27.85729 | 0.6205593 | 0.5789492 | 0.4975581 | 12.82848
2020-08-19 | 2854.13 | 18.36663 | 7.076046 | 38.56608 | 22.03938 | 33.88017 | 22.03938 | 40.54497 | 19.36152 | 32.31849 | 28.39168 | 0.569707 | 0.5293943 | 0.465071 | 13.16022
2020-08-20 | 2894.65 | 17.46799 | 6.834926 | 38.56372 | 22.24004 | 34.16239 | 22.24004 | 40.73166 | 19.70175 | 32.36132 | 28.66787 | 0.5698948 | 0.5309429 | 0.4703456 | 13.36232
2020-08-21 | 3113.11 | 22.96505 | 9.307819 | 32.91291 | 26.81349 | 27.9566 | 26.81349 | 46.40676 | 22.77568 | 30.96578 | 26.30268 | 0.2529581 | 0.2294133 | 0.1948662 | 12.70928
2020-08-22 | 2985.88 | 20.6406 | 8.376794 | 35.68539 | 24.87861 | 30.90889 | 24.87861 | 44.47548 | 21.5486 | 31.0592 | 26.90192 | 0.4870127 | 0.4462166 | 0.3864903 | 12.64671
2020-08-23 | 3074.14 | 19.39691 | 7.988967 | 36.99269 | 23.91208 | 32.40617 | 23.91208 | 43.46201 | 20.94735 | 31.10627 | 27.24957 | 0.7049488 | 0.6486307 | 0.5682105 | 12.74245
2020-08-24 | 3049.54 | 24.59199 | 8.850135 | 30.81353 | 28.7979 | 25.49194 | 28.7979 | 47.72896 | 23.82442 | 31.53843 | 26.09165 | 0.4434643 | 0.4042171 | 0.3344076 | 12.72772
2020-08-25 | 3014.45 | 16.50877 | 4.404763 | 42.29233 | 19.3097 | 36.93739 | 19.3097 | 36.22636 | 16.86476 | 33.99321 | 29.68908 | 1.568906 | 1.499799 | 1.309899 | 12.80994
2020-08-26 | 2935.88 | 21.88833 | 7.345692 | 36.99678 | 23.09227 | 31.18992 | 23.09227 | 41.48993 | 19.4678 | 32.56526 | 27.45395 | 0.9009225 | 0.8347435 | 0.7037256 | 12.44881
2020-08-27 | 2982.66 | 23.77216 | 8.973167 | 31.49951 | 26.10051 | 26.37837 | 26.10051 | 43.84627 | 21.85713 | 33.42681 | 27.99234 | 0.6902941 | 0.6283529 | 0.5261963 | 13.04242
2020-08-28 | 2888.83 | 23.16846 | 10.26061 | 33.37694 | 26.05927 | 28.5761 | 26.05927 | 46.23516 | 22.31098 | 30.30318 | 25.94446 | 0.5395683 | 0.4842053 | 0.4145587 | 12.26184
2020-08-29 | 2709.78 | 20.31057 | 8.608701 | 37.41988 | 23.89326 | 32.62858 | 23.89326 | 44.27021 | 20.83393 | 30.07816 | 26.22691 | 0.622204 | 0.5686404 | 0.4958308 | 12.20541
2020-08-30 | 2406.61 | 19.93347 | 7.422191 | 38.33365 | 22.01562 | 33.15311 | 22.01562 | 40.58615 | 19.04035 | 32.22854 | 27.87307 | 0.6720734 | 0.6221908 | 0.5381058 | 12.51935
2020-08-31 | 2417.4 | 24.0967 | 9.457628 | 34.17147 | 26.34686 | 28.64655 | 26.34686 | 46.7384 | 22.08705 | 30.02404 | 25.1697 | 0.4695027 | 0.4250989 | 0.356368 | 12.02695
2020-09-01 | 2805.37 | 21.7 | 8.53 | 33.87 | 25.33 | 28.99334 | 25.33 | 43.97569 | 21.68295 | 32.27 | 27.62371 | 0.5684924 | 0.52 | 0.4451296 | 13.022
2020-09-02 | 2984.07 | 21 | 8.53 | 36.57 | 23.82 | 31.58445 | 23.82 | 43.38798 | 20.57265 | 31.08 | 26.8429 | 0.5903575 | 0.54 | 0.4663824 | 12.507
2020-09-03 | 2874.51 | 20.7 | 8.28 | 38.13 | 23.91 | 32.96674 | 23.91 | 44.61653 | 20.6723 | 29.68 | 25.66097 | 0.5560401 | 0.51 | 0.4409398 | 12.047
2020-09-04 | 2544.96 | 24.9 | 11.08 | 31.88 | 27.4 | 26.92519 | 27.4 | 48.03647 | 23.14148 | 29.64 | 25.03333 | 0.2923977 | 0.26 | 0.2195906 | 12.128
2020-09-05 | 2721.07 | 24.8 | 10.22 | 31.34 | 26.47 | 26.25048 | 26.47 | 45.29432 | 22.17135 | 31.97 | 26.77817 | 0.5123636 | 0.46 | 0.3852974 | 12.655
2020-09-06 | 2915.31 | 19.8 | 6.69 | 36.59 | 21.73 | 31.44913 | 21.73 | 38.311 | 18.67695 | 34.99 | 30.07393 | 0.8573572 | 0.8 | 0.6876005 | 13.441
2020-09-07 | 2896.15 | 21.3 | 8.51 | 32.68 | 24.01 | 28.11144 | 24.01 | 40.82639 | 20.65348 | 34.8 | 29.93507 | 0.7323205 | 0.67 | 0.5763362 | 13.75
2020-09-08 | 2695.76 | 23.3 | 9.74 | 31.65 | 27.42 | 26.89514 | 27.42 | 46.78383 | 23.30062 | 31.19 | 26.50424 | 0.5096388 | 0.46 | 0.390893 | 12.923
2020-09-09 | 2925.92 | 21.3 | 9.23 | 35.5 | 24.26 | 30.77944 | 24.26 | 43.89361 | 21.03406 | 31.01 | 26.88649 | 0.6830451 | 0.62 | 0.5375565 | 12.664
2020-09-10 | 2957.8 | 20.6 | 8.71 | 36.12 | 24.72 | 31.41558 | 24.72 | 44.80696 | 21.50036 | 30.45 | 26.48406 | 0.7886954 | 0.72 | 0.6262241 | 12.493
2020-09-11 | 2971.98 | 21.1 | 9.47 | 36.12 | 24.48 | 31.47982 | 24.48 | 44.99173 | 21.33516 | 29.93 | 26.08502 | 0.8395007 | 0.76 | 0.6623661 | 12.292
2020-09-12 | 3060.79 | 22.6 | 9.91 | 34.52 | 24.6 | 29.65754 | 24.6 | 44.26849 | 21.13487 | 30.97 | 26.60759 | 0.7992008 | 0.72 | 0.6185814 | 12.456
2020-09-13 | 2864.89 | 21.9 | 8.76 | 36.99 | 23.8 | 31.66286 | 23.8 | 43.87097 | 20.37242 | 30.45 | 26.06472 | 0.7781675 | 0.71 | 0.6077488 | 12.106
2020-09-14 | 2885.8 | 21.6 | 9.08 | 36.92 | 23.36 | 31.83599 | 23.36 | 43.25926 | 20.14325 | 30.64 | 26.42077 | 0.8468984 | 0.77 | 0.6639683 | 12.202
2020-09-15 | 2816.32 | 22.2 | 9.45 | 36.26 | 23.89 | 31.15437 | 23.89 | 44.00442 | 20.52614 | 30.4 | 26.11949 | 0.7951408 | 0.72 | 0.6186195 | 12.126
2020-09-16 | 2902.81 | 22.4 | 8.58 | 35.59 | 25.26 | 30.20984 | 25.26 | 45.24449 | 21.44144 | 30.57 | 25.94872 | 0.5359877 | 0.49 | 0.4159265 | 12.302
2020-09-17 | 3198.22 | 20.7 | 7.77 | 37.26 | 24.4 | 32.03641 | 24.4 | 44.38785 | 20.97929 | 30.57 | 26.2843 | 0.5963352 | 0.55 | 0.4728939 | 12.399
2020-09-18 | 2721.81 | 21.3 | 10.43 | 33.43 | 24.51 | 29.37302 | 24.51 | 43.65871 | 21.53553 | 31.63 | 27.79146 | 0.7368539 | 0.66 | 0.579904 | 13.143
2020-09-19 | 2826.71 | 20.7 | 9.44 | 35.73 | 24.29 | 31.28742 | 24.29 | 44.30057 | 21.26984 | 30.54 | 26.74273 | 0.850265 | 0.77 | 0.6742602 | 12.563
2020-09-20 | 2768 | 20.3 | 9.01 | 36.74 | 23.4 | 32.18132 | 23.4 | 43.13364 | 20.49654 | 30.85 | 27.02215 | 0.7253544 | 0.66 | 0.5781075 | 12.652
2020-09-21 | 2803.98 | 15.6 | 7.25 | 40.49 | 21.63 | 36.84481 | 21.63 | 41.38921 | 19.68272 | 30.63 | 27.87247 | 0.884097 | 0.82 | 0.7461779 | 12.798
2020-09-22 | 2636.24 | 18.3 | 8.2 | 38.83 | 22.83 | 34.55785 | 22.83 | 43.09987 | 20.3182 | 30.14 | 26.82394 | 0.8714597 | 0.8 | 0.7119826 | 12.481
2020-09-23 | 2686.08 | 22.7 | 8.98 | 36.92 | 24.51 | 31.35482 | 24.51 | 45.30499 | 20.81546 | 29.59 | 25.12972 | 0.6372226 | 0.58 | 0.4925731 | 11.88
2020-09-24 | 2620.94 | 20.9 | 9.47 | 36.57 | 24.03 | 31.9528 | 24.03 | 44.53299 | 20.99606 | 29.93 | 26.15114 | 0.6738098 | 0.61 | 0.5329835 | 12.274
2020-09-25 | 2662.94 | 18.8 | 7.65 | 39.32 | 22.21 | 34.57265 | 22.21 | 41.88195 | 19.52845 | 30.82 | 27.09891 | 0.8987547 | 0.83 | 0.7297888 | 12.446
2020-09-26 | 2604.65 | 19.1 | 8.86 | 37.91 | 23.44 | 33.65064 | 23.44 | 44.03532 | 20.80641 | 29.79 | 26.44296 | 0.7790213 | 0.71 | 0.6302282 | 12.404
2020-09-27 | 2623.13 | 19.4 | 9.37 | 37.99 | 22.85 | 33.78566 | 22.85 | 43.40805 | 20.3212 | 29.79 | 26.49315 | 0.7723712 | 0.7 | 0.6225312 | 12.346
2020-09-28 | 2732.35 | 20.5 | 9.13 | 36.08 | 24.44 | 31.56553 | 24.44 | 44.60668 | 21.38197 | 30.35 | 26.55249 | 0.6822934 | 0.62 | 0.5424232 | 12.562
2020-09-29 | 2874.81 | 20.9 | 9.16 | 38.19 | 23.63 | 33.25439 | 23.63 | 44.88129 | 20.5761 | 29.02 | 25.26951 | 0.6384852 | 0.58 | 0.5050418 | 11.872
2020-09-30 | 2461.58 | 22.3 | 10.06 | 32.16 | 26.09 | 27.78332 | 26.09 | 45.15403 | 22.53939 | 31.69 | 27.37728 | 0.5003336 | 0.45 | 0.3887592 | 13.111
2020-10-01 | 2570.19 | 23.1 | 10.07 | 35.84 | 24.81 | 30.64713 | 24.81 | 45.868 | 21.21527 | 29.28 | 25.03761 | 0.555988 | 0.5 | 0.4275548 | 11.807
2020-10-02 | 2661.27 | 19.3 | 9.4 | 34.97 | 24.83 | 31.14877 | 24.83 | 44.63419 | 22.11679 | 30.8 | 27.43444 | 0.5077263 | 0.46 | 0.4097351 | 13.034
2020-10-03 | 2798.16 | 20 | 8.41 | 35.12 | 24.53 | 30.67584 | 24.53 | 43.43899 | 21.42592 | 31.94 | 27.89824 | 0.4804018 | 0.44 | 0.3843214 | 13.13
2020-10-04 | 2751.6 | 18.3 | 8.84 | 32.02 | 27.25 | 28.69717 | 27.25 | 46.07711 | 24.42217 | 31.89 | 28.58066 | 0.3290917 | 0.3 | 0.2688679 | 13.806
2020-10-05 | 2867.79 | 23.7 | 9.71 | 31.99 | 27.56 | 27.0333 | 27.56 | 47.27273 | 23.28971 | 30.74 | 25.97699 | 0.4540924 | 0.41 | 0.3464725 | 12.375
2020-10-06 | 2780.44 | 25 | 11.43 | 33.29 | 27.4 | 28.18957 | 27.4 | 49.56585 | 23.20199 | 27.88 | 23.60845 | 0.3161341 | 0.28 | 0.2371006 | 11.521
2020-10-07 | 2485.22 | 24.9 | 11.2 | 30.99 | 28.17 | 26.20889 | 28.17 | 48.72859 | 23.82395 | 29.64 | 25.06716 | 0.3265766 | 0.29 | 0.245259 | 12.183
2020-10-08 | 2446.41 | 24.8 | 11.3 | 32.41 | 27.42 | 27.47725 | 27.42 | 48.71203 | 23.24672 | 28.87 | 24.47603 | 0.3382187 | 0.3 | 0.2543405 | 11.871
2020-10-09 | 2289.13 | 24.1 | 10.43 | 28.75 | 28.71 | 24.36223 | 28.71 | 47.20487 | 24.32834 | 32.11 | 27.20943 | 0.3572625 | 0.32 | 0.2711622 | 13.398
2020-10-10 | 2067.89 | 21 | 9.65 | 25.61 | 29.24 | 22.39281 | 29.24 | 45.16528 | 25.5668 | 35.5 | 31.0404 | 0.4095185 | 0.37 | 0.3235196 | 15.551
2020-10-11 | 2594.68 | 21.7 | 7.73 | 22.38 | 30.38 | 18.99159 | 30.38 | 43.46831 | 25.78036 | 39.51 | 33.52805 | 0.4551859 | 0.42 | 0.3564105 | 16.913
2020-10-12 | 2616.96 | 22.6 | 9.54 | 29.88 | 28.35 | 25.56613 | 28.35 | 46.79762 | 24.25702 | 32.23 | 27.57685 | 0.3869113 | 0.35 | 0.2994694 | 13.734
2020-10-13 | 2333.87 | 25.7 | 10.58 | 32.96 | 27.33 | 27.3868 | 27.33 | 48.40595 | 22.70878 | 29.13 | 24.20442 | 0.3243122 | 0.29 | 0.240964 | 11.586
2020-10-14 | 2470.49 | 25.7 | 11.39 | 26.87 | 29.5 | 22.53065 | 29.5 | 47.78102 | 24.73592 | 32.24 | 27.03343 | 0.3385622 | 0.3 | 0.2515517 | 13.145
2020-10-15 | 2406.42 | 25 | 10.36 | 32.01 | 27.63 | 26.78213 | 27.63 | 47.94378 | 23.11747 | 30 | 25.1004 | 0.3681392 | 0.33 | 0.2761044 | 12.133
2020-10-16 | 2883.78 | 20.8 | 7.78 | 35.03 | 25.1 | 30.08432 | 25.1 | 43.88879 | 21.55628 | 32.09 | 27.5594 | 0.6397745 | 0.59 | 0.5067014 | 13.041
2020-10-17 | 2500.57 | 25.7 | 11.18 | 30.04 | 28.37 | 25.12916 | 28.37 | 48.26472 | 23.73217 | 30.41 | 25.43867 | 0.3377618 | 0.3 | 0.250957 | 12.298
2020-10-18 | 2577.77 | 24.8 | 11.19 | 31.24 | 27.8 | 26.45252 | 27.8 | 48.28904 | 23.53969 | 29.77 | 25.20779 | 0.3152798 | 0.28 | 0.2370904 | 12.235
2020-10-19 | 2899.67 | 22.5 | 9.78 | 34.28 | 25.17 | 29.44691 | 25.17 | 44.99464 | 21.62131 | 30.77 | 26.43178 | 0.5209488 | 0.47 | 0.4037353 | 12.583
2020-10-20 | 2683.68 | 24.1 | 10.09 | 31.53 | 27.47 | 26.61692 | 27.47 | 47.05379 | 23.18956 | 30.91 | 26.09353 | 0.4337671 | 0.39 | 0.3292292 | 12.746
2020-10-21 | 2810.54 | 25.1 | 9.14 | 31.89 | 28.67 | 26.28837 | 28.67 | 48.61794 | 23.63398 | 30.3 | 24.97766 | 0.3191724 | 0.29 | 0.2390601 | 12.249
2020-10-22 | 2976.23 | 25.3 | 11.94 | 30.13 | 28.13 | 25.55883 | 28.13 | 48.55861 | 23.86226 | 29.8 | 25.2789 | 0.3406768 | 0.3 | 0.2544856 | 12.382
2020-10-23 | 3466.85 | 24.7 | 10.13 | 30.8 | 27.93 | 25.80661 | 27.93 | 47.28288 | 23.4019 | 31.14 | 26.09149 | 0.3894514 | 0.35 | 0.2932569 | 12.686
2020-10-24 | 3198.56 | 23 | 10.14 | 35.23 | 24.89 | 30.18818 | 24.89 | 45.56105 | 21.32795 | 29.74 | 25.48386 | 0.5119074 | 0.46 | 0.3941687 | 12.172
2020-10-25 | 3302.49 | 20.9 | 8.82 | 35.9 | 24.31 | 31.14378 | 24.31 | 43.97612 | 21.08928 | 30.97 | 26.86693 | 0.3948234 | 0.36 | 0.3123053 | 12.759
2020-10-26 | 3148.38 | 22.1 | 9.38 | 33.74 | 26 | 29.00404 | 26 | 45.71027 | 22.35047 | 30.88 | 26.54549 | 0.3751931 | 0.34 | 0.2922754 | 12.779
2020-10-27 | 3082 | 18.6 | 6.88 | 38.76 | 22.92 | 33.8817 | 22.92 | 42.16336 | 20.03531 | 31.44 | 27.48299 | 0.3865979 | 0.36 | 0.3146907 | 12.96
2020-10-28 | 2899.96 | 18.5 | 7.27 | 36.34 | 24.14 | 31.93907 | 24.14 | 42.80901 | 21.21654 | 32.25 | 28.34439 | 0.4744958 | 0.44 | 0.3867141 | 13.357
2020-10-29 | 2846.84 | 15.2 | 7.04 | 40.5 | 21.32 | 36.94492 | 21.32 | 40.64049 | 19.44854 | 31.14 | 28.40654 | 0.3872633 | 0.36 | 0.3283993 | 13.189
2020-10-30 | 2708.73 | 14.3 | 5.37 | 42.71 | 20.62 | 38.67956 | 20.62 | 39.71495 | 18.67414 | 31.3 | 28.3463 | 0.380429 | 0.36 | 0.3260277 | 13.103
2020-10-31 | 2549.99 | 22.7 | 12.05 | 30.06 | 27.53 | 26.41999 | 27.53 | 47.55571 | 24.19635 | 30.36 | 26.68366 | 0.3297328 | 0.29 | 0.2548835 | 12.834
2020-11-01 | 2681.99 | 21.5 | 9.18 | 28.99 | 28.4 | 25.05742 | 28.4 | 45.9324 | 24.54746 | 33.43 | 28.89512 | 0.4404316 | 0.4 | 0.3457388 | 13.976
2020-11-02 | 2897.79 | 18.4 | 7.19 | 35.12 | 25.52 | 30.87805 | 25.52 | 44.23644 | 22.43758 | 32.17 | 28.28437 | 0.323241 | 0.3 | 0.2637647 | 13.517
2020-11-03 | 2566.3 | 20.2 | 8.08 | 29.65 | 28.62 | 25.74054 | 28.62 | 45.96114 | 24.84634 | 33.65 | 29.21312 | 0.3807659 | 0.35 | 0.3038512 | 14.596
2020-11-04 | 2580.4 | 17.7 | 7.39 | 35.11 | 24.84 | 31.20131 | 24.84 | 43.2 | 22.07464 | 32.66 | 29.02406 | 0.3239391 | 0.3 | 0.2666019 | 14.155
2020-11-05 | 2817.69 | 18.7 | 6.63 | 38.37 | 23.19 | 33.40989 | 23.19 | 42.16364 | 20.19221 | 31.81 | 27.6979 | 0.3213023 | 0.3 | 0.2612188 | 13.144
2020-11-06 | 2926.75 | 12.5 | 3.65 | 41.68 | 19.52 | 37.85158 | 19.52 | 35.70514 | 17.72704 | 35.15 | 31.92138 | 0.6953814 | 0.67 | 0.6084587 | 14.737
2020-11-07 | 2480.9 | 11.7 | 4.51 | 41.24 | 20.27 | 38.1348 | 20.27 | 37.36406 | 18.74375 | 33.98 | 31.42145 | 0.7749503 | 0.74 | 0.6842811 | 14.625
2020-11-08 | 2608.04 | 11.5 | 3.77 | 48.07 | 17.48 | 44.20861 | 17.48 | 36.29568 | 16.07586 | 30.68 | 28.21553 | 0.6962486 | 0.67 | 0.61618 | 12.608
2020-11-09 | 2695.43 | 14.6 | 4.81 | 44.47 | 19.58 | 39.8964 | 19.58 | 38.6041 | 17.56626 | 31.14 | 27.93735 | 0.8299191 | 0.79 | 0.7087509 | 12.521
2020-11-10 | 2868.77 | 15.5 | 4 | 42.15 | 21.29 | 37.10078125 | 21.29 | 39.53575 | 18.73964 | 32.56 | 28.65958 | 0.7916667 | 0.76 | 0.6689583 | 13.328
2020-11-11 | 3465.46 | 14.5 | 3.71 | 33.32 | 24.2 | 29.58625 | 24.2 | 38.431 | 21.48821 | 38.77 | 34.42554 | 0.8412088 | 0.81 | 0.7192336 | 16.692
2020-11-12 | 3473.96 | 9.5 | 2.82 | 37.07 | 22.04 | 34.52187 | 22.04 | 36.66611 | 20.52501 | 38.07 | 35.45313 | 1.337724 | 1.3 | 1.21064 | 16.946
2020-11-13 | 3241.45 | 10.1 | 2.76 | 35.88 | 22.26 | 33.17166 | 22.26 | 36.27771 | 20.57974 | 39.1 | 36.1486 | 1.028383 | 1 | 0.9245167 | 17.253
2020-11-14 | 3245.87 | 10.7 | 3.17 | 38.84 | 21.65 | 35.8196 | 21.65 | 37.33402 | 19.96638 | 36.34 | 33.51401 | 1.02241 | 0.99 | 0.9130125 | 15.888
2020-11-15 | 3202.39 | 10.2 | 3.7 | 37.34 | 20.92 | 34.81965 | 20.92 | 35.48168 | 19.50795 | 38.04 | 35.4724 | 0.7995846 | 0.77 | 0.718027 | 16.642
2020-11-16 | 2418.45 | 13 | 4.73 | 44.75 | 19.66 | 40.86544 | 19.66 | 38.91528 | 17.9534 | 30.86 | 28.18117 | 0.9131941 | 0.87 | 0.7944788 | 12.9
2020-11-17 | 3220.58 | 12.7 | 3.2 | 40.08 | 20.07 | 36.14653 | 20.07 | 35.38434 | 18.10032 | 36.65 | 33.05315 | 0.7747934 | 0.75 | 0.6763946 | 15.406
2020-11-18 | 2566.71 | 14.4 | 3.81 | 44.67 | 20.06 | 39.75207 | 20.06 | 38.93634 | 17.8515 | 31.46 | 27.99642 | 0.9980247 | 0.96 | 0.8543092 | 12.683
2020-11-19 | 2695.53 | 13.7 | 3.81 | 47.07 | 19.41 | 42.23039 | 19.41 | 39.51547 | 17.41432 | 29.71 | 26.6553 | 0.9460443 | 0.91 | 0.8164362 | 12.075
2020-11-20 | 2565.57 | 15.8 | 4.82 | 40.97 | 21.77 | 36.24369 | 21.77 | 40.15864 | 19.2586 | 32.44 | 28.69771 | 0.6408909 | 0.61 | 0.5396302 | 13.184
2020-11-21 | 2779.42 | 13.7 | 4.89 | 40.92 | 21.48 | 37.1296 | 21.48 | 39.63831 | 19.49032 | 32.71 | 29.68009 | 0.7570182 | 0.72 | 0.6533067 | 13.607
2020-11-22 | 2548.97 | 15.5 | 4.89 | 41.9 | 21.34 | 37.22584 | 21.34 | 40.10524 | 18.95942 | 31.87 | 28.31474 | 0.6308485 | 0.6 | 0.533067 | 13.104
2020-11-23 | 2630.56 | 12.5 | 3.63 | 42.1 | 19.82 | 38.22507 | 19.82 | 36.5211 | 17.99575 | 34.45 | 31.27918 | 0.6744838 | 0.65 | 0.5901733 | 14.384
2020-11-24 | 3198.24 | 9.5 | 2.99 | 37 | 20.74 | 34.51706 | 20.74 | 34.56091 | 19.34821 | 39.27 | 36.63473 | 0.762808 | 0.74 | 0.6903412 | 17.02
2020-11-25 | 2842 | 9.7 | 2.86 | 32.22 | 22.6 | 29.95127 | 22.6 | 34.81208 | 21.00865 | 42.32 | 39.34009 | 0.8132592 | 0.79 | 0.7343731 | 18.708
2020-11-26 | 2892.25 | 8.9 | 2.26 | 36.05 | 20.99 | 33.60093 | 20.99 | 34.02496 | 19.56404 | 40.7 | 37.93503 | 0.8287293 | 0.81 | 0.7549724 | 17.915
2020-11-27 | 2977.13 | 9.4 | 2.78 | 27.4 | 26.03 | 25.53425 | 26.03 | 37.28158 | 24.25754 | 43.79 | 40.80821 | 0.7611603 | 0.74 | 0.6896112 | 20.371
2020-11-28 | 4951.81 | 11.4 | 2.63 | 40.08 | 20.77 | 36.47004 | 20.77 | 36.25415 | 18.89927 | 36.52 | 33.23069 | 0.7702578 | 0.75 | 0.6824484 | 15.678
2020-11-29 | 5898.91 | 9.7 | 2.87 | 38.23 | 20.66 | 35.54174 | 20.66 | 35.0764 | 19.20723 | 38.24 | 35.55103 | 0.5868424 | 0.57 | 0.5299187 | 16.731
2020-11-30 | 6366.2 | 10 | 3.11 | 39.52 | 21.4 | 36.70967 | 21.4 | 37.30173 | 19.87821 | 35.97 | 33.41212 | 0.6605429 | 0.64 | 0.5944886 | 16.058
2020-12-01 | 8394.07 | 10.3 | 3.23 | 37.26 | 21.81 | 34.53779 | 21.81 | 36.6493 | 20.21657 | 37.7 | 34.94564 | 0.9507079 | 0.92 | 0.852785 | 16.794
2020-12-02 | 6737.01 | 10.2 | 2.74 | 34.76 | 23.21 | 32.09385 | 23.21 | 37.136 | 21.42976 | 39.29 | 36.27639 | 0.586058 | 0.57 | 0.5262801 | 17.547
2020-12-03 | 6487.8 | 9.8 | 2.59 | 37.29 | 21.44 | 34.5299 | 21.44 | 35.66201 | 19.85307 | 38.68 | 35.81702 | 0.5851555 | 0.57 | 0.5278103 | 16.818
2020-12-04 | 6294.45 | 9.3 | 2.48 | 43.41 | 18.43 | 40.37415 | 18.43 | 34.06025 | 17.14111 | 35.68 | 33.18474 | 0.769073 | 0.75 | 0.6975492 | 15.096
2020-12-05 | 6014.88 | 11.2 | 3.36 | 37.58 | 22.4 | 34.53129 | 22.4 | 37.92753 | 20.58278 | 36.66 | 33.68593 | 0.5070364 | 0.49 | 0.4502483 | 16.308
2020-12-06 | 6548.55 | 10 | 2.59 | 41.12 | 19.68 | 37.99199 | 19.68 | 34.9618 | 18.18294 | 36.61 | 33.82507 | 0.9341957 | 0.91 | 0.8407761 | 15.735
2020-12-07 | 6295.02 | 11.7 | 3.73 | 40.98 | 20.51 | 37.58735 | 20.51 | 37.09532 | 18.81202 | 34.78 | 31.90063 | 0.758284 | 0.73 | 0.6695648 | 14.985
2020-12-08 | 6294.13 | 14.1 | 4.72 | 41.18 | 22.44 | 37.12597 | 22.44 | 41.47874 | 20.23086 | 31.66 | 28.54318 | 0.6612091 | 0.63 | 0.5679786 | 13.792
2020-12-09 | 6290.82 | 11.2 | 3.37 | 34.15 | 23.54 | 31.3828 | 23.54 | 37.67606 | 21.63254 | 38.94 | 35.78466 | 0.879644 | 0.85 | 0.7811239 | 17.481
2020-12-10 | 6686.62 | 11.3 | 3.43 | 28.62 | 25.11 | 26.2876 | 25.11 | 36.95364 | 23.06365 | 42.84 | 39.34874 | 0.9733872 | 0.94 | 0.8633944 | 19.299
2020-12-11 | 7102.93 | 11 | 3.53 | 30.11 | 24.92 | 27.77848 | 24.92 | 37.55274 | 22.99036 | 41.44 | 38.23116 | 0.8189074 | 0.79 | 0.7288276 | 18.875
2020-12-12 | 7488.83 | 11.2 | 3.44 | 32.05 | 24.5 | 29.47432 | 24.5 | 37.97861 | 22.53107 | 40.01 | 36.79461 | 0.6731566 | 0.65 | 0.597763 | 18.174
2020-12-13 | 6938.15 | 12.5 | 3.74 | 39.54 | 21.48 | 35.94172 | 21.48 | 37.87024 | 19.52524 | 35.24 | 32.03304 | 0.7271972 | 0.7 | 0.6362975 | 15.269
2020-12-14 | 7083.11 | 13.8 | 4.63 | 34.45 | 24.79 | 31.13757 | 24.79 | 40.69271 | 22.4064 | 36.13 | 32.65603 | 0.5557303 | 0.53 | 0.4790395 | 16.159
2020-12-15 | 6615.55 | 12.5 | 3.79 | 36.48 | 23.4 | 33.17742 | 23.4 | 39.17629 | 21.28157 | 36.33 | 33.041 | 0.8211205 | 0.79 | 0.7184804 | 16.059
2020-12-16 | 6861.67 | 13.5 | 3.96 | 31.24 | 25.45 | 28.13682 | 25.45 | 39.27469 | 22.92196 | 39.35 | 35.44122 | 0.697626 | 0.67 | 0.6034465 | 17.575
2020-12-17 | 6872.42 | 12.5 | 3.46 | 35.87 | 22.83 | 32.51114 | 22.83 | 37.6298 | 20.6922 | 37.84 | 34.29666 | 0.8286721 | 0.8 | 0.725088 | 16.528
2020-12-18 | 7002.7 | 15.1 | 4.55 | 37.63 | 22.73 | 33.47079 | 22.73 | 39.31166 | 20.21767 | 35.09 | 31.21153 | 0.7228916 | 0.69 | 0.6137349 | 14.891
2020-12-19 | 5538.08 | 16.8 | 5.09 | 32.3 | 26.36 | 28.31482 | 26.36 | 42.1019 | 23.1077 | 36.25 | 31.77747 | 0.6953956 | 0.66 | 0.5785692 | 15.723
2020-12-20 | 6735.35 | 23.2 | 7.42 | 30.4 | 28.51 | 25.21841 | 28.51 | 45.85076 | 23.65055 | 33.67 | 27.93104 | 0.6932826 | 0.641841 | 0.532441 | 14.159
2020-12-21 | 6368.03 | 16.4 | 5.29 | 34.43 | 24.48 | 30.39117 | 24.48 | 40.61048 | 21.60836 | 35.8 | 31.60046 | 0.6440714 | 0.61 | 0.5384437 | 15.531
2020-12-22 | 6818.03 | 13.8 | 5.23 | 35.31 | 22.97 | 32.11694 | 22.97 | 38.63101 | 20.89284 | 36.49 | 33.19023 | 0.6647673 | 0.63 | 0.5730294 | 16.058
2020-12-23 | 6491.51 | 15.3 | 6.2 | 41.52 | 21.27 | 37.49194 | 21.27 | 40.68477 | 19.20649 | 31.01 | 28.00157 | 0.6823028 | 0.64 | 0.5779104 | 13.249
2020-12-24 | 5724.13 | 19.5 | 7.11 | 35.72 | 23.66 | 30.95554 | 23.66 | 41.38534 | 20.50414 | 33.51 | 29.04032 | 0.6566907 | 0.61 | 0.528636 | 13.901
2020-12-25 | 5465.1 | 16.9 | 5.59 | 36.91 | 23.5 | 32.48831 | 23.5 | 40.86957 | 20.68478 | 34 | 29.92691 | 0.85796 | 0.81 | 0.7129647 | 14.561
2020-12-26 | 6539.86 | 16.5 | 5.49 | 34.5 | 23.68 | 30.4809 | 23.68 | 39.46009 | 20.92138 | 36.33 | 32.09771 | 0.7089197 | 0.67 | 0.5919479 | 15.395
2020-12-27 | 5441.72 | 13.4 | 4 | 43.94 | 18.39 | 39.63754 | 18.39 | 35.32463 | 16.5893125 | 33.67 | 30.37315 | 0.6666667 | 0.64 | 0.5773333 | 13.74
2020-12-28 | 6094.37 | 15.2 | 4.11 | 40.92 | 20.57 | 36.18746 | 20.57 | 37.42041 | 18.19101 | 34.4 | 30.42152 | 0.6570028 | 0.63 | 0.5571384 | 14.061
2020-12-29 | 6003.77 | 16.7 | 4.34 | 42.2 | 20.18 | 36.74744 | 20.18 | 37.74785 | 17.57259 | 33.28 | 28.97997 | 0.5226845 | 0.5 | 0.4353962 | 13.211
2020-12-30 | 5513.08 | 15 | 5.32 | 38.85 | 21.77 | 34.87801 | 21.77 | 38.99337 | 19.54425 | 34.06 | 30.57774 | 0.7182087 | 0.68 | 0.6104774 | 14.412
2020-12-31 | 5394.99 | 16.8 | 5.3 | 38.87 | 22.35 | 34.14978 | 22.35 | 40.03224 | 19.6359 | 33.48 | 29.41432 | 0.8658923 | 0.82 | 0.7204224 | 14.056