## Sheet1
入炉日期 | 入炉煤量（吨） | 全水分/收到基水分 Mt/Mar (%) | 空干基水分 Mad (%) | 空干基灰分 Aad (%) | 干燥基灰分Ad(%) | 收到基灰分 Aar(%) | 空干基挥发分 Vad (%) | 干燥无灰基挥发分 Vdaf(%) | 收到基挥发分 Var(%) | 空干基固定碳 FCad(%) | 收到基固定碳 FCar(%) | 干燥基全硫St,d% | 空干基全硫 St,ad(%) | 收到基全硫St,ar% | 收到基低位发热量 Qnet,ar（MJ/Kg）
2020-01-01 | 8042.85 | 11.1 | 1.9 | 36.24 | 36.94 | 32.84135 | 22.07 | 35.68 | 20.00023 | 39.79 | 36.05842 | 1.4 | 1.37 | 1.241519 | 18.13518
2020-01-02 | 9104.55 | 12.7 | 1.53 | 37.01 | 37.59 | 32.81175 | 22.04 | 35.86 | 19.53988 | 39.42 | 34.94837 | 1.43 | 1.4 | 1.24119 | 17.1458
2020-01-03 | 8113.33 | 13.7 | 2.05 | 35.33 | 36.08 | 31.12791 | 22.66 | 36.2 | 19.96486 | 39.95 | 35.20723 | 1.31 | 1.28 | 1.127759 | 17.156
2020-01-04 | 8046.86 | 13.8 | 1.77 | 36.83 | 37.49 | 32.31952 | 22.31 | 36.33 | 19.57775 | 39.09 | 34.30274 | 1.4 | 1.37 | 1.202219 | 16.68681
2020-01-05 | 7210.27 | 14 | 2.38 | 37.18 | 38.09 | 32.75435 | 21.55 | 35.65 | 18.98484 | 38.9 | 34.26081 | 1.36 | 1.33 | 1.171686 | 16.83981
2020-01-06 | 8536.31 | 12.3 | 1.82 | 37.62 | 38.31 | 33.60434 | 21.54 | 35.57 | 19.24076 | 39.02 | 34.8549 | 1.39 | 1.36 | 1.21483 | 16.89081
2020-01-07 | 8240.89 | 12.4 | 1.53 | 37.88 | 38.47 | 33.69847 | 21.82 | 36.01 | 19.41131 | 38.77 | 34.49022 | 1.41 | 1.39 | 1.236559 | 16.79901
2020-01-08 | 8155.73 | 10.8 | 1.47 | 36.85 | 37.4 | 33.3606 | 21.89 | 35.5 | 19.81719 | 39.78 | 36.02221 | 1.53 | 1.51 | 1.367015 | 17.44159
2020-01-09 | 9363.14 | 11.7 | 1.32 | 38.2 | 38.71 | 34.1818 | 20.46 | 33.83 | 18.30784 | 40.03 | 35.81036 | 1.52 | 1.5 | 1.342217 | 16.91121
2020-01-10 | 8556.87 | 10.7 | 1.25 | 39.17 | 39.67 | 35.42158 | 20 | 33.58 | 18.08608 | 39.57 | 35.79234 | 1.58 | 1.56 | 1.410714 | 16.83981
2020-01-11 | 7522.47 | 9.9 | 1.22 | 39.08 | 39.56 | 35.64596 | 19.31 | 32.35 | 17.61319 | 40.39 | 36.84085 | 1.61 | 1.59 | 1.450283 | 17.92098
2020-01-12 | 7912.65 | 11.9 | 1.41 | 37.4 | 37.93 | 33.42063 | 20.79 | 33.97 | 18.57794 | 40.41 | 36.10143 | 1.53 | 1.51 | 1.349336 | 17.40079
2020-01-13 | 6986.06 | 10.1 | 1.19 | 36.57 | 37.02 | 33.27237 | 21.2 | 34.07 | 19.28833 | 41.03 | 37.3393 | 1.47 | 1.46 | 1.328347 | 18.00258
2020-01-14 | 7629.98 | 10.1 | 1.3 | 36.68 | 37.17 | 33.40965 | 21.24 | 34.25 | 19.34626 | 40.77 | 37.14409 | 1.5 | 1.48 | 1.348045 | 17.90058
2020-01-15 | 8839.59 | 10.2 | 1.3 | 37.77 | 38.27 | 34.36419 | 20.66 | 33.91 | 18.79704 | 40.27 | 36.63876 | 1.47 | 1.45 | 1.31925 | 17.46199
2020-01-16 | 8362.64 | 10.6 | 1.2 | 38.18 | 38.65 | 34.54749 | 20.85 | 34.4 | 18.8663 | 39.77 | 35.98621 | 1.4 | 1.38 | 1.248704 | 17.2376
2020-01-17 | 9642.5 | 13.1 | 1.4 | 37.41 | 37.94 | 32.97088 | 21.28 | 34.78 | 18.75489 | 39.91 | 35.17423 | 1.5 | 1.47 | 1.295568 | 16.90101
2020-01-18 | 6725.67 | 13 | 1.61 | 36.91 | 37.51 | 32.63716 | 20.77 | 33.78 | 18.36559 | 40.71 | 35.99726 | 1.57 | 1.55 | 1.370566 | 17.0132
2020-01-19 | 7188.22 | 11.7 | 1.57 | 37.3 | 37.89 | 33.46124 | 20.58 | 33.66 | 18.46199 | 40.56 | 36.37677 | 1.44 | 1.42 | 1.27386 | 17.1968
2020-01-20 | 8089.68 | 12 | 1.5 | 38.41 | 38.99 | 34.31553 | 20.12 | 33.48 | 17.97523 | 39.97 | 35.70924 | 1.6 | 1.57 | 1.40264 | 16.80921
2020-01-21 | 8006.98 | 10.1 | 1.53 | 38.28 | 38.88 | 34.94843 | 20.98 | 34.86 | 19.15408 | 39.21 | 35.79749 | 1.48 | 1.45 | 1.323804 | 17.0234
2020-01-22 | 7437.98 | 9.6 | 1.28 | 36.69 | 37.16 | 33.59781 | 22.68 | 36.56 | 20.76856 | 39.35 | 36.03363 | 1.49 | 1.47 | 1.34611 | 18.11478
2020-01-23 | 8165.72 | 12.2 | 1.32 | 37.18 | 37.68 | 33.08071 | 21.99 | 35.75 | 19.56548 | 39.51 | 35.15381 | 1.41 | 1.39 | 1.236745 | 17.1968
2020-01-24 | 7820.01 | 10.1 | 1.32 | 37.11 | 37.61 | 33.80816 | 21.38 | 34.73 | 19.47773 | 40.19 | 36.61412 | 1.46 | 1.44 | 1.311877 | 17.54359
2020-01-25 | 7428.46 | 12.3 | 1.43 | 36.72 | 37.25 | 32.67063 | 21.65 | 35.01 | 19.2625 | 40.2 | 35.76687 | 1.46 | 1.44 | 1.281201 | 17.258
2020-01-26 | 7408.62 | 13 | 1.41 | 36.5 | 37.02 | 32.20915 | 21.48 | 34.59 | 18.95486 | 40.62 | 35.83599 | 1.44 | 1.42 | 1.253068 | 17.1662
2020-01-27 | 7565.12 | 10.4 | 1.31 | 37.49 | 37.99 | 34.03692 | 21.05 | 34.4 | 19.11116 | 40.15 | 36.45192 | 1.45 | 1.43 | 1.298288 | 17.41099
2020-01-28 | 7631.27 | 11 | 1.47 | 37.48 | 38.04 | 33.85487 | 21 | 34.41 | 18.96884 | 40.04 | 36.17629 | 1.39 | 1.37 | 1.237491 | 17.156
2020-01-29 | 7439.12 | 11.2 | 1.69 | 37.62 | 38.26 | 33.98084 | 21.13 | 34.82 | 19.08599 | 39.56 | 35.73317 | 1.44 | 1.41 | 1.273604 | 17.0234
2020-01-30 | 7048.77 | 11 | 2.04 | 37.26 | 38.04 | 33.85198 | 21.86 | 36.02 | 19.86056 | 38.83 | 35.28746 | 1.29 | 1.26 | 1.144753 | 16.95201
2020-01-31 | 7208.69 | 12.4 | 1.72 | 37.09 | 37.74 | 33.05946 | 22.04 | 36.02 | 19.64493 | 39.15 | 34.8956 | 1.34 | 1.31 | 1.167643 | 16.85001
2020-02-01 | 7607.98 | 10.1 | 1.29 | 38.55 | 39.05 | 35.10936 | 20.98 | 34.88 | 19.10751 | 39.18 | 35.68313 | 1.4 | 1.38 | 1.256833 | 16.45
2020-02-02 | 7320.87 | 11.5 | 1.33 | 40.15 | 40.69 | 36.01171 | 20.69 | 35.35 | 18.55746 | 37.83 | 33.93083 | 1.35 | 1.33 | 1.192916 | 16.01
2020-02-03 | 6920.08 | 12.4 | 1.46 | 40.55 | 41.15 | 36.0481 | 20.06 | 34.59 | 17.83292 | 37.93 | 33.71898 | 1.48 | 1.46 | 1.297909 | 15.81
2020-02-04 | 6705.99 | 12.5 | 1.4 | 41.55 | 42.14 | 36.87246 | 19.61 | 34.38 | 17.40238 | 37.44 | 33.22515 | 1.4 | 1.38 | 1.224645 | 15.66
2020-02-05 | 6559.45 | 12.7 | 1.52 | 38.99 | 39.6 | 34.56364 | 19.16 | 32.2 | 16.98485 | 40.33 | 35.75151 | 1.52 | 1.5 | 1.329712 | 16.41
2020-02-06 | 5968.78 | 11.2 | 1.47 | 37.22 | 37.78 | 33.54446 | 19.99 | 32.61 | 18.01595 | 41.32 | 37.23958 | 1.6 | 1.57 | 1.41496 | 16.6
2020-02-07 | 6071.74 | 11.3 | 1.66 | 37.92 | 38.56 | 34.20281 | 20.34 | 33.67 | 18.34613 | 40.07 | 36.15107 | 1.6 | 1.58 | 1.425117 | 16.12
2020-02-08 | 5852.93 | 9.8 | 1.37 | 36.47 | 36.98 | 33.35287 | 20.35 | 32.73 | 18.61067 | 41.81 | 38.23646 | 1.65 | 1.63 | 1.490682 | 16.98
2020-02-09 | 5644.86 | 10.6 | 1.27 | 39 | 39.5 | 35.31449 | 19.78 | 33.12 | 17.91079 | 39.95 | 36.17472 | 1.59 | 1.57 | 1.421635 | 16.08
2020-02-10 | 5611.13 | 9.7 | 1.27 | 40.07 | 40.58 | 36.64865 | 19.21 | 32.74 | 17.56977 | 39.46 | 36.08159 | 1.49 | 1.47 | 1.344485 | 16.21
2020-02-11 | 4963.02 | 9 | 1.35 | 38.77 | 39.3 | 35.76351 | 19.65 | 32.81 | 18.1262 | 40.24 | 37.11029 | 1.45 | 1.43 | 1.319108 | 16.5
2020-02-12 | 6508.02 | 10.8 | 1.3 | 41.52 | 42.07 | 37.52365 | 18.68 | 32.68 | 16.88203 | 38.49 | 34.79433 | 1.47 | 1.45 | 1.310436 | 15.31
2020-02-13 | 6303.74 | 9.2 | 1.21 | 41.35 | 41.85 | 38.00567 | 18.37 | 31.98 | 16.88426 | 39.07 | 35.91007 | 1.5 | 1.48 | 1.3603 | 15.55
2020-02-14 | 5579.92 | 9.2 | 1.43 | 39.57 | 40.14 | 36.45081 | 19.19 | 32.53 | 17.67731 | 39.81 | 36.67189 | 1.54 | 1.52 | 1.400183 | 16.31
2020-02-15 | 5986.58 | 9.3 | 1.38 | 39.51 | 40.06 | 36.33702 | 19.27 | 32.6 | 17.72246 | 39.84 | 36.64052 | 1.68 | 1.65 | 1.517491 | 16.59
2020-02-16 | 6316.22 | 9.6 | 1.01 | 41.03 | 41.45 | 37.46956 | 18.23 | 31.45 | 16.64807 | 39.73 | 36.28237 | 1.59 | 1.57 | 1.433761 | 16.4
2020-02-17 | 5756.86 | 11.9 | 1.07 | 40.09 | 40.53 | 35.70129 | 18.49 | 31.43 | 16.46587 | 40.35 | 35.93283 | 1.56 | 1.54 | 1.371414 | 16.69
2020-02-18 | 6420.86 | 11.8 | 1.4 | 38.67 | 39.22 | 34.59122 | 19.05 | 31.79 | 17.04067 | 40.88 | 36.56811 | 1.61 | 1.58 | 1.413347 | 16.36
2020-02-19 | 5865.04 | 10.6 | 1.56 | 39.36 | 39.98 | 35.74547 | 19.75 | 33.43 | 17.93631 | 39.33 | 35.71822 | 1.63 | 1.6 | 1.453068 | 16.37
2020-02-20 | 6047.14 | 10.9 | 1.95 | 38.46 | 39.22 | 34.94937 | 19.07 | 32 | 17.32929 | 40.52 | 36.82134 | 1.63 | 1.6 | 1.453952 | 16.77
2020-02-21 | 5902.74 | 9.2 | 1.86 | 37.48 | 38.19 | 34.67683 | 20.64 | 34.02 | 19.09631 | 40.03 | 37.02686 | 1.65 | 1.62 | 1.498838 | 17.05
2020-02-22 | 7798.62 | 8.7 | 1.81 | 36.75 | 37.43 | 34.17125 | 21.6 | 35.16 | 20.08433 | 39.84 | 37.04442 | 1.61 | 1.59 | 1.47843 | 16.73
2020-02-23 | 7570.59 | 11.1 | 1.9 | 35.11 | 35.79 | 31.81732 | 22.85 | 36.27 | 20.70708 | 40.14 | 36.3756 | 1.74 | 1.71 | 1.549633 | 17.06
2020-02-24 | 7310.86 | 9.2 | 1.85 | 35.18 | 35.84 | 32.54553 | 22.9 | 36.37 | 21.18512 | 40.07 | 37.06934 | 1.67 | 1.64 | 1.517188 | 17.16
2020-02-25 | 7439.41 | 11.2 | 1.57 | 35.96 | 36.53 | 32.44182 | 22.26 | 35.64 | 20.08217 | 40.21 | 36.27601 | 1.83 | 1.8 | 1.623895 | 17.04
2020-02-26 | 8108.19 | 11.8 | 1.89 | 34.61 | 35.27 | 31.11408 | 22.78 | 35.87 | 20.47901 | 40.72 | 36.60691 | 1.75 | 1.72 | 1.546264 | 17.35
2020-02-27 | 9101.44 | 9.4 | 2.03 | 33.93 | 34.64 | 31.37754 | 23.92 | 37.35 | 22.12057 | 40.12 | 37.10189 | 1.71 | 1.68 | 1.553618 | 17.38
2020-02-28 | 7107.9 | 10 | 2.14 | 33.64 | 34.37 | 30.93807 | 23.22 | 36.16 | 21.355 | 41 | 37.70693 | 1.59 | 1.55 | 1.425506 | 17.35
2020-02-29 | 7409.04 | 10.2 | 1.78 | 34.32 | 34.94 | 31.37789 | 23.28 | 36.43 | 21.2843 | 40.62 | 37.13781 | 1.53 | 1.5 | 1.371411 | 17.07
2020-03-01 | 7969.74 | 12 | 2.03 | 35.71 | 36.45 | 32.07594 | 22.38 | 35.95 | 20.10248 | 39.88 | 35.82158 | 1.56 | 1.53 | 1.374298 | 16.87
2020-03-02 | 7418.99 | 12 | 2.09 | 36.97 | 37.76 | 33.22807 | 21.59 | 35.43 | 19.40476 | 39.35 | 35.36717 | 1.55 | 1.52 | 1.366153 | 16.84
2020-03-03 | 7881.46 | 10.9 | 2.32 | 37.22 | 38.1 | 33.95068 | 21.31 | 35.25 | 19.43818 | 39.15 | 35.71115 | 1.55 | 1.51 | 1.377365 | 16.64
2020-03-04 | 8023.09 | 12.8 | 2.13 | 35.21 | 35.98 | 31.37133 | 22.79 | 36.37 | 20.30538 | 39.87 | 35.52329 | 1.63 | 1.6 | 1.425565 | 16.81
2020-03-05 | 7425.41 | 13.5 | 1.88 | 34.97 | 35.65 | 30.82863 | 23.25 | 36.83 | 20.49659 | 39.89 | 35.17479 | 1.61 | 1.57 | 1.384071 | 16.72
2020-03-06 | 7135.18 | 11.4 | 2.06 | 34.74 | 35.47 | 31.42704 | 23.92 | 37.86 | 21.63888 | 39.28 | 35.53408 | 1.72 | 1.68 | 1.519788 | 17.55
2020-03-07 | 7217.59 | 11.3 | 2.23 | 35.49 | 36.3 | 32.19764 | 24.1 | 38.69 | 21.86427 | 38.19 | 34.63809 | 1.61 | 1.57 | 1.424353 | 17.04
2020-03-08 | 6453.06 | 12 | 2.04 | 33.34 | 34.04 | 29.95018 | 25.07 | 38.8 | 22.52103 | 39.55 | 35.52879 | 1.57 | 1.53 | 1.374439 | 18.18
2020-03-09 | 6353.77 | 12.5 | 2.46 | 35 | 35.88 | 31.39738 | 24.29 | 38.85 | 21.78978 | 38.25 | 34.31285 | 1.67 | 1.63 | 1.462221 | 17.62
2020-03-10 | 8002.08 | 13.6 | 2.08 | 35.03 | 35.78 | 30.90882 | 24.01 | 38.18 | 21.18529 | 38.88 | 34.30588 | 1.59 | 1.56 | 1.376471 | 16.76
2020-03-11 | 7412.51 | 13.1 | 2.48 | 34.49 | 35.37 | 30.73401 | 23.71 | 37.62 | 21.12796 | 39.31 | 35.03802 | 1.46 | 1.42 | 1.265361 | 16.87
2020-03-12 | 7645.36 | 11.8 | 2.24 | 35.98 | 36.81 | 32.4615 | 23.13 | 37.43 | 20.86811 | 38.65 | 34.8704 | 1.5 | 1.47 | 1.326248 | 16.66
2020-03-13 | 7043.72 | 10.9 | 2.39 | 35.18 | 36.04 | 32.11288 | 23.73 | 38.02 | 21.66113 | 38.69 | 35.32599 | 1.58 | 1.54 | 1.405737 | 17.17
2020-03-14 | 7541.11 | 10.4 | 1.83 | 36.9 | 37.59 | 33.67872 | 22.18 | 36.19 | 20.24374 | 39.09 | 35.67754 | 1.56 | 1.53 | 1.396435 | 17.01
2020-03-15 | 8144.44 | 11 | 1.83 | 37.6 | 38.29 | 34.08781 | 21.8 | 35.98 | 19.76368 | 38.78 | 35.14852 | 1.52 | 1.49 | 1.35082 | 16.67
2020-03-16 | 7051.13 | 11.3 | 1.7 | 37.52 | 38.17 | 33.85579 | 21.38 | 35.18 | 19.29202 | 39.4 | 35.55219 | 1.52 | 1.49 | 1.344486 | 17.13
2020-03-17 | 7359.83 | 11.2 | 1.55 | 37.06 | 37.64 | 33.4274 | 21.32 | 34.73 | 19.23023 | 40.07 | 36.14237 | 1.48 | 1.46 | 1.316892 | 16.76
2020-03-18 | 7403.31 | 12.1 | 1.5 | 38.39 | 38.98 | 34.25869 | 20.76 | 34.53 | 18.52593 | 39.35 | 35.11538 | 1.5 | 1.48 | 1.320731 | 16.22
2020-03-19 | 7722.27 | 13 | 1.62 | 36.75 | 37.36 | 32.49898 | 22.31 | 36.21 | 19.72931 | 39.31 | 34.7717 | 1.43 | 1.4 | 1.238057 | 16.5
2020-03-20 | 7224.64 | 12.1 | 2.17 | 35.8 | 36.6 | 32.16621 | 22.69 | 36.58 | 20.38691 | 39.34 | 35.34689 | 1.36 | 1.33 | 1.195002 | 17.13
2020-03-21 | 7011.85 | 12.9 | 2.42 | 33.64 | 34.48 | 30.0271 | 23.03 | 36.01 | 20.5566 | 40.91 | 36.5163 | 1.44 | 1.41 | 1.258567 | 17.39
2020-03-22 | 7355.01 | 12 | 1.99 | 33.14 | 33.81 | 29.75533 | 23.43 | 36.12 | 21.03704 | 41.44 | 37.20763 | 1.32 | 1.29 | 1.158249 | 17.75
2020-03-23 | 7097.53 | 12.3 | 1.98 | 34.08 | 34.77 | 30.4919 | 22.61 | 35.36 | 20.22951 | 41.33 | 36.97859 | 1.37 | 1.35 | 1.207866 | 17.41
2020-03-24 | 7097.08 | 13.5 | 2.01 | 36.01 | 36.75 | 31.78758 | 21.63 | 34.89 | 19.09373 | 40.35 | 35.61869 | 1.42 | 1.39 | 1.227013 | 16.51
2020-03-25 | 6953.56 | 13.6 | 1.86 | 35.17 | 35.84 | 30.96279 | 22 | 34.94 | 19.36825 | 40.96 | 36.06896 | 1.52 | 1.49 | 1.311759 | 16.85
2020-03-26 | 7710.87 | 11.7 | 2.09 | 33.97 | 34.7 | 30.6358 | 23.36 | 36.54 | 21.06718 | 40.57 | 36.59702 | 1.54 | 1.51 | 1.361791 | 17.59
2020-03-27 | 7244.24 | 14.5 | 2.09 | 32.54 | 33.24 | 28.41559 | 24.08 | 36.84 | 21.02788 | 41.29 | 36.05653 | 1.65 | 1.62 | 1.414667 | 17.18
2020-03-28 | 6438.33 | 12.2 | 2.04 | 36.4 | 37.16 | 32.62474 | 22.42 | 36.42 | 20.09469 | 39.14 | 35.08056 | 1.6 | 1.56 | 1.398203 | 17.97
2020-03-29 | 7611.84 | 13.6 | 2.25 | 34.38 | 35.17 | 30.38805 | 23.92 | 37.74 | 21.14259 | 39.46 | 34.86936 | 1.61 | 1.57 | 1.387703 | 16.89
2020-03-30 | 6219.97 | 11.1 | 1.87 | 33.98 | 34.63 | 30.78388 | 24.11 | 37.59 | 21.84224 | 40.03 | 36.27388 | 1.61 | 1.58 | 1.431387 | 17.92
2020-03-31 | 6524.03 | 12.1 | 1.7 | 34.95 | 35.56 | 31.25234 | 23.52 | 37.13 | 21.03162 | 39.83 | 35.61604 | 1.73 | 1.7 | 1.520142 | 17.24
2020-04-01 | 8230.87 | 12.3 | 1.71 | 36.21 | 36.84 | 32.30865 | 22.69 | 36.55 | 20.24533 | 39.39 | 35.14603 | 1.57 | 1.54 | 1.374077 | 16.74
2020-04-02 | 8061.09 | 13.2 | 1.64 | 35.1 | 35.69 | 30.97479 | 21.92 | 34.65 | 19.3438 | 41.34 | 36.48142 | 1.62 | 1.59 | 1.403131 | 16.98
2020-04-03 | 7665.36 | 13 | 2.44 | 34.51 | 35.38 | 30.7746 | 21.35 | 33.87 | 19.03905 | 41.7 | 37.18635 | 1.68 | 1.64 | 1.462485 | 17.1
2020-04-04 | 8235.02 | 12.4 | 2.89 | 36 | 37.07 | 32.47451 | 21.68 | 35.47 | 19.55687 | 39.44 | 35.56861 | 1.51 | 1.46 | 1.317022 | 17.14
2020-04-05 | 7239.97 | 12.4 | 2.87 | 33.95 | 34.95 | 30.61896 | 22.95 | 36.33 | 20.69824 | 40.23 | 36.2828 | 1.48 | 1.44 | 1.298713 | 17.66
2020-04-06 | 7327.54 | 13.8 | 3.18 | 32.4 | 33.46 | 28.84611 | 23.55 | 36.55 | 20.96685 | 40.88 | 36.38705 | 1.41 | 1.37 | 1.219727 | 17.23
2020-04-07 | 7460.89 | 12.5 | 1.92 | 34.35 | 35.02 | 30.64463 | 23.71 | 37.21 | 21.15238 | 40.02 | 35.703 | 1.43 | 1.4 | 1.24898 | 17.23
2020-04-08 | 6041.57 | 12.9 | 1.91 | 35.03 | 35.71 | 31.10524 | 23.96 | 37.99 | 21.27552 | 39.1 | 34.71924 | 1.49 | 1.47 | 1.305301 | 16.86
2020-04-09 | 5734.46 | 12.7 | 1.82 | 34.96 | 35.6 | 31.08584 | 24.26 | 38.36 | 21.57158 | 38.97 | 34.64257 | 1.51 | 1.48 | 1.315991 | 17.16
2020-04-10 | 5161.89 | 14.1 | 2.03 | 35.69 | 36.43 | 31.29296 | 24.02 | 38.57 | 21.06071 | 38.26 | 33.54633 | 1.45 | 1.42 | 1.245055 | 16.31
2020-04-11 | 6980.26 | 15.3 | 2.3 | 32.58 | 33.34 | 28.24489 | 25 | 38.39 | 21.67349 | 40.12 | 34.78162 | 1.53 | 1.49 | 1.29174 | 16.96
2020-04-12 | 5481.65 | 13.2 | 2.35 | 32.94 | 33.74 | 29.28 | 24.78 | 38.29 | 22.02667 | 39.93 | 35.49333 | 1.46 | 1.43 | 1.271111 | 17.26
2020-04-13 | 5485.8 | 12.8 | 2 | 32.45 | 33.11 | 28.87388 | 24.4 | 37.23 | 21.71102 | 41.14 | 36.6151 | 1.51 | 1.48 | 1.316898 | 17.66
2020-04-14 | 6391.05 | 14.6 | 2.38 | 32.45 | 33.24 | 28.38793 | 23.88 | 36.65 | 20.89072 | 41.29 | 36.12135 | 1.4 | 1.37 | 1.198504 | 17.15
2020-04-15 | 5182.36 | 13.4 | 2.35 | 31.84 | 32.61 | 28.23701 | 24.11 | 36.63 | 21.38173 | 41.7 | 36.98126 | 1.52 | 1.48 | 1.312524 | 17.66
2020-04-16 | 6112.01 | 13.4 | 2.35 | 32.27 | 33.04 | 28.61835 | 24.14 | 36.92 | 21.40834 | 41.25 | 36.57331 | 1.48 | 1.45 | 1.285919 | 17.46
2020-04-17 | 5639.01 | 15 | 2.61 | 32.25 | 33.12 | 28.14714 | 24.14 | 37.07 | 21.0689 | 40.99 | 35.78396 | 1.5 | 1.46 | 1.274258 | 17.06
2020-04-18 | 7074.67 | 15.3 | 3.57 | 29.9 | 31.01 | 26.26288 | 24.64 | 37.03 | 21.64273 | 41.89 | 36.79439 | 1.52 | 1.46 | 1.282402 | 17.51
2020-04-19 | 5555.53 | 14.8 | 3.09 | 33.91 | 34.99 | 29.81253 | 22.84 | 36.25 | 20.08016 | 40.16 | 35.30732 | 1.33 | 1.29 | 1.134124 | 16.54
2020-04-20 | 6765.16 | 13.3 | 2.11 | 34.94 | 35.69 | 30.94594 | 22.7 | 36.05 | 20.10512 | 40.26 | 35.64894 | 1.43 | 1.4 | 1.239963 | 16.72
2020-04-21 | 6109.57 | 13.6 | 2.03 | 32.98 | 3.67 | 29.08515 | 23.86 | 36.72 | 21.0422 | 41.12 | 36.27265 | 1.33 | 1.3 | 1.146473 | 17.18
2020-04-22 | 5713.85 | 12.7 | 1.93 | 33.19 | 33.84 | 29.54509 | 23.89 | 36.83 | 21.26641 | 40.99 | 36.4885 | 1.39 | 1.37 | 1.219547 | 17.35
2020-04-23 | 5613.08 | 11.7 | 2.11 | 36.28 | 37.06 | 32.72575 | 22.77 | 36.95 | 20.53929 | 38.85 | 35.03496 | 1.33 | 1.31 | 1.181663 | 16.73
2020-04-24 | 5886.46 | 13.1 | 2.36 | 37.87 | 38.79 | 33.70446 | 21.83 | 36.52 | 19.42879 | 37.94 | 33.76676 | 1.29 | 1.26 | 1.121405 | 15.72
2020-04-25 | 6137.01 | 13.8 | 2.13 | 37.31 | 38.13 | 32.86116 | 21.85 | 36.09 | 19.24461 | 38.7 | 34.09423 | 1.25 | 1.22 | 1.074527 | 15.84
2020-04-26 | 5865.24 | 13.4 | 2.16 | 33.36 | 34.1 | 29.52756 | 23.47 | 36.41 | 20.77373 | 41 | 36.29871 | 1.39 | 1.36 | 1.203761 | 17.12
2020-04-27 | 5442.81 | 13.8 | 2.46 | 32.6 | 33.43 | 28.80992 | 23.94 | 36.86 | 21.15674 | 41 | 36.23334 | 1.22 | 1.19 | 1.051651 | 17.12
2020-04-28 | 5522.22 | 15.3 | 2.73 | 31.83 | 32.72 | 27.71668 | 24.54 | 37.5 | 21.36875 | 40.9 | 35.61458 | 1.29 | 1.26 | 1.097173 | 17.04
2020-04-29 | 4572.24 | 17.3 | 2.86 | 30.04 | 30.92 | 25.57451 | 25.3 | 37.71 | 21.53912 | 41.8 | 35.58637 | 1.37 | 1.33 | 1.132294 | 16.94
2020-04-30 | 5812.3 | 15.6 | 3.74 | 29.25 | 30.38 | 25.64617 | 25.05 | 37.39 | 21.96364 | 41.96 | 36.79019 | 1.4 | 1.35 | 1.183669 | 17.4
2020-05-01 | 3132.51 | 15.7 | 3.27 | 28.24 | 29.19 | 24.6111 | 26.14 | 38.17 | 22.78096 | 42.35 | 36.90794 | 1.4 | 1.36 | 1.185237 | 17.77
2020-05-02 | 3054.88 | 14 | 3.72 | 29.38 | 30.52 | 26.24304 | 25.29 | 37.8 | 22.58974 | 41.61 | 37.16722 | 1.41 | 1.35 | 1.205858 | 17.96
2020-05-03 | 2545.93 | 13.7 | 4.01 | 29.22 | 30.44 | 26.2703 | 25.51 | 38.2 | 22.93482 | 41.26 | 37.09488 | 1.37 | 1.317978 | 1.184931 | 17.85
2020-05-04 | 3395.72 | 13.7 | 4.4 | 27.04 | 28.28 | 24.40954 | 26.25 | 38.29 | 23.69639 | 42.31 | 38.19407 | 1.35 | 1.29 | 1.164508 | 18.43
2020-05-05 | 2845.03 | 14.8 | 4.17 | 25.69 | 26.81 | 22.84032 | 26.48 | 37.75 | 23.54269 | 43.67 | 38.81699 | 1.49 | 1.43 | 1.271376 | 18.63
2020-05-06 | 3091.46 | 14.4 | 3.79 | 27.57 | 28.66 | 24.52959 | 25.38 | 36.98 | 22.5811 | 43.26 | 38.4893 | 1.4 | 1.35 | 1.201123 | 18.33
2020-05-07 | 3339.29 | 15.8 | 4.56 | 24.21 | 25.37 | 21.35878 | 25.54 | 35.86 | 22.53215 | 45.68 | 40.30907 | 1.12 | 1.07 | 0.9439858 | 18.75
2020-05-08 | 3250.08 | 15.6 | 3.62 | 28 | 29.05 | 24.51961 | 25.53 | 37.34 | 22.35663 | 42.85 | 37.52376 | 1.47 | 1.42 | 1.243495 | 17.82
2020-05-09 | 3131.31 | 13.9 | 4.48 | 28.77 | 30.12 | 25.93276 | 25.1 | 37.6 | 22.62469 | 41.65 | 37.54256 | 1.51 | 1.44 | 1.29799 | 18.23
2020-05-10 | 2642.81 | 14.4 | 3.82 | 28.89 | 30.04 | 25.71204 | 24.98 | 37.12 | 22.23215 | 42.32 | 37.65581 | 1.43 | 1.38 | 1.228197 | 18.07
2020-05-11 | 3077.38 | 14.1 | 2.5 | 27.35 | 28.05 | 24.09605 | 25.17 | 35.88 | 22.17542 | 44.98 | 39.62853 | 1.32 | 1.29 | 1.136523 | 18.73
2020-05-12 | 2563.2 | 14.1 | 3.7 | 28.76 | 29.86 | 25.65404 | 23.86 | 35.33 | 21.28322 | 43.68 | 38.96274 | 1.15 | 1.11 | 0.9901246 | 17.99
2020-05-13 | 2738.99 | 14 | 3.43 | 30.94 | 32.04 | 27.55348 | 23.35 | 35.58 | 20.79424 | 42.28 | 37.65227 | 1.13 | 1.09 | 0.9706948 | 17.42
2020-05-14 | 3019.69 | 12.6 | 2.9 | 32.51 | 33.48 | 29.26235 | 22.75 | 35.22 | 20.47734 | 41.84 | 37.66031 | 1.06 | 1.03 | 0.9271061 | 17.85
2020-05-15 | 2738.78 | 12.03561 | 2.832403 | 33.10268 | 34.07 | 29.96736 | 22.74292 | 35.5 | 20.58883 | 41.32 | 37.40819 | 1.09 | 1.063542 | 0.9628092 | 17.42
2020-05-16 | 2857.03 | 10.7 | 2.05 | 34.23 | 34.95 | 31.20714 | 22.99 | 36.08 | 20.95974 | 40.73 | 37.13312 | 1.46 | 1.43 | 1.303716 | 17.54
2020-05-17 | 2525.47 | 10.9 | 1.72 | 33.28 | 33.86 | 30.17143 | 23.37 | 35.95 | 21.18709 | 41.63 | 37.74148 | 1.54 | 1.51 | 1.368956 | 17.95
2020-05-18 | 3064.99 | 10.7 | 1.6 | 35.15 | 35.72 | 31.89934 | 22.88 | 36.17 | 20.76407 | 40.37 | 36.6366 | 1.61 | 1.58 | 1.433882 | 17.47
2020-05-19 | 2884.99 | 11.3 | 2 | 33.66 | 34.35 | 30.46573 | 23.53 | 36.57 | 21.29705 | 40.81 | 36.93721 | 1.68 | 1.65 | 1.493418 | 17.82
2020-05-20 | 3161.7 | 11.7 | 2.82 | 31.24 | 32.14 | 28.38539 | 23.95 | 36.32 | 21.76153 | 42 | 38.15309 | 1.41 | 1.37 | 1.244814 | 18.03
2020-05-21 | 2722.12 | 13 | 2.52 | 31.59 | 32.41 | 28.19378 | 23.41 | 35.53 | 20.89321 | 42.48 | 37.91301 | 1.07 | 1.04 | 0.9281904 | 17.48
2020-05-22 | 2926.07 | 12.5 | 3.2 | 31.28 | 32.31 | 28.27479 | 25.24 | 38.52 | 22.81508 | 40.28 | 36.41012 | 1.47 | 1.42 | 1.283574 | 17.74
2020-05-23 | 3247.01 | 12.5 | 2.72 | 32.97 | 33.89 | 29.65538 | 24.17 | 37.58 | 21.74008 | 40.14 | 36.10454 | 1.48 | 1.44 | 1.29523 | 17.31
2020-05-24 | 3078.77 | 11.5 | 2.47 | 31.6 | 32.4 | 28.67425 | 25.04 | 37.98 | 22.72162 | 40.89 | 37.10412 | 1.56 | 1.52 | 1.379268 | 17.99
2020-05-25 | 3000.41 | 12.4 | 2.61 | 32.71 | 33.59 | 29.42187 | 24.2 | 37.41 | 21.76733 | 40.48 | 36.4108 | 1.61 | 1.57 | 1.412178 | 17.44
2020-05-26 | 2900.46 | 11.9 | 2.47 | 34.77 | 35.65 | 31.40815 | 23.21 | 36.98 | 20.96587 | 39.55 | 35.72598 | 1.53 | 1.49 | 1.345935 | 16.92
2020-05-27 | 3437.65 | 12.1 | 2.44 | 34.84 | 35.71 | 31.39028 | 23.5 | 37.47 | 21.17312 | 39.22 | 35.33659 | 1.43 | 1.4 | 1.261378 | 16.82
2020-05-28 | 3346.28 | 12.2 | 2.42 | 35.23 | 36.11 | 31.69906 | 23.41 | 37.55 | 21.06372 | 38.93 | 35.03722 | 1.4 | 1.36 | 1.223693 | 16.68
2020-05-29 | 2911.36 | 12.7 | 3.4 | 32.78 | 33.93 | 29.62416 | 23.97 | 37.56 | 21.66233 | 39.85 | 36.01351 | 1.31 | 1.26 | 1.138696 | 17.12
2020-05-30 | 2641.63 | 13 | 3.07 | 29.85 | 30.8 | 26.79201 | 25.67 | 38.27 | 23.04024 | 41.41 | 37.16775 | 1.41 | 1.37 | 1.22965 | 17.92
2020-06-11 | 2435.27 | 11.3 | 3.64 | 27.19 | 28.22 | 25.02857 | 26.17 | 37.83 | 24.08965 | 43 | 39.58178 | 1.38 | 1.33 | 1.224274 | 19.05
2020-06-19 | 2257.9 | 12.2 | 3.26 | 28.98 | 29.96 | 26.30188 | 25.2 | 37.19 | 22.8712 | 42.56 | 38.62692 | 1.43 | 1.38 | 1.252471 | 18.56
2020-06-20 | 2548.24 | 12 | 3.22 | 34.03 | 35.16 | 30.94276 | 22.48 | 35.82 | 20.44059 | 40.27 | 36.61666 | 1.28 | 1.24 | 1.127506 | 17.14
2020-06-21 | 2862.73 | 11 | 3.02 | 32.54 | 33.55 | 29.86245 | 23.54 | 36.53 | 21.60301 | 40.9 | 37.53454 | 1.26 | 1.22 | 1.119612 | 17.99
2020-06-22 | 3460.24 | 12.5 | 4.32 | 31.51 | 32.93 | 28.81611 | 23.51 | 36.64 | 21.50005 | 40.66 | 37.18384 | 1.25 | 1.2 | 1.097408 | 17.64
2020-06-23 | 3591.73 | 11.6 | 4.16 | 31.67 | 33.04 | 29.21148 | 23.55 | 36.7 | 21.72183 | 40.62 | 37.46669 | 1.31 | 1.26 | 1.162187 | 17.81
2020-06-24 | 3365.64 | 10.8 | 2.23 | 33.99 | 34.77 | 31.01062 | 23.76 | 37.25 | 21.67732 | 40.02 | 36.51206 | 1.42 | 1.39 | 1.26816 | 17.64
2020-06-25 | 3252.91 | 11.3 | 2.64 | 33.42 | 34.33 | 30.44735 | 23.51 | 36.77 | 21.41883 | 40.43 | 36.83382 | 1.45 | 1.41 | 1.284583 | 17.56
2020-06-26 | 2684.36 | 13.1 | 2.63 | 33.13 | 34.02 | 29.5676 | 23.95 | 37.28 | 21.3747 | 40.29 | 35.9577 | 1.38 | 1.34 | 1.195912 | 17.18
2020-06-27 | 3045.56 | 11.5 | 2.34 | 34.2 | 35.02 | 30.99222 | 23.44 | 36.94 | 21.24145 | 40.02 | 36.26633 | 1.44 | 1.41 | 1.277749 | 17.31
2020-06-28 | 3414.89 | 10.4 | 2.88 | 32.95 | 33.93 | 30.39868 | 24.29 | 37.85 | 22.40923 | 39.88 | 36.79209 | 1.45 | 1.41 | 1.300824 | 18.19
2020-06-29 | 3666.12 | 11 | 2.53 | 34.01 | 34.89 | 31.05458 | 24 | 37.82 | 21.91444 | 39.46 | 36.03098 | 1.52 | 1.48 | 1.35139 | 17.37
2020-06-30 | 4110.41 | 12.7 | 2.47 | 33.53 | 34.38 | 30.01301 | 23.96 | 37.44 | 21.44682 | 40.04 | 35.84017 | 1.5 | 1.46 | 1.306859 | 17.03
2020-07-01 | 3979.07 | 11.4 | 2.83 | 34.99 | 36.01 | 31.90402 | 22.94 | 36.89 | 20.91679 | 39.24 | 35.77919 | 1.55 | 1.51 | 1.376824 | 16.93
2020-07-02 | 3903.12 | 11.7 | 3.35 | 33.57 | 34.73 | 30.66975 | 23.13 | 36.67 | 21.1317 | 39.95 | 36.49855 | 1.53 | 1.48 | 1.352137 | 17.203
2020-07-03 | 3644.37 | 12.8 | 3.8 | 34.26 | 35.61 | 31.0548 | 23.13 | 37.34 | 20.96607 | 38.81 | 35.17913 | 1.54 | 1.48 | 1.341538 | 16.6
2020-07-04 | 3696.1 | 12.7 | 3.79 | 33.25 | 34.56 | 30.17072 | 23.81 | 37.82 | 21.60496 | 39.15 | 35.52432 | 1.56 | 1.5 | 1.361085 | 16.95
2020-07-05 | 3554.06 | 12.7 | 2.47 | 35.11 | 36 | 31.42728 | 22.84 | 36.59 | 20.44429 | 39.58 | 35.42842 | 1.53 | 1.49 | 1.333713 | 16.8
2020-07-06 | 3468.75 | 11.7 | 2.56 | 35.11 | 36.03 | 31.81664 | 23.29 | 37.37 | 21.10537 | 39.04 | 35.378 | 1.48 | 1.44 | 1.304926 | 16.95
2020-07-07 | 3152.74 | 10.9 | 2.23 | 36.44 | 37.27 | 33.20859 | 22.44 | 36.59 | 20.45008 | 38.89 | 35.44133 | 1.55 | 1.52 | 1.38521 | 16.72
2020-07-08 | 3398.03 | 11.7 | 2.61 | 33.11 | 34 | 30.01964 | 23.67 | 36.82 | 21.46074 | 40.61 | 36.81962 | 1.39 | 1.35 | 1.223996 | 17.46
2020-07-09 | 4129.14 | 11.8 | 2.96 | 32.22 | 33.2 | 29.28487 | 24.67 | 38.06 | 22.42265 | 40.15 | 36.49248 | 1.44 | 1.4 | 1.272465 | 17.55
2020-07-10 | 5371.9 | 11.5 | 2.56 | 34.14 | 35.04 | 31.0077 | 22.36 | 35.32 | 20.3085 | 40.94 | 37.18381 | 1.39 | 1.35 | 1.226139 | 17.24
2020-07-11 | 6853.88 | 11.9 | 2.75 | 34.05 | 35.01 | 30.84632 | 22.84 | 36.14 | 20.69104 | 40.36 | 36.56263 | 1.57 | 1.53 | 1.386046 | 17.17
2020-07-12 | 7539.98 | 11.9 | 3.1 | 32.71 | 33.76 | 29.73943 | 23.65 | 36.84 | 21.50222 | 40.54 | 36.85835 | 1.53 | 1.48 | 1.345593 | 17.5
2020-07-13 | 7261.01 | 11.6 | 2.62 | 33.94 | 34.85 | 30.81019 | 22.83 | 35.99 | 20.72471 | 40.61 | 36.86511 | 1.51 | 1.47 | 1.334442 | 17.28
2020-07-14 | 5424.03 | 12.2 | 2.18 | 35.74 | 36.54 | 32.07904 | 22.52 | 36.28 | 20.21321 | 39.56 | 35.50775 | 1.49 | 1.46 | 1.310448 | 16.75
2020-07-15 | 5037.59 | 12.3 | 2.65 | 35.19 | 36.15 | 31.70173 | 22.77 | 36.63 | 20.51288 | 39.39 | 35.48539 | 1.46 | 1.42 | 1.27924 | 16.8
2020-07-16 | 5988.48 | 13 | 3.02 | 31.9 | 32.89 | 28.61724 | 24.15 | 37.11 | 21.66478 | 40.93 | 36.71798 | 1.47 | 1.43 | 1.282842 | 17.36
2020-07-17 | 6008.61 | 12.5 | 2.64 | 32.22 | 33.09 | 28.95696 | 24.28 | 37.27 | 21.82108 | 40.86 | 36.72196 | 1.54 | 1.5 | 1.34809 | 17.51
2020-07-18 | 7082.3 | 12.1 | 2.8 | 33.43 | 34.39 | 30.23145 | 23.45 | 36.78 | 21.20633 | 40.31 | 36.46222 | 1.51 | 1.46 | 1.320309 | 17.22
2020-07-19 | 6423.64 | 11.2 | 2.93 | 34.01 | 35.04 | 31.11248 | 23.18 | 36.76 | 21.20515 | 39.88 | 36.48237 | 1.35 | 1.31 | 1.198393 | 17.28
2020-07-20 | 5120.37 | 12.6 | 3.15 | 32.66 | 33.72 | 29.47325 | 24.22 | 37.73 | 21.85677 | 39.97 | 36.06998 | 1.33 | 1.29 | 1.16413 | 17.05
2020-07-21 | 3368.21 | 12.2 | 3.26 | 34.02 | 35.16 | 30.87612 | 23.46 | 37.4 | 21.292 | 39.26 | 35.63188 | 1.3 | 1.26 | 1.14356 | 16.61
2020-07-22 | 2958.47 | 12 | 4.17 | 33.24 | 34.69 | 30.52405 | 23.56 | 37.65 | 21.63498 | 39.02 | 35.84097 | 1.2 | 1.15 | 1.056037 | 16.69
2020-07-23 | 3177.03 | 11.6 | 3.93 | 31.62 | 32.92 | 29.09553 | 24.85 | 38.56 | 22.86604 | 39.6 | 36.43843 | 1.53 | 1.47 | 1.352639 | 17.57
2020-07-24 | 2968.96 | 13.2 | 4 | 28.91 | 30.12 | 26.13946 | 26.17 | 39.02 | 23.66204 | 40.91 | 36.9985 | 1.52 | 1.46 | 1.320083 | 17.77
2020-07-25 | 2904.45 | 14 | 3.99 | 28.1 | 29.26 | 25.17029 | 27.16 | 40 | 24.3283 | 40.75 | 36.50141 | 1.65 | 1.59 | 1.424227 | 17.86
2020-07-26 | 2797.91 | 12.1 | 3.24 | 31.32 | 32.37 | 28.45213 | 25.37 | 38.77 | 23.04695 | 40.07 | 36.40092 | 1.62 | 1.56 | 1.417156 | 17.56
2020-07-27 | 3299.04 | 12.1 | 2.83 | 32.62 | 33.57 | 29.50806 | 24.81 | 38.43 | 22.44313 | 39.74 | 35.94881 | 1.59 | 1.54 | 1.393084 | 17.24
2020-07-28 | 3081.73 | 11.9 | 2.82 | 33.13 | 34.09 | 30.0345 | 23.96 | 37.41 | 21.7213 | 40.09 | 36.3442 | 1.44 | 1.4 | 1.269191 | 17.25
2020-07-29 | 2808.33 | 11.1 | 3.08 | 34.17 | 35.25 | 31.34248 | 23.71 | 37.78 | 21.74803 | 39.04 | 35.80949 | 1.56 | 1.52 | 1.394222 | 17.19
2020-07-30 | 2858.01 | 10.7 | 3.4 | 33.3 | 34.47 | 30.78354 | 23.85 | 37.68 | 22.04767 | 39.45 | 36.46879 | 1.51 | 1.46 | 1.349669 | 17.56
2020-07-31 | 3890.69 | 10.1 | 2.67 | 35.36 | 36.33 | 32.66068 | 23.18 | 37.41 | 21.41048 | 38.79 | 35.82884 | 1.5 | 1.46 | 1.348546 | 17.77
2020-08-01 | 1273.75 | 10.5 | 2.76 | 35.17 | 36.17 | 32.37058 | 23.36 | 37.63 | 21.50062 | 38.71 | 35.62881 | 1.43 | 1.39 | 1.27936 | 17.28
2020-08-02 | 3080.52 | 11.5 | 2.61 | 33.61 | 34.51 | 30.542 | 23.78 | 37.28 | 21.6093 | 40 | 36.3487 | 1.45 | 1.41 | 1.281292 | 17.19
2020-08-03 | 3024.62 | 11.4 | 3.53 | 32.19 | 33.37 | 29.56395 | 23.95 | 37.26 | 21.99616 | 40.33 | 37.03989 | 1.46 | 1.41 | 1.294973 | 17.46
2020-08-04 | 3379.95 | 12.1 | 3.67 | 34.12 | 35.42 | 31.1341 | 22.61 | 36.34 | 20.63136 | 39.6 | 36.13454 | 1.61 | 1.55 | 1.414357 | 16.87
2020-08-05 | 3888.53 | 11.7 | 3.92 | 34.06 | 35.45 | 31.30202 | 22.53 | 36.33 | 20.70565 | 39.49 | 36.29233 | 1.39 | 1.34 | 1.231495 | 17.47
2020-08-06 | 4030.12 | 14.4 | 4.86 | 31.29 | 32.89 | 28.15245 | 23.76 | 37.21 | 21.37751 | 40.09 | 36.07004 | 1.29 | 1.23 | 1.106664 | 16.95
2020-08-07 | 3806.43 | 12.5 | 4.32 | 31.96 | 33.4 | 29.22763 | 23.75 | 37.27 | 21.71953 | 39.97 | 36.55283 | 1.4 | 1.34 | 1.225439 | 17.37
2020-08-08 | 4648.94 | 13.2 | 3.35 | 31.31 | 32.4 | 28.11907 | 24.76 | 37.89 | 22.23661 | 40.58 | 36.44432 | 1.44 | 1.39 | 1.248339 | 17.37
2020-08-09 | 5733.16 | 12.9 | 2.8 | 33.3 | 34.26 | 29.83981 | 23.82 | 37.28 | 21.34488 | 40.08 | 35.91531 | 1.43 | 1.39 | 1.245566 | 16.99
2020-08-10 | 6313.6 | 13.2 | 3.18 | 33.44 | 34.54 | 29.97926 | 23.56 | 37.17 | 21.12175 | 39.82 | 35.69899 | 1.41 | 1.37 | 1.228217 | 16.88
2020-08-11 | 5829.39 | 12.9 | 3.25 | 34.14 | 35.29 | 30.73482 | 23.3 | 37.21 | 20.97602 | 39.31 | 35.38916 | 1.37 | 1.33 | 1.197344 | 16.66
2020-08-12 | 5828.9 | 12.4 | 3.37 | 34.59 | 35.8 | 31.35759 | 23.19 | 37.38 | 21.02291 | 38.85 | 35.2195 | 1.42 | 1.37 | 1.241975 | 16.65
2020-08-13 | 6715.58 | 12 | 3.11 | 34.65 | 35.76 | 31.47074 | 22.76 | 36.57 | 20.67169 | 39.48 | 35.85757 | 1.47 | 1.42 | 1.28971 | 17
2020-08-14 | 8066.34 | 12.9 | 3.01 | 34.16 | 35.22 | 30.67673 | 23.6 | 37.56 | 21.19353 | 39.23 | 35.22975 | 1.44 | 1.4 | 1.257243 | 16.67
2020-08-15 | 7352.54 | 12.7 | 2.97 | 33.58 | 34.61 | 30.21266 | 24.04 | 37.89 | 21.62931 | 39.41 | 35.45803 | 1.51 | 1.47 | 1.322591 | 16.8
2020-08-16 | 6442.45 | 12.2 | 2.87 | 34.7 | 35.73 | 31.36683 | 23.5 | 37.64 | 21.24266 | 38.93 | 35.19051 | 1.47 | 1.43 | 1.292639 | 16.83
2020-08-17 | 6430.12 | 11.9 | 3.52 | 32.54 | 33.73 | 29.71366 | 24.79 | 38.77 | 22.63681 | 39.15 | 35.74953 | 1.48 | 1.43 | 1.305794 | 17.26
2020-08-18 | 5410.16 | 11.8 | 3.26 | 33.52 | 34.65 | 30.56093 | 24.19 | 38.26 | 22.05456 | 39.03 | 35.58452 | 1.47 | 1.42 | 1.294645 | 17.17
2020-08-19 | 2813.28 | 11.5 | 2.42 | 34.43 | 35.28 | 31.22622 | 24.05 | 38.08 | 21.8121 | 39.1 | 35.46167 | 1.57 | 1.53 | 1.387631 | 17.01
2020-08-20 | 2621.28 | 12.6 | 3.5 | 32.75 | 33.94 | 29.66166 | 25.07 | 39.33 | 22.70589 | 38.68 | 35.03246 | 1.53 | 1.48 | 1.340435 | 17.18
2020-08-21 | 2571.44 | 12.3 | 3.5 | 33.39 | 34.6 | 30.34511 | 24.27 | 38.46 | 22.05678 | 38.84 | 35.29811 | 1.64 | 1.58 | 1.435917 | 16.82
2020-08-22 | 3059.54 | 12.1 | 3.6 | 32.68 | 33.9 | 29.79846 | 24 | 37.66 | 21.88382 | 39.72 | 36.21772 | 1.47 | 1.42 | 1.294793 | 17.49
2020-08-23 | 2882.98 | 12.2 | 3.14 | 34.1 | 35.21 | 30.91039 | 23.53 | 37.49 | 21.32907 | 39.23 | 35.56054 | 1.29 | 1.25 | 1.133079 | 16.83
2020-08-24 | 4742.77 | 13.4 | 3.5 | 32.4 | 33.58 | 29.07606 | 24.3 | 37.91 | 21.80705 | 39.8 | 35.71689 | 1.26 | 1.22 | 1.094839 | 16.85
2020-08-25 | 6984.53 | 14 | 3.3 | 32.93 | 34.05 | 29.28625 | 24.18 | 37.92 | 21.50445 | 39.59 | 35.20931 | 1.38 | 1.33 | 1.182834 | 16.64
2020-08-26 | 5803.56 | 13.5 | 2.39 | 34.04 | 34.87 | 30.16556 | 22.81 | 35.88 | 20.21376 | 40.76 | 36.12068 | 1.27 | 1.24 | 1.098863 | 16.66
2020-08-27 | 6391.89 | 13.4 | 2.9 | 32.65 | 33.63 | 29.11936 | 23.17 | 35.95 | 20.66449 | 41.28 | 36.81615 | 1.29 | 1.25 | 1.11483 | 17.03
2020-08-28 | 7303.2 | 13.7 | 3.51 | 33.04 | 34.24 | 29.55075 | 22.94 | 36.15 | 20.51738 | 40.51 | 36.23187 | 1.27 | 1.23 | 1.100104 | 16.75
2020-08-29 | 6192 | 12.9 | 3.53 | 33.99 | 35.23 | 30.6886 | 22.29 | 35.68 | 20.125 | 40.19 | 36.2864 | 1.24 | 1.2 | 1.083446 | 16.77
2020-08-30 | 6531.31 | 12.5 | 3.88 | 31.69 | 32.97 | 28.84805 | 23.51 | 36.49 | 21.40163 | 40.92 | 37.25031 | 1.32 | 1.27 | 1.156107 | 17.66
2020-08-31 | 6598.17 | 11.8 | 3.43 | 34.05 | 35.26 | 31.09879 | 21.98 | 35.16 | 20.07493 | 40.54 | 37.02628 | 1.21 | 1.17 | 1.068593 | 18.08
2020-09-01 | 6119.55 | 12.6 | 3.12 | 34.23 | 35.33 | 30.88049 | 22.47 | 35.87 | 20.27124 | 40.18 | 36.24827 | 1.31 | 1.27 | 1.145727 | 16.91
2020-09-02 | 6691.96 | 12.6 | 2.73 | 34.88 | 35.86 | 31.34072 | 21.96 | 35.2 | 19.73172 | 40.43 | 36.32756 | 1.21 | 1.18 | 1.060265 | 16.56
2020-09-03 | 6887.18 | 11.4 | 2.19 | 36.11 | 36.92 | 32.7098 | 20.53 | 33.27 | 18.59685 | 41.17 | 37.29334 | 1.12 | 1.1 | 0.9964216 | 16.71
2020-09-04 | 6916.02 | 12.3 | 2.7 | 34.14 | 35.09 | 30.77161 | 21.93 | 34.72 | 19.7663 | 41.23 | 37.16209 | 1.21 | 1.18 | 1.063577 | 16.95
2020-09-05 | 6367.67 | 12.4 | 3.12 | 34.38 | 35.49 | 31.08679 | 22.35 | 35.76 | 20.20912 | 40.15 | 36.30409 | 1.25 | 1.21 | 1.094096 | 16.91
2020-09-06 | 6565.29 | 12.6 | 2.89 | 34.88 | 35.92 | 31.39236 | 22.05 | 35.43 | 19.84523 | 40.18 | 36.16241 | 1.27 | 1.23 | 1.107013 | 16.56
2020-09-07 | 7353.98 | 12.9 | 2.73 | 35.56 | 36.56 | 31.84205 | 22.08 | 35.78 | 19.77144 | 39.63 | 35.48651 | 1.31 | 1.27 | 1.137216 | 16.34
2020-09-08 | 7856.64 | 12.7 | 2.6 | 35.31 | 36.25 | 31.64849 | 21.84 | 35.17 | 19.57528 | 40.25 | 36.07623 | 1.27 | 1.24 | 1.111417 | 16.51
2020-09-09 | 6502.81 | 12.6 | 2.85 | 33.36 | 34.34 | 30.01198 | 23.31 | 36.54 | 20.9706 | 40.48 | 36.41742 | 1.38 | 1.34 | 1.205517 | 17.11
2020-09-10 | 6999.8 | 12 | 2.75 | 34.66 | 35.64 | 31.36329 | 22.5 | 35.95 | 20.3599 | 40.09 | 36.27681 | 1.37 | 1.33 | 1.203496 | 16.95
2020-09-11 | 5606.04 | 12.2 | 2.76 | 35.4 | 36.4 | 31.96339 | 22.01 | 35.59 | 19.87328 | 39.83 | 35.96333 | 1.35 | 1.31 | 1.182826 | 16.53
2020-09-12 | 5828.83 | 12.9 | 2.85 | 33.61 | 34.6 | 30.1331 | 23.22 | 36.54 | 20.81793 | 40.32 | 36.14897 | 1.38 | 1.34 | 1.201379 | 16.72
2020-09-13 | 6837.23 | 12.6 | 2.85 | 34.1 | 35.1 | 30.67771 | 22.56 | 35.78 | 20.29587 | 40.49 | 36.42641 | 1.33 | 1.29 | 1.160535 | 16.72
2020-09-14 | 7259.62 | 12.4 | 2.54 | 34.46 | 35.36 | 30.97369 | 22.73 | 36.08 | 20.43041 | 40.27 | 36.1959 | 1.36 | 1.33 | 1.195444 | 16.73
2020-09-15 | 5364.05 | 13.7 | 2.32 | 34.72 | 35.54 | 30.67502 | 23.32 | 37.04 | 20.60315 | 39.64 | 35.02183 | 1.54 | 1.5 | 1.325246 | 16.32
2020-09-16 | 6755.24 | 12.3 | 2.21 | 34.62 | 35.4 | 31.0479 | 23.01 | 36.43 | 20.63582 | 40.16 | 36.01628 | 1.46 | 1.43 | 1.282452 | 16.8
2020-09-17 | 6837.58 | 12.4 | 2.16 | 33.77 | 34.52 | 30.23561 | 22.95 | 35.82 | 20.54804 | 41.12 | 36.81635 | 1.41 | 1.38 | 1.235568 | 17.12
2020-09-18 | 2731.29 | 12.1 | 2.58 | 33.1 | 33.98 | 29.86543 | 22.74 | 35.35 | 20.51782 | 41.58 | 37.51675 | 1.38 | 1.34 | 1.209054 | 17.49
2020-09-19 | 2098.38 | 12.2 | 3.28 | 30.72 | 31.76 | 27.88685 | 22.96 | 34.79 | 20.84251 | 43.04 | 39.07064 | 1.32 | 1.28 | 1.161952 | 18.08
2020-09-20 | 2417.74 | 13.4 | 3.07 | 30.15 | 31.1 | 26.93686 | 23.66 | 35.43 | 21.13851 | 43.12 | 38.52463 | 1.44 | 1.4 | 1.2508 | 17.85
2020-09-21 | 3068.05 | 13.5 | 3.62 | 29.28 | 30.38 | 26.27848 | 24.43 | 36.41 | 21.92566 | 42.67 | 38.29586 | 1.56 | 1.5 | 1.346234 | 18.1
2020-09-22 | 3554.44 | 12.6 | 3.64 | 30 | 31.13 | 27.21046 | 24.06 | 36.26 | 21.82279 | 42.3 | 38.36675 | 1.58 | 1.52 | 1.378663 | 18.12
2020-09-23 | 3412.91 | 13.8 | 3.55 | 29.86 | 30.96 | 26.6867 | 24.76 | 37.18 | 22.12869 | 41.83 | 37.38461 | 1.58 | 1.52 | 1.358466 | 17.8
2020-09-24 | 3923.74 | 13.4 | 2.81 | 30 | 30.87 | 26.73115 | 25.05 | 37.28 | 22.32051 | 42.14 | 37.54835 | 1.45 | 1.41 | 1.256364 | 17.9
2020-09-25 | 3018.33 | 13.2 | 2.77 | 31.29 | 32.18 | 27.93348 | 24.35 | 36.93 | 21.73794 | 41.59 | 37.12858 | 1.44 | 1.4 | 1.24982 | 17.47
2020-09-26 | 2444.72 | 13.5 | 3.03 | 29.67 | 30.6 | 26.46648 | 25.34 | 37.65 | 22.604 | 41.96 | 37.42951 | 1.43 | 1.39 | 1.23992 | 17.76
2020-09-27 | 2324.15 | 11.8 | 2.89 | 31.3 | 32.23 | 28.42817 | 24.35 | 37 | 22.11585 | 41.46 | 37.65598 | 1.5 | 1.46 | 1.326043 | 17.75
2020-09-28 | 3629.89 | 13.2 | 3.11 | 27.33 | 28.2072 | 24.48389 | 26.61 | 38.2547 | 23.83887 | 42.95 | 38.47724 | 1.55 | 1.5 | 1.343792 | 18.47
2020-09-29 | 2895.62 | 12.4 | 4.01 | 28.45 | 29.64 | 25.96333 | 25.66 | 37.99 | 23.41719 | 41.88 | 38.21948 | 1.59 | 1.53 | 1.39627 | 18.49
2020-09-30 | 2694.25 | 12.2 | 4.31 | 29.2 | 30.52 | 26.79235 | 25.93 | 39 | 23.79197 | 40.56 | 37.21568 | 1.59 | 1.52 | 1.39467 | 18.51
2020-10-01 | 3508.37 | 13.7 | 3.27 | 29.24 | 26.09 | 26.08717 | 30.23 | 26.04 | 26.97042 | 1.55 | 33.24241 | 1.5 | 2 | 1.784348 | 21.23
2020-10-02 | 3424.8 | 14.2 | 3.16 | 29.33 | 25.99 | 25.98631 | 30.29 | 26.17 | 26.83686 | 1.55 | 32.97683 | 1.5 | 2 | 1.771995 | 21.05
2020-10-03 | 3024.33 | 12.3 | 2.48 | 32.14 | 28.9 | 28.90359 | 32.96 | 24.98 | 29.64102 | 1.57 | 29.15539 | 1.53 | 2 | 1.798605 | 20.31
2020-10-04 | 3156.38 | 12.7 | 1.92 | 32.12 | 28.59 | 28.58968 | 32.75 | 25.96 | 29.15044 | 1.53 | 29.55988 | 1.5 | 2 | 1.780179 | 20.45
2020-10-05 | 2639.17 | 12.7 | 2.29 | 31.2 | 27.88 | 27.87596 | 31.93 | 26.57 | 28.52819 | 1.59 | 30.89586 | 1.55 | 2 | 1.78692 | 20.58
2020-10-06 | 2743.44 | 13.3 | 2.54 | 32.55 | 28.96 | 28.95634 | 33.4 | 25.29 | 29.7125 | 1.65 | 28.03116 | 1.61 | 2 | 1.779191 | 20.15
2020-10-07 | 2641.96 | 12.8 | 2.17 | 30.55 | 27.23 | 27.2305 | 31.23 | 26.05 | 27.83661 | 1.71 | 32.13288 | 1.67 | 2 | 1.782684 | 21.02
2020-10-08 | 3071.62 | 12.8 | 2.86 | 31.01 | 27.84 | 27.83685 | 31.92 | 25.18 | 28.65374 | 1.59 | 30.70941 | 1.54 | 2 | 1.795347 | 20.69
2020-10-09 | 5525 | 12.6 | 2.88 | 30.36 | 27.32 | 27.3215 | 31.26 | 26.08 | 28.13143 | 1.62 | 31.94708 | 1.57 | 2 | 1.799835 | 20.88
2020-10-10 | 3833.27 | 12 | 2.58 | 33.08 | 29.88 | 29.88134 | 33.96 | 23.93 | 30.67625 | 1.6 | 27.44241 | 1.56 | 2 | 1.806611 | 20.09
2020-10-11 | 6165.52 | 12.3 | 2.23 | 31.78 | 28.51 | 28.50676 | 32.5 | 25.24 | 29.1526 | 1.52 | 30.04064 | 1.49 | 2 | 1.794006 | 20.64
2020-10-12 | 8000.27 | 12.5 | 1.88 | 31.79 | 28.35 | 28.34922 | 32.4 | 25.64 | 28.89319 | 1.55 | 30.25759 | 1.52 | 2 | 1.78353 | 20.79
2020-10-13 | 7117.55 | 12.6 | 1.7 | 33.8 | 30.05 | 30.05209 | 34.38 | 24.78 | 30.56777 | 1.59 | 26.78014 | 1.56 | 2 | 1.77823 | 20.25
2020-10-14 | 6420.76 | 13.2 | 2.35 | 33.49 | 29.77 | 29.76889 | 34.3 | 24.24 | 30.48889 | 1.55 | 26.54222 | 1.51 | 2 | 1.777778 | 20.19
2020-10-15 | 5952.14 | 12.4 | 2.28 | 33.36 | 29.91 | 29.9052 | 34.14 | 24.67 | 30.60442 | 1.58 | 27.09038 | 1.54 | 2 | 1.792878 | 20.27
2020-10-16 | 6057.66 | 12.3 | 2.61 | 32.62 | 29.37 | 29.37441 | 33.49 | 24.46 | 30.15785 | 1.5 | 28.16774 | 1.46 | 2 | 1.801006 | 20.38
2020-10-17 | 5909.71 | 12.4 | 2.4 | 33.74 | 30.28 | 30.28303 | 34.57 | 23.62 | 31.02799 | 1.53 | 26.28898 | 1.49 | 2 | 1.795082 | 20.11
2020-10-18 | 5757.29 | 11.7 | 2.16 | 34.35 | 31 | 31.00066 | 35.11 | 23.21 | 31.68656 | 1.35 | 25.61278 | 1.32 | 2 | 1.804988 | 20.02
2020-10-19 | 6806.13 | 12.4 | 2.21 | 34.51 | 30.91 | 30.91396 | 35.29 | 23.44 | 31.61268 | 1.35 | 25.07336 | 1.32 | 2 | 1.791594 | 19.93
2020-10-20 | 5720.46 | 12.3 | 1.89 | 34.59 | 30.92 | 30.91981 | 35.26 | 23.66 | 31.51872 | 1.36 | 25.26146 | 1.33 | 2 | 1.787789 | 20.05
2020-10-21 | 6701.33 | 12.6 | 1.88 | 33.42 | 29.77 | 29.76873 | 34.06 | 24.11 | 30.33881 | 1.32 | 27.29246 | 1.3 | 2 | 1.781492 | 20.31
2020-10-22 | 7002.55 | 13.4 | 3.34 | 32.46 | 29.08 | 29.08169 | 33.58 | 24.45 | 30.08512 | 1.41 | 27.43319 | 1.36 | 2 | 1.791848 | 20.02
2020-10-23 | 6553.67 | 12.3 | 3.08 | 33.06 | 29.92 | 29.915 | 34.11 | 23.89 | 30.86512 | 1.39 | 26.91988 | 1.35 | 2 | 1.80974 | 20.11
2020-10-24 | 7671.33 | 12.1 | 3.97 | 32.96 | 30.17 | 30.16957 | 34.32 | 23.34 | 31.41443 | 1.28 | 26.316 | 1.23 | 2 | 1.830678 | 19.95
2020-10-25 | 7607.73 | 11.7 | 3.17 | 33.5 | 30.55 | 30.5489 | 34.6 | 23.85 | 31.552 | 1.28 | 26.1991 | 1.24 | 2 | 1.823815 | 19.94
2020-10-26 | 6617.03 | 11.6 | 2.92 | 32.68 | 29.76 | 29.75806 | 33.66 | 24.1 | 30.65043 | 1.32 | 27.99151 | 1.28 | 2 | 1.821178 | 20.15
2020-10-27 | 7359.09 | 11.6 | 3.06 | 32.94 | 30.04 | 30.03813 | 33.98 | 24.34 | 30.98651 | 1.4 | 27.37537 | 1.36 | 2 | 1.823809 | 20.39
2020-10-28 | 7417.38 | 11.3 | 2.55 | 35.01 | 31.87 | 31.86646 | 35.93 | 23.93 | 32.70386 | 1.46 | 24.12968 | 1.42 | 2 | 1.820421 | 20.16
2020-10-29 | 6954.54 | 11.4 | 2.92 | 35.31 | 32.23 | 32.22565 | 36.37 | 22.93 | 33.19306 | 1.39 | 23.18129 | 1.35 | 2 | 1.825299 | 19.7
2020-10-30 | 7249.18 | 11.3 | 2.22 | 34.65 | 31.43 | 31.43235 | 35.44 | 22.83 | 32.14899 | 1.32 | 25.11866 | 1.29 | 2 | 1.814277 | 20.28
2020-10-31 | 7027.66 | 13.2 | 3.43 | 33.44 | 30.06 | 30.05687 | 34.63 | 22.83 | 31.12648 | 1.35 | 25.61665 | 1.3 | 2 | 1.79766 | 20.06
2020-11-01 | 7637.82 | 12.1 | 2.59 | 32.45 | 29.28 | 29.28195 | 33.31 | 24.05 | 30.05799 | 1.3 | 28.56006 | 1.27 | 2 | 1.804743 | 20.55
2020-11-02 | 8682.11 | 12.4 | 2.47 | 33.02 | 29.66 | 29.65807 | 33.86 | 24.17 | 30.41255 | 1.33 | 27.52938 | 1.3 | 2 | 1.79637 | 20.37
2020-11-03 | 7782.02 | 13.8 | 3.08 | 31.68 | 28.18 | 28.17598 | 32.69 | 24.33 | 29.07427 | 1.32 | 28.94975 | 1.28 | 2 | 1.778787 | 20.6
2020-11-04 | 7917.14 | 12.8 | 3.32 | 30.23 | 27.27 | 27.26578 | 31.27 | 24.55 | 28.20381 | 1.4 | 31.73041 | 1.35 | 2 | 1.803889 | 21.05
2020-11-05 | 7467.97 | 12.3 | 3.36 | 30.15 | 27.36 | 27.36088 | 31.2 | 24.81 | 28.31374 | 1.32 | 32.02538 | 1.28 | 2 | 1.814983 | 21.03
2020-11-06 | 7071.21 | 12.5 | 3.07 | 30.01 | 27.09 | 27.09043 | 30.96 | 25.83 | 27.948 | 1.35 | 32.46157 | 1.31 | 2 | 1.805427 | 21.07
2020-11-07 | 7527.7 | 12 | 2.88 | 31.12 | 28.2 | 28.19769 | 32.04 | 25.73 | 29.0313 | 1.37 | 30.771 | 1.33 | 2 | 1.812191 | 20.67
2020-11-08 | 8176.59 | 12.8 | 3.34 | 30.45 | 27.47 | 27.46989 | 31.5 | 26.45 | 28.41713 | 1.41 | 31.31297 | 1.36 | 2 | 1.804262 | 20.66
2020-11-09 | 6505.79 | 13.2 | 3.65 | 29.43 | 26.51 | 26.51296 | 30.54 | 26.71 | 27.51294 | 1.39 | 32.77409 | 1.34 | 2 | 1.801764 | 21.53
2020-11-10 | 7871.42 | 13.2 | 3.67 | 29.19 | 26.3 | 26.30221 | 30.3 | 26.81 | 27.3024 | 1.43 | 33.19539 | 1.38 | 2 | 1.802138 | 21.07
2020-11-11 | 6622.33 | 12.8 | 4.02 | 28.8 | 26.17 | 26.16545 | 30.01 | 27.02 | 27.26476 | 1.51 | 33.76979 | 1.45 | 2 | 1.817045 | 20.94
2020-11-12 | 7583.17 | 12 | 3.52 | 29.48 | 26.89 | 26.88889 | 30.56 | 27.19 | 27.87396 | 1.45 | 33.23715 | 1.4 | 2 | 1.824212 | 20.84
2020-11-13 | 7258.35 | 12.1 | 3.3 | 30.17 | 27.42 | 27.42444 | 31.2 | 26.02 | 28.3607 | 1.43 | 32.11486 | 1.38 | 2 | 1.817994 | 20.83
2020-11-14 | 7278.88 | 12.5 | 3.75 | 29.59 | 26.9 | 26.9 | 30.74 | 25.52 | 27.94545 | 1.48 | 32.65455 | 1.42 | 2 | 1.818182 | 20.92
2020-11-15 | 6768.83 | 14.3 | 3.32 | 29.34 | 26.01 | 26.00784 | 30.35 | 26.38 | 26.90313 | 1.45 | 32.78903 | 1.4 | 2 | 1.772859 | 21.07
2020-11-16 | 6654.74 | 13.4 | 3.26 | 29.77 | 26.65 | 26.6496 | 30.77 | 26.48 | 27.54478 | 1.44 | 32.40562 | 1.39 | 2 | 1.790366 | 21.06
2020-11-17 | 6554.6 | 14.9 | 3.47 | 28.57 | 25.19 | 25.18706 | 29.6 | 27.04 | 26.0951 | 1.44 | 33.81784 | 1.39 | 2 | 1.763182 | 21.32
2020-11-18 | 6830.33 | 13.6 | 3.77 | 30.22 | 27.13 | 27.13299 | 31.4 | 26.05 | 28.19246 | 1.51 | 31.07455 | 1.45 | 2 | 1.795698 | 20.75
2020-11-19 | 7082.08 | 12 | 3.29 | 30.95 | 28.16 | 28.16255 | 32 | 25.63 | 29.11798 | 1.54 | 30.71947 | 1.49 | 2 | 1.819874 | 20.74
2020-11-20 | 7717.02 | 11.8 | 3.48 | 30.47 | 27.84 | 27.84349 | 31.57 | 26.25 | 28.84867 | 1.46 | 31.50783 | 1.41 | 2 | 1.8276 | 20.69
2020-11-21 | 7828.08 | 12.3 | 3.08 | 30.09 | 27.23 | 27.22754 | 31.05 | 26.29 | 28.09621 | 1.48 | 32.37625 | 1.43 | 2 | 1.80974 | 20.84
2020-11-22 | 8707.79 | 12.1 | 2.49 | 32.53 | 29.32 | 29.32404 | 33.36 | 24.29 | 30.07224 | 1.38 | 28.50372 | 1.35 | 2 | 1.802892 | 20.98
2020-11-23 | 8488.41 | 12.2 | 1.95 | 32.9 | 29.46 | 29.46068 | 33.55 | 24.9 | 30.04273 | 1.4 | 28.29658 | 1.37 | 2 | 1.790923 | 21.17
2020-11-24 | 7972.17 | 12.6 | 2.3 | 31.68 | 28.34 | 28.34014 | 32.43 | 25.57 | 29.01107 | 1.45 | 30.04878 | 1.42 | 2 | 1.78915 | 21.25
2020-11-25 | 8684.96 | 12.1 | 1.96 | 32.86 | 29.46 | 29.46138 | 33.52 | 24.94 | 30.05312 | 1.43 | 28.3855 | 1.4 | 2 | 1.793146 | 21.02
2020-11-26 | 8005.38 | 12.5 | 2.17 | 32.4 | 28.98 | 28.97884 | 33.12 | 24.68 | 29.62282 | 1.33 | 28.89834 | 1.3 | 2 | 1.788817 | 21.16
2020-11-27 | 7747.67 | 12.6 | 2.7 | 32.19 | 28.91 | 28.91476 | 33.08 | 24.87 | 29.7142 | 1.46 | 28.77104 | 1.42 | 2 | 1.796506 | 20.98
2020-11-28 | 8638.05 | 12.2 | 2.6 | 33.74 | 30.41 | 30.4145 | 34.64 | 23.05 | 31.22579 | 1.55 | 26.15971 | 1.51 | 2 | 1.802875 | 20.97
2020-11-29 | 7939.33 | 12.1 | 2.87 | 32.68 | 29.57 | 29.57451 | 33.65 | 23.76 | 30.45233 | 1.59 | 27.87316 | 1.54 | 2 | 1.809945 | 20.96
2020-11-30 | 7456.09 | 12.1 | 3.07 | 32.41 | 29.39 | 29.39068 | 33.44 | 24.34 | 30.32473 | 1.59 | 28.18459 | 1.54 | 2 | 1.81368 | 20.94
2020-12-01 | 8901.04 | 12.2 | 3.2 | 32.86 | 29.8 | 29.80483 | 33.95 | 23.88 | 30.79349 | 1.52 | 27.20167 | 1.47 | 2 | 1.81405 | 20.88
2020-12-02 | 8368.09 | 12.4 | 2.68 | 30.01 | 27.01 | 27.0127 | 30.84 | 25.42 | 27.7598 | 1.58 | 32.8275 | 1.54 | 2 | 1.800247 | 21.5
2020-12-03 | 8156.27 | 12.4 | 3.02 | 29.54 | 26.68 | 26.68286 | 30.46 | 24.76 | 27.51388 | 1.57 | 33.40326 | 1.52 | 2 | 1.806558 | 21.63
2020-12-04 | 8171.47 | 12.4 | 2.58 | 31.89 | 28.68 | 28.67547 | 32.73 | 23.77 | 29.43079 | 1.53 | 29.49374 | 1.49 | 2 | 1.798399 | 21.33
2020-12-05 | 8308.83 | 12 | 2.91 | 33.3 | 30.18 | 30.18231 | 34.3 | 22.92 | 31.08868 | 1.61 | 26.72901 | 1.56 | 2 | 1.812751 | 21.28
2020-12-06 | 8197.43 | 11.7 | 2.69 | 32.93 | 29.88 | 29.88099 | 33.84 | 22.81 | 30.70673 | 1.44 | 27.71228 | 1.4 | 2 | 1.814819 | 21.13
2020-12-07 | 8210.79 | 12.6 | 2.44 | 32.71 | 29.3 | 29.30355 | 33.53 | 24.21 | 30.03815 | 1.49 | 28.0583 | 1.45 | 2 | 1.791718 | 21.31
2020-12-08 | 7636.83 | 12.5 | 4 | 31.03 | 28.28 | 28.28255 | 32.32 | 23.72 | 29.45833 | 1.42 | 29.75911 | 1.36 | 2 | 1.822917 | 21.1
2020-12-09 | 6702.27 | 12.9 | 3.64 | 29.73 | 26.87 | 26.87301 | 30.85 | 23.92 | 27.88538 | 1.43 | 32.34161 | 1.38 | 2 | 1.807804 | 21.41
2020-12-10 | 7421.1 | 12 | 2.71 | 30.34 | 27.44 | 27.4429 | 31.19 | 24.73 | 28.21174 | 1.42 | 32.34536 | 1.38 | 2 | 1.809025 | 21.28
2020-12-11 | 7960.81 | 12 | 2.88 | 31.39 | 28.44 | 28.44234 | 32.32 | 22.79 | 29.28501 | 1.49 | 30.27265 | 1.45 | 2 | 1.812191 | 21.3
2020-12-12 | 7681.24 | 12.1 | 2.92 | 31.58 | 28.59 | 28.59376 | 32.53 | 22.53 | 29.45392 | 1.47 | 29.85232 | 1.43 | 2 | 1.810878 | 21.36
2020-12-13 | 7729.71 | 11.9 | 2.53 | 31.41 | 28.39 | 28.39049 | 32.23 | 22.77 | 29.13166 | 1.49 | 30.57785 | 1.45 | 2 | 1.807736 | 21.44
2020-12-14 | 8825.67 | 11.7 | 2.56 | 31.41 | 28.46 | 28.4637 | 32.24 | 22.41 | 29.21585 | 1.5 | 30.62045 | 1.46 | 2 | 1.812397 | 21.12
2020-12-15 | 8722.63 | 12 | 2.34 | 31.34 | 28.24 | 28.24002 | 32.09 | 23.06 | 28.91583 | 1.43 | 30.84415 | 1.4 | 2 | 1.802171 | 21.34
2020-12-16 | 8987.97 | 11.4 | 2.91 | 32.14 | 29.33 | 29.32953 | 33.1 | 22.42 | 30.20558 | 1.44 | 29.06489 | 1.4 | 2 | 1.825111 | 20.88
2020-12-17 | 8673.15 | 11.7 | 2.85 | 33.02 | 30.01 | 30.012 | 33.99 | 21.88 | 30.89364 | 1.44 | 27.39436 | 1.4 | 2 | 1.817808 | 20.66
2020-12-18 | 9476.65 | 12.7 | 2.7 | 32.64 | 29.29 | 29.28543 | 33.55 | 22.61 | 30.1019 | 1.6 | 27.91267 | 1.56 | 2 | 1.79445 | 20.98
2020-12-19 | 8895.23 | 12.7 | 2.86 | 32.24 | 28.97 | 28.97418 | 33.19 | 23.67 | 29.82795 | 1.53 | 28.49787 | 1.49 | 2 | 1.797406 | 21.04
2020-12-20 | 8333.14 | 12.3 | 2.81 | 33.96 | 30.64 | 30.64402 | 34.94 | 23.38 | 31.52833 | 1.53 | 25.52766 | 1.49 | 2 | 1.804712 | 20.88
2020-12-21 | 8416.91 | 12.9 | 2.54 | 33.33 | 29.79 | 29.78702 | 34.2 | 23.55 | 30.56454 | 1.53 | 26.74844 | 1.49 | 2 | 1.7874 | 20.79
2020-12-22 | 8983.25 | 12.8 | 2.47 | 33.35 | 29.82 | 29.8177 | 34.19 | 23.24 | 30.56873 | 1.57 | 26.81358 | 1.53 | 2 | 1.788168 | 20.83
2020-12-23 | 7741.02 | 13.4 | 2.73 | 32.18 | 28.65 | 28.65003 | 33.08 | 23.39 | 29.4513 | 1.6 | 28.49867 | 1.56 | 2 | 1.780611 | 21.15
2020-12-24 | 6432.27 | 12.9 | 3.17 | 31.84 | 28.64 | 28.64055 | 32.88 | 23.47 | 29.57604 | 1.54 | 28.88341 | 1.49 | 2 | 1.799029 | 20.76
2020-12-25 | 4962.65 | 13.2 | 3.17 | 31.09 | 27.87 | 27.86959 | 32.11 | 23.88 | 28.78393 | 1.61 | 30.14648 | 1.56 | 2 | 1.792833 | 20.96
2020-12-26 | 4371.61 | 13.9 | 3.35 | 31.17 | 27.77 | 27.76758 | 32.25 | 23.68 | 28.72969 | 1.42 | 29.60272 | 1.37 | 2 | 1.781686 | 20.93
2020-12-27 | 4428.9 | 14.3 | 3.03 | 30.84 | 27.26 | 27.25573 | 31.8 | 24.74 | 28.10416 | 1.4 | 30.34012 | 1.36 | 2 | 1.767557 | 21.11
2020-12-28 | 4469.33 | 14.8 | 2.43 | 31.59 | 27.58 | 27.585 | 32.38 | 24.4 | 28.27484 | 1.49 | 29.34017 | 1.45 | 2 | 1.746438 | 21.14
2020-12-29 | 4648.08 | 14.6 | 3.24 | 31.13 | 27.48 | 27.47522 | 32.17 | 24.3 | 28.39312 | 1.59 | 29.53167 | 1.54 | 2 | 1.765192 | 20.98
2020-12-30 | 6718.63 | 13.6 | 3.79 | 30.11 | 27.04 | 27.03985 | 31.3 | 25.22 | 28.10851 | 1.44 | 31.25164 | 1.39 | 2 | 1.796071 | 21.06
2020-12-31 | 9162.04 | 13.5 | 2.42 | 31.31 | 27.75 | 27.75482 | 32.09 | 25.63 | 28.44625 | 1.38 | 30.29893 | 1.35 | 2 | 1.772904 | 21.13