## Sheet1
入炉日期 | 入炉煤量（吨） | 全水分/收到基水分 Mt/Mar (%) | 空干基水分 Mad (%) | 空干基灰分 Aad (%) | 干燥基灰分Ad(%) | 收到基灰分 Aar(%) | 空干基挥发分 Vad (%) | 干燥无灰基挥发分 Vdaf(%) | 收到基挥发分 Var(%) | 空干基固定碳 FCad(%) | 收到基固定碳 FCar(%) | 干燥基全硫St,d% | 空干基全硫 St,ad(%) | 收到基全硫St,ar% | 收到基低位发热量 Qnet,ar(MJ/kg)
2020-01-01 | 5270 | 16.2 | 5.71 | 16.91 | 17.83 | 15.31 | 29.16 | 37.43 | 26.41 | 47.34753 | 42.08 | 0.82 | 0.78 | 0.71 | 21.85
2020-01-02 | 5382 | 14.3 | 5.61 | 16.16 | 16.94 | 14.52 | 29.73 | 37.52 | 26.7 | 48.99028 | 44.48 | 0.92 | 0.87 | 0.79 | 21.66
2020-01-03 | 5333 | 15.4 | 5.91 | 17.31 | 18.21 | 15.73 | 29.53 | 37.97 | 26.83 | 46.75583 | 42.04 | 0.95 | 0.9 | 0.82 | 21.9
2020-01-04 | 4943 | 15.7 | 5.8 | 16.72 | 17.63 | 15.16 | 29.44 | 37.69 | 26.68 | 47.44641 | 42.46 | 0.92 | 0.87 | 0.79 | 21.88
2020-01-05 | 5602 | 15.2 | 5.82 | 17.15 | 18.02 | 15.57 | 29.55 | 37.87 | 26.82 | 47.10111 | 42.41 | 1.05 | 1 | 0.91 | 21.9
2020-01-06 | 5575 | 15.4 | 5.85 | 15.24 | 16.17 | 13.7 | 29.52 | 37.41 | 26.52 | 49.3898 | 44.38 | 0.81 | 0.76 | 0.68 | 21.51
2020-01-07 | 5208 | 16.1 | 6.09 | 14.16 | 15.08 | 12.66 | 29.45 | 36.92 | 26.32 | 50.27935 | 44.92 | 0.63 | 0.59 | 0.52 | 21.69
2020-01-08 | 4863 | 18.4 | 6.13 | 14.43 | 15.37 | 12.82 | 29.01 | 36.52 | 25.77 | 49.4773125 | 43.01 | 0.61 | 0.57 | 0.51 | 21.9
2020-01-09 | 5671 | 16.4 | 6.16 | 14.21 | 15.14 | 12.66 | 29.09 | 36.53 | 25.92 | 50.53441 | 45.02 | 0.6 | 0.57 | 0.51 | 21.61
2020-01-10 | 5335 | 16.3 | 5.94 | 14.77 | 15.7 | 13.15 | 29.07 | 36.66 | 25.88 | 50.19905 | 44.67 | 0.61 | 0.57 | 0.5 | 21.54
2020-01-11 | 5025 | 18.9 | 6.02 | 14.16 | 15.07 | 12.43 | 29.04 | 36.39 | 25.48 | 50.04927 | 43.19 | 0.48 | 0.45 | 0.39 | 21.7
2020-01-12 | 5601 | 17.6 | 5.91 | 13.77 | 14.64 | 12.07 | 29.3 | 36.48 | 25.67 | 50.99587 | 44.66 | 0.41 | 0.39 | 0.34 | 21.46
2020-01-13 | 4589 | 17.2 | 5.85 | 13.86 | 14.72 | 12.18 | 29.25 | 36.42 | 25.71 | 51.06614 | 44.91 | 0.39 | 0.37 | 0.33 | 21.52
2020-01-14 | 5321 | 17.1 | 5.94 | 13.44 | 14.25 | 11.82 | 29.31 | 36.26 | 25.79 | 51.38694 | 45.29 | 0.4 | 0.38 | 0.33 | 21.71
2020-01-15 | 4751 | 15.9 | 5.65 | 14.37 | 15.23 | 12.82 | 29.4 | 36.77 | 26.19 | 50.58551 | 45.09 | 0.41 | 0.39 | 0.35 | 21.62
2020-01-16 | 5009 | 14.5 | 5.84 | 18.36 | 19.27 | 16.77 | 29.32 | 38.14 | 26.77 | 46.20998 | 41.96 | 0.82 | 0.78 | 0.71 | 21.6
2020-01-17 | 4833 | 16.5 | 5.84 | 14.14 | 15 | 12.55 | 29.34 | 36.66 | 26.02 | 50.66597 | 44.93 | 0.46 | 0.44 | 0.39 | 21.59
2020-01-18 | 4650 | 17.3 | 6.21 | 12.6 | 13.43 | 11.1 | 29.67 | 36.54 | 26.16 | 51.53347 | 45.44 | 0.4 | 0.37 | 0.33 | 21.78
2020-01-19 | 4826 | 17.1 | 5.94 | 13.33 | 14.17 | 11.75 | 29.56 | 36.61 | 26.05 | 51.17136 | 45.1 | 0.43 | 0.41 | 0.36 | 21.67
2020-01-20 | 4351 | 16.8 | 6.12 | 13.18 | 14.04 | 11.69 | 29.4 | 36.43 | 26.07 | 51.27292 | 45.44 | 0.44 | 0.41 | 0.37 | 21.81
2020-01-21 | 4299 | 17.7 | 6.49 | 12.65 | 13.53 | 11.14 | 29.07 | 35.96 | 25.6 | 51.76568 | 45.56 | 0.41 | 0.38 | 0.33 | 21.76
2020-01-22 | 4300 | 17.7 | 6.55 | 12.61 | 13.49 | 11.1 | 29.35 | 36.3 | 25.84 | 51.50537 | 45.36 | 0.42 | 0.39 | 0.35 | 21.7
2020-01-23 | 4218 | 16.7 | 5.98 | 16.47 | 17.52 | 14.95 | 29.08 | 37.51 | 26.4 | 47.34861 | 41.95 | 0.66 | 0.63 | 0.57 | 21.75
2020-01-24 | 5225 | 16.9 | 5.83 | 16.26 | 17.27 | 14.67 | 29.24 | 37.53 | 26.37 | 47.66294 | 42.06 | 0.74 | 0.69 | 0.63 | 21.6
2020-01-25 | 4403 | 16.7 | 5.9 | 15.54 | 16.44 | 13.91 | 29.74 | 37.66 | 26.59 | 48.3491 | 42.8 | 0.71 | 0.67 | 0.6 | 21.6
2020-01-26 | 4199 | 17.8 | 6.4 | 12.35 | 13.19 | 10.85 | 29.49 | 36.3 | 25.88 | 51.77606 | 45.47 | 0.47 | 0.44 | 0.39 | 21.62
2020-01-27 | 4635 | 18.2 | 6.4 | 14.2 | 15.09 | 12.65 | 29.05 | 36.42 | 25.79 | 49.61487 | 43.36 | 0.55 | 0.52 | 0.46 | 21.95
2020-01-28 | 4603 | 18 | 6.26 | 12.24 | 13.06 | 10.71 | 29.08 | 35.68 | 25.44 | 52.41438 | 45.85 | 0.41 | 0.39 | 0.34 | 21.76
2020-01-29 | 4420 | 18 | 6.1 | 14.15 | 14.99 | 12.55 | 29.27 | 36.52 | 25.89 | 49.88151 | 43.56 | 0.54 | 0.51 | 0.45 | 21.9
2020-01-30 | 4730 | 17.1 | 5.980891 | 13.52314 | 14.3734 | 11.96373 | 29.13117 | 36.20285 | 25.70431 | 51.29877 | 45.23195 | 0.4995767 | 0.4729476 | 0.4163186 | 21.61
2020-01-31 | 4541 | 17.21 | 6.2 | 13.29475 | 14.13159 | 11.73217 | 29.15856 | 36.12957 | 25.6754 | 51.41771 | 45.38243 | 0.4825622 | 0.4570707 | 0.4015791 | 21.63
2020/02/01 | 4436 | 16.4 | 6.2 | 14.99 | 15.98 | 13.36 | 29.17 | 37.02 | 25.99 | 49.64892 | 44.25 | 0.67 | 0.63 | 0.56 | 21.2
2020/02/02 | 4149 | 16.9 | 6.38 | 14.05 | 15.01 | 12.46 | 29.12 | 36.6 | 25.84 | 50.47143 | 44.8 | 0.53 | 0.5 | 0.44 | 21.42
2020/02/03 | 4172 | 17.9 | 6.57 | 12.94 | 13.85 | 11.38 | 29.35 | 36.46 | 25.8 | 51.11907 | 44.92 | 0.43 | 0.4 | 0.35 | 21.53
2020/02/04 | 4142 | 19.8 | 6.61 | 12.84 | 13.74 | 11.28 | 29.31 | 36.39 | 25.73 | 50.29319 | 43.19 | 0.44 | 0.41 | 0.36 | 21.13
2020/02/05 | 4337 | 20.9 | 6.45 | 12.69 | 13.56 | 11.15 | 29.4 | 36.36 | 25.81 | 49.83814 | 42.14 | 0.49 | 0.46 | 0.4 | 21.41
2020/02/06 | 3869 | 18.5 | 6.93 | 12.51 | 13.44 | 10.96 | 29.2 | 36.24 | 25.58 | 51.34267 | 44.96 | 0.5 | 0.46 | 0.4 | 21.46
2020/02/07 | 4124 | 17 | 6.74 | 13 | 13.94 | 11.59 | 29.18 | 36.36 | 25.98 | 51.0458 | 45.43 | 0.59 | 0.55 | 0.49 | 21.65
2020/02/08 | 4355 | 15.2 | 5.92 | 16.36 | 17.38 | 14.74 | 29.16 | 37.52 | 26.27 | 48.58211 | 43.79 | 0.73 | 0.69 | 0.62 | 21.14
2020/02/09 | 4348 | 15.9 | 5.96 | 15.65 | 16.64 | 14 | 29.22 | 37.28 | 26.14 | 49.15575 | 43.96 | 0.7 | 0.66 | 0.59 | 21.17
2020/02/10 | 4593 | 14.4 | 5.88 | 16.45 | 17.48 | 14.96 | 29.4 | 37.86 | 26.73 | 48.28048 | 43.91 | 0.76 | 0.72 | 0.66 | 21.34
2020/02/11 | 4286 | 15.1 | 6.04 | 16.21 | 17.26 | 14.65 | 29.38 | 37.79 | 26.54 | 48.37446 | 43.71 | 0.77 | 0.72 | 0.65 | 21.2
2020/02/12 | 4040 | 14.1 | 6.56 | 16.25 | 17.39 | 14.94 | 29.02 | 37.59 | 26.68 | 48.16674 | 44.28 | 0.78 | 0.73 | 0.67 | 21.4
2020/02/13 | 5304 | 14.5 | 6.16 | 16.15 | 17.22 | 14.72 | 28.73 | 36.99 | 26.18 | 48.95046 | 44.6 | 0.64 | 0.6 | 0.55 | 21.31
2020/02/14 | 4556 | 14.3 | 5.66 | 15.36 | 16.28 | 13.96 | 28.22 | 35.73 | 25.65 | 50.73665 | 46.09 | 0.48 | 0.45 | 0.41 | 21.2
2020/02/15 | 4351 | 16.7 | 5.23 | 14.78 | 15.6 | 13.39 | 28.48 | 35.61 | 25.8 | 50.18373 | 44.11 | 0.46 | 0.43 | 0.39 | 21.3
2020/02/16 | 4354 | 16.8 | 4.95 | 14.14 | 14.88 | 12.78 | 28.61 | 35.36 | 25.87 | 50.89516 | 44.55 | 0.42 | 0.4 | 0.36 | 21.5
2020/02/17 | 3979 | 18.2 | 5.61 | 13.1 | 13.88 | 11.64 | 28.84 | 35.47 | 25.64 | 51.37216 | 44.52 | 0.47 | 0.44 | 0.39 | 21.4
2020/02/18 | 4151 | 16.5 | 5.77 | 13.88 | 14.73 | 12.3 | 28.83 | 35.88 | 25.53 | 51.53873 | 45.67 | 0.5 | 0.47 | 0.41 | 21.6
2020/02/19 | 4055 | 16.6 | 6.01 | 13.78 | 14.66 | 12.23 | 28.63 | 35.7 | 25.41 | 51.57053 | 45.76 | 0.48 | 0.45 | 0.4 | 21.66
2020/02/20 | 3962 | 17.2 | 6.21 | 13.72 | 14.63 | 12.11 | 28.76 | 35.93 | 25.4 | 51.30132 | 45.29 | 0.54 | 0.51 | 0.45 | 21.49
2020/02/21 | 3785 | 16.7 | 5.98 | 14.46 | 15.38 | 12.81 | 28.48 | 35.79 | 25.25 | 51.062 | 45.24 | 0.5 | 0.47 | 0.41 | 21.4
2020/02/22 | 4161 | 16.4 | 5.65 | 14.32 | 15.18 | 12.7 | 28.63 | 35.78 | 25.37 | 51.38464 | 45.53 | 0.49 | 0.46 | 0.41 | 21.5
2020/02/23 | 4105 | 16.6 | 5.64 | 14.23 | 15.08 | 12.58 | 28.82 | 35.97 | 25.47 | 51.30966 | 45.35 | 0.51 | 0.48 | 0.42 | 21.54
2020/02/24 | 4795 | 17.1 | 5.99 | 13.9 | 14.78 | 12.25 | 28.84 | 35.99 | 25.42 | 51.29158 | 45.23 | 0.46 | 0.43 | 0.38 | 21.6
2020/02/25 | 4645 | 17.2 | 5.8 | 14.27 | 15.2 | 12.58 | 28.5 | 35.79 | 25.14 | 51.28667 | 45.08 | 0.45 | 0.42 | 0.37 | 21.38
2020/02/26 | 4680 | 17.4 | 6.01 | 13.92 | 14.82 | 12.23 | 28.82 | 35.99 | 25.31 | 51.27348 | 45.06 | 0.46 | 0.43 | 0.38 | 21.41
2020/02/27 | 5193 | 17.1 | 6.01 | 13.27 | 14.16 | 11.69 | 29.05 | 36.09 | 25.57 | 51.74552 | 45.64 | 0.45 | 0.42 | 0.37 | 21.6
2020/02/28 | 4824 | 17.4 | 5.9 | 13.78469 | 14.69026 | 12.13601 | 28.80689 | 35.96537 | 25.3548 | 51.38953 | 45.1092 | 0.4531347 | 0.4231347 | 0.3731347 | 21.47
2020/02/29 | 4996 | 17.4 | 6.0155703 | 13.63572 | 14.53379 | 11.99972 | 28.90109 | 36.01921 | 25.42073 | 51.40647 | 45.17955 | 0.4540969 | 0.4240969 | 0.3740969 | 21.5
2020/03/01 | 4592 | 15.9 | 6.47 | 15.24 | 16.13 | 13.89 | 28.72 | 36.22 | 26.17 | 48.97814 | 44.04 | 0.53 | 0.5 | 0.46 | 21.35
2020/03/02 | 4252 | 16.2 | 6.83 | 14.72 | 15.63 | 13.34 | 28.98 | 36.47 | 26.24 | 49.16441 | 44.22 | 0.56 | 0.53 | 0.48 | 21.4
2020/03/03 | 3982 | 20 | 6.79 | 11.7 | 12.55 | 10.35 | 29.4 | 36.07 | 25.98 | 50.88100875 | 43.67 | 0.45 | 0.42 | 0.37 | 21.3
2020/03/04 | 4448 | 18.9 | 6.6 | 13.07 | 13.99 | 11.56 | 28.59 | 35.59 | 25.3 | 50.94964 | 44.24 | 0.48 | 0.45 | 0.39 | 21.29
2020/03/05 | 3725 | 19.5 | 6.84 | 11.74 | 12.59 | 10.41 | 28.98 | 35.6 | 25.67 | 51.4058 | 44.42 | 0.42 | 0.39 | 0.34 | 21.5
2020/03/06 | 3751 | 18.9 | 7.47 | 11.69 | 12.63 | 10.25 | 28.85 | 35.69 | 25.3 | 51.96969 | 45.55 | 0.42 | 0.39 | 0.34 | 21.47
2020/03/07 | 3150 | 20 | 7.5 | 11.95 | 12.88 | 10.6 | 28.66 | 35.45 | 25.41 | 50.8634375 | 43.99 | 0.38 | 0.36 | 0.32 | 21.38
2020/03/08 | 4109 | 16 | 7.29 | 14.09 | 15.02 | 12.86 | 28.19 | 35.41 | 25.69 | 50.16273 | 45.45 | 0.45 | 0.42 | 0.38 | 21.6
2020/03/09 | 4329 | 13.7 | 6.45 | 15.95 | 16.86 | 14.55 | 27.87 | 35.46 | 25.44 | 50.20047 | 46.31 | 0.48 | 0.45 | 0.41 | 21.64
2020/03/10 | 4574 | 14.5 | 6.78 | 15.22 | 16.16 | 13.82 | 28.15 | 35.63 | 25.56 | 50.28429 | 46.12 | 0.5 | 0.47 | 0.43 | 21.66
2020/03/11 | 4027 | 15.3 | 6.3 | 13.83 | 14.75 | 12.51 | 28.44 | 35.6 | 25.69 | 51.44097 | 46.5 | 0.51 | 0.48 | 0.43 | 21.83
2020/03/12 | 4229 | 21.3 | 7.84 | 12.03 | 13.04 | 10.32 | 31.46 | 39.28 | 26.69 | 48.82021 | 41.69 | 0.52 | 0.48 | 0.41 | 20.32
2020/03/13 | 5120 | 30.8 | 10.68 | 9.51 | 10.64 | 7.36 | 37.52 | 47.01 | 29.06 | 42.31083 | 32.78 | 0.51 | 0.46 | 0.35 | 17.33
2020/03/14 | 6737 | 30.9 | 10.65 | 8.91 | 9.97 | 6.88 | 38.07 | 47.33 | 29.43 | 42.39923 | 32.79 | 0.51 | 0.46 | 0.36 | 17.47
2020/03/15 | 6273 | 28.9 | 9.96 | 9.77 | 10.85 | 7.72 | 36.96 | 46.05 | 29.16 | 43.33571 | 34.22 | 0.53 | 0.47 | 0.38 | 17.99
2020/03/16 | 6264 | 28.4 | 9.06 | 10.59 | 11.63 | 8.36 | 36.44 | 45.34 | 28.64 | 43.94587 | 34.6 | 0.52 | 0.48 | 0.38 | 18.05
2020/03/17 | 5948 | 25.2 | 8.46 | 11.23 | 12.24 | 9.23 | 34.99 | 43.57 | 28.41 | 45.47629 | 37.16 | 0.53 | 0.48 | 0.39 | 18.92
2020/03/18 | 5390 | 28.5 | 9.79 | 9.91 | 10.99 | 7.85 | 36.35 | 45.26 | 28.8 | 43.96949 | 34.85 | 0.5 | 0.45 | 0.36 | 18.08
2020/03/19 | 6302 | 31.2 | 10.91 | 9.24 | 10.37 | 7.13 | 37.79 | 47.33 | 29.16 | 42.09761 | 32.51 | 0.52 | 0.46 | 0.36 | 17.28
2020/03/20 | 5281 | 27 | 9.54 | 10.11 | 11.18 | 8.16 | 35.28 | 43.91 | 28.46 | 45.0813 | 36.38 | 0.48 | 0.43 | 0.35 | 18.69
2020/03/21 | 5812 | 27.9 | 9.6 | 9.89 | 10.93 | 7.93 | 35.65 | 44.28 | 28.37 | 44.88655 | 35.8 | 0.49 | 0.45 | 0.36 | 18.44
2020/03/22 | 4982 | 25.4 | 8.7 | 10.85 | 11.88 | 8.86 | 33.78 | 42 | 27.59 | 46.69028 | 38.15 | 0.48 | 0.44 | 0.36 | 19.15
2020/03/23 | 5304 | 28.4 | 9.74 | 9.93 | 11 | 7.88 | 35.83 | 44.6 | 28.39 | 44.53751 | 35.33 | 0.52 | 0.47 | 0.37 | 18.23
2020/03/24 | 5057 | 21.6 | 8.03 | 11.58 | 12.59 | 9.88 | 31.43 | 39.1 | 26.72 | 49.03503 | 41.8 | 0.46 | 0.43 | 0.36 | 20.39
2020/03/25 | 4782 | 18.8 | 8.41 | 12.47 | 13.47 | 10.94 | 29.37 | 36.66 | 25.76 | 50.19403 | 44.5 | 0.47 | 0.44 | 0.38 | 21.23
2020/03/26 | 4676 | 17.2 | 6.61 | 14.09 | 15.06 | 12.52 | 29.89 | 37.69 | 26.48 | 49.40196 | 43.8 | 0.55 | 0.52 | 0.46 | 21.16
2020/03/27 | 4471 | 14.2 | 6.99 | 18.73 | 19.7 | 16.89 | 29.37 | 38.53 | 26.51 | 45.96298 | 42.4 | 0.91 | 0.87 | 0.79 | 20.78
2020/03/28 | 4394 | 15.6 | 6.9 | 15.58 | 16.54 | 13.96 | 29.17 | 37.1 | 26.15 | 48.85544 | 44.29 | 0.71 | 0.67 | 0.6 | 21.39
2020/03/29 | 4268 | 16.5 | 6.97 | 14.32 | 15.23 | 12.9 | 29.34 | 36.81 | 26.44 | 49.20006 | 44.16 | 0.66 | 0.62 | 0.56 | 21.53
2020.03.30 | 4458 | 15 | 6.859620803 | 16.24291 | 17.19006 | 14.61301 | 29.29334 | 37.49258 | 26.3668 | 48.23597 | 44.02019 | 0.7618389 | 0.7218389 | 0.6516843 | 21.33
2020.03.31 | 4122 | 15.3 | 6.780131 | 15.3964 | 16.33578 | 13.83801 | 29.26724 | 37.13949 | 26.31806 | 49.02455 | 44.54393 | 0.7114104 | 0.6714104 | 0.6046069 | 21.51
2020/04/01 | 4376 | 16.8 | 7.1 | 13.56 | 14.59 | 12.14 | 28.67 | 36.14 | 25.68 | 50.6707 | 45.38 | 0.67 | 0.62 | 0.56 | 21.61
2020/04/02 | 4621 | 17.2 | 7.4 | 12.3 | 13.28 | 10.99 | 28.89 | 35.97 | 25.83 | 51.42208 | 45.98 | 0.47 | 0.44 | 0.39 | 21.85
2020/04/03 | 4981 | 17 | 7.35 | 12.52 | 13.51 | 11.21 | 28.79 | 35.93 | 25.79 | 51.34819 | 46 | 0.43 | 0.4 | 0.36 | 21.84
2020/04/04 | 4806 | 17.6 | 7.08 | 12.4 | 13.35 | 11 | 28.75 | 35.71 | 25.51 | 51.74877 | 45.89 | 0.47 | 0.44 | 0.39 | 21.71
2020/04/05 | 4145 | 17.8 | 7.22 | 11.85 | 12.77 | 10.49 | 28.56 | 35.29 | 25.3 | 52.38345 | 46.41 | 0.49 | 0.45 | 0.4 | 21.77
2020/04/06 | 3909 | 17.8 | 7.17 | 11.5 | 12.39 | 10.18 | 28.74 | 35.34 | 25.45 | 52.59237 | 46.57 | 0.44 | 0.41 | 0.36 | 21.94
2020/04/07 | 3261 | 18.2 | 7.38 | 11.8 | 12.74 | 10.43 | 28.56 | 35.33 | 25.23 | 52.24311 | 46.14 | 0.42 | 0.39 | 0.35 | 21.75
2020/04/08 | 2829 | 20.2 | 7.4 | 12.67 | 13.67 | 11.28 | 28.37 | 35.49 | 25.25 | 50.21055 | 43.27 | 0.5 | 0.47 | 0.41 | 22.28
2020/04/09 | 1924 | 19 | 7.87 | 12.06 | 13.08 | 10.86 | 28.27 | 35.3 | 25.46 | 50.81936 | 44.68 | 0.48 | 0.44 | 0.4 | 22.38
2020/04/10 | 2076 | 19.1 | 7.73 | 12.66 | 13.72 | 11.38 | 28.48 | 35.78 | 25.59 | 50.10409 | 43.93 | 0.49 | 0.45 | 0.41 | 22.22
2020/04/11 | 2242 | 18.3 | 6.78 | 13.8 | 14.77 | 12.47 | 28.9 | 36.41 | 26.07 | 49.24572 | 43.16 | 0.57 | 0.54 | 0.49 | 22.36
2020/04/12 | 2237 | 16.2 | 5.12 | 17.13 | 18.05 | 15.57 | 29.31 | 37.7 | 26.64 | 47.08901 | 41.59 | 0.79 | 0.75 | 0.68 | 22.02
2020/04/13 | 2221 | 17.1 | 5.2 | 17.98 | 18.97 | 16.33 | 29.25 | 38.08 | 26.56 | 45.75329 | 40.01 | 0.84 | 0.79 | 0.72 | 21.98
2020/04/14 | 2201 | 17.4 | 5.43 | 16.57 | 17.51 | 14.92 | 29.48 | 37.8 | 26.5 | 47.14761 | 41.18 | 0.71 | 0.67 | 0.61 | 21.83
2020/04/15 | 2132 | 13.4 | 4.88 | 15.64 | 16.44 | 14.24 | 29.9 | 37.62 | 27.23 | 49.57004 | 45.13 | 0.56 | 0.53 | 0.48 | 21.99
2020/04/16 | 2155 | 13.5 | 5.44 | 15.31 | 16.19 | 14 | 29.91 | 37.74 | 27.35 | 49.35704 | 45.15 | 0.56 | 0.53 | 0.49 | 21.99
2020/04/17 | 2497 | 13.9 | 5.63 | 15.13 | 16.03 | 13.81 | 29.82 | 37.64 | 27.21 | 49.40998 | 45.08 | 0.52 | 0.49 | 0.45 | 22
2020/04/18 | 2625 | 13.9 | 5.83 | 15.07 | 16.01 | 13.78 | 29.98 | 37.9 | 27.4 | 49.13027 | 44.92 | 0.5 | 0.47 | 0.43 | 21.91
2020/04/19 | 2304 | 13.9 | 5.67 | 14.86 | 15.76 | 13.57 | 30.21 | 38.01 | 27.58 | 49.24661 | 44.95 | 0.53 | 0.5 | 0.45 | 21.97
2020/04/20 | 3220 | 19.5 | 6.36 | 14.81 | 15.82 | 13.17 | 31.25 | 39.64 | 27.78 | 46.00574 | 39.55 | 0.58 | 0.54 | 0.48 | 21.65
2020/04/21 | 2712 | 33.3 | 10.2 | 11.12 | 12.38 | 8.76 | 35.67 | 45.33 | 28.07 | 40.21478 | 29.87 | 0.63 | 0.56 | 0.44 | 18.62
2020/04/22 | 2776 | 33.7 | 10.02 | 11.01 | 12.22 | 8.71 | 36.03 | 45.63 | 28.41 | 39.60206 | 29.18 | 0.65 | 0.58 | 0.46 | 18.86
2020/04/23 | 2609 | 31.3 | 8.5 | 12.07 | 13.19 | 9.65 | 35.33 | 44.48 | 28.23 | 41.04847 | 30.82 | 0.62 | 0.56 | 0.45 | 19.26
2020/04/24 | 2427 | 32.7 | 8.75 | 11.95 | 13.09 | 9.44 | 35.44 | 44.69 | 28 | 40.48626 | 29.86 | 0.61 | 0.56 | 0.44 | 19.08
2020/04/25 | 2297 | 25.7 | 7.41 | 13.43 | 14.51 | 11.18 | 33.4 | 42.19 | 27.8 | 44.01452 | 35.32 | 0.62 | 0.57 | 0.48 | 19.97
2020/04/26 | 2102 | 17.5 | 6.48 | 15.72 | 16.63 | 14.19 | 30.41 | 38.59 | 27.42 | 46.35191 | 40.89 | 0.56 | 0.53 | 0.48 | 22.13
2020/04/27 | 3832 | 20.7 | 6.27 | 16.77 | 17.85 | 14.76 | 30.81 | 39.95 | 27.12 | 44.22921 | 37.42 | 0.55 | 0.52 | 0.45 | 21.02
2020/04/28 | 2122 | 16.2 | 6.55 | 19.63 | 20.69 | 17.84 | 29.44 | 39.14 | 26.77 | 43.70293 | 39.19 | 0.54 | 0.51 | 0.46 | 21.14
2020/04/29 | 2456 | 19.3 | 6.673721 | 17.24937 | 18.27975 | 15.42256 | 30.34476 | 39.38179 | 27.10608 | 44.14362 | 38.17135 | 0.5499752 | 0.5199752 | 0.4604618 | 21.48
2020/04/30 | 1813 | 18.8 | 6.72214 | 17.63162 | 18.69209 | 15.73063 | 30.32846 | 39.57968 | 27.02762 | 44.15965 | 38.44174 | 0.5474696 | 0.5174696 | 0.4555784 | 21.07
2020/05/01 | 1066 | 15.7 | 5.26 | 20 | 21.11 | 18.31 | 29.34 | 39.25 | 26.86 | 43.97599 | 39.13 | 0.56 | 0.53 | 0.48 | 21.09
2020/05/02 | 2590 | 15.6 | 5.64 | 19.66 | 20.83 | 17.92 | 29.06 | 38.9 | 26.48 | 44.72038 | 40 | 0.56 | 0.53 | 0.48 | 20.76
2020/05/03 | 4271 | 14.6 | 5.96 | 19.71 | 20.95 | 18.07 | 28.79 | 38.73 | 26.4 | 45.07093 | 40.93 | 0.56 | 0.53 | 0.48 | 20.63
2020/05/04 | 4523 | 16.3 | 5.76 | 18.92 | 20.08 | 17.21 | 29.15 | 38.71 | 26.51 | 45.01452 | 39.98 | 0.58 | 0.55 | 0.5 | 20.98
2020/05/05 | 5532 | 16.7 | 5.76 | 19.63 | 20.83 | 17.85 | 28.92 | 38.76 | 26.3 | 44.29167 | 39.15 | 0.58 | 0.55 | 0.5 | 20.85
2020/05/06 | 4880 | 17.4 | 5.3 | 18.58 | 19.62 | 16.78 | 29.08 | 38.2 | 26.22 | 45.40097 | 39.6 | 0.53 | 0.5 | 0.46 | 21.4
2020/05/07 | 6095 | 29.6 | 8.88 | 11.6 | 12.72 | 9.4 | 33.86 | 42.57 | 27.4 | 43.48909 | 33.6 | 0.61 | 0.56 | 0.46 | 19.45
2020/05/08 | 6045 | 18.3 | 5.91 | 15.83 | 16.81 | 14.17 | 30.08 | 38.44 | 26.88 | 46.81467 | 40.65 | 0.74 | 0.7 | 0.63 | 21.62
2020/05/09 | 5555 | 20.2 | 6.92 | 13.68 | 14.69 | 12.09 | 29.42 | 37.06 | 25.99 | 48.66288 | 41.72 | 0.56 | 0.52 | 0.46 | 21.77
2020/05/10 | 5386 | 17.2 | 6.49 | 12.93 | 13.82 | 11.45 | 29.94 | 37.16 | 26.5 | 50.65125 | 44.85 | 0.48 | 0.45 | 0.4 | 21.66
2020/05/11 | 4979 | 18.1 | 7.1 | 11.18 | 12.03 | 9.86 | 29.65 | 36.28 | 26.15 | 52.05349 | 45.89 | 0.52 | 0.48 | 0.42 | 21.8
2020/05/12 | 5504 | 17.9 | 6.81 | 11.89 | 12.75 | 10.47 | 29.64 | 36.46 | 26.1 | 51.68015 | 45.53 | 0.52 | 0.49 | 0.43 | 21.72
2020/05/13 | 5272 | 17.4 | 5.92 | 13.05 | 13.87 | 11.46 | 29.77 | 36.73 | 26.13 | 51.26563 | 45.01 | 0.56 | 0.53 | 0.46 | 21.68
2020/05/14 | 6190 | 17.3 | 6.47 | 13.06 | 13.97 | 11.56 | 29.55 | 36.72 | 26.13 | 50.9043 | 45.01 | 0.56 | 0.52 | 0.46 | 21.55
2020/05/15 | 6578 | 16.6 | 6.03 | 14.46 | 15.39 | 12.84 | 29.72 | 37.39 | 26.4 | 49.75678 | 44.16 | 0.64 | 0.6 | 0.54 | 21.35
2020/05/16 | 6962 | 17.6 | 5.4 | 16.59 | 17.53 | 14.98 | 29.43 | 37.72 | 26.55 | 46.92114 | 40.87 | 0.77 | 0.73 | 0.66 | 21.23
2020/05/17 | 6429 | 15.2 | 5.43 | 16.09 | 17 | 14.44 | 29.4 | 37.47 | 26.35 | 49.08049 | 44.01 | 0.73 | 0.7 | 0.63 | 21.2
2020/05/18 | 5693 | 17.9 | 6.22 | 13.56 | 14.46 | 11.88 | 29.66 | 36.98 | 25.96 | 50.55667 | 44.26 | 0.63 | 0.59 | 0.52 | 21.13
2020/05/19 | 4826 | 19.6 | 6.88 | 11.92 | 12.79 | 10.3 | 30.22 | 37.22 | 26.09 | 50.97278 | 44.01 | 0.52 | 0.49 | 0.42 | 21.17
2020/05/20 | 5080 | 25 | 6.88 | 13.43 | 14.42 | 11.22 | 32.49 | 40.76 | 27.12 | 45.517056 | 36.66 | 0.6 | 0.56 | 0.47 | 20.33
2020/05/21 | 6139 | 21.1 | 6.21 | 13.95 | 14.87 | 12.03 | 31.22 | 39.11 | 26.9 | 47.51313 | 39.97 | 0.58 | 0.54 | 0.47 | 21.04
2020/05/22 | 6039 | 25.5 | 7.34 | 12.25 | 13.21 | 10.14 | 33.89 | 42.15 | 27.87 | 45.38474 | 36.49 | 0.49 | 0.45 | 0.37 | 19.86
2020/05/23 | 6049 | 27 | 7.17 | 12.66 | 13.78 | 10.45 | 36.55 | 46.16 | 30.13 | 41.22669 | 32.42 | 0.4 | 0.37 | 0.31 | 19.24
2020/05/24 | 5526 | 27.4 | 6.58 | 12.65 | 13.68 | 10.3 | 37.14 | 46.54 | 30.09 | 41.44708 | 32.21 | 0.43 | 0.4 | 0.33 | 18.61
2020/05/25 | 5941 | 27 | 7.34 | 12.79 | 13.95 | 10.51 | 37.07 | 47.01 | 30.48 | 40.63078 | 32.01 | 0.5 | 0.45 | 0.37 | 18.86
2020/05/26 | 6012 | 28 | 7.36 | 11.23 | 12.24 | 9.09 | 36.98 | 45.98 | 29.84 | 42.55007 | 33.07 | 0.42 | 0.38 | 0.31 | 18.93
2020/05/27 | 5673 | 28 | 7.26 | 10.93 | 11.91 | 8.86 | 36.74 | 45.47 | 29.79 | 42.95665 | 33.35 | 0.4 | 0.37 | 0.3 | 19.23
2020/05/28 | 5803 | 23.6 | 6.87 | 14.26 | 15.31 | 12.06 | 34.67 | 43.97 | 29.32 | 42.68865 | 35.02 | 0.59 | 0.55 | 0.47 | 19.5
2020/05/29 | 4623 | 27.9 | 5.57 | 12.35 | 13.43 | 10.23 | 35.33 | 44.44 | 29.13 | 42.87986 | 32.74 | 0.46 | 0.42 | 0.35 | 19.62
2020-05-30 | 5523 | 27.8 | 5.736341 | 12.53571 | 13.56992 | 10.40461 | 35.5881 | 44.63288 | 29.42936 | 42.25679 | 32.36603 | 0.4854877 | 0.4489932 | 0.3754147 | 19.69
2020-05-31 | 5020 | 27.1 | 5.9 | 13.10338 | 14.15676 | 10.95068 | 35.18086 | 44.33693 | 29.30186 | 42.14165 | 32.64746 | 0.5157102 | 0.4769197 | 0.4020761 | 19.25
2020/06/01 | 4520 | 24 | 5.06 | 17.81 | 18.76 | 16.12 | 27.42 | 35.56 | 24.83 | 43.78483 | 35.05 | 0.47 | 0.45 | 0.41 | 18.9
2020/06/02 | 4531 | 24 | 5.47 | 15.44 | 16.34 | 13.94 | 28.2 | 35.66 | 25.45 | 45.5361 | 36.61 | 0.43 | 0.41 | 0.37 | 18.73
2020/06/03 | 4366 | 24.3 | 5.29 | 16.94 | 17.88 | 15.34 | 27.52 | 35.38 | 24.93 | 44.32728 | 35.43 | 0.47 | 0.44 | 0.4 | 18.3
2020/06/04 | 4527 | 21.7 | 5.04 | 17.92 | 18.87 | 16.24 | 27.44 | 35.61 | 24.87 | 45.10297 | 37.19 | 0.47 | 0.45 | 0.41 | 17.9
2020/06/05 | 4572 | 20.6 | 6.26 | 15.88 | 16.92 | 13.91 | 30.67 | 39.37 | 26.71 | 45.78384 | 38.78 | 0.44 | 0.41 | 0.36 | 17.15
2020/06/06 | 5044 | 30.7 | 8.87 | 12.22 | 13.4 | 9.94 | 36.74 | 46.56 | 29.82 | 38.84531 | 29.54 | 0.33 | 0.3 | 0.24 | 16.07
2020/06/07 | 5540 | 27.9 | 9.66 | 11.37 | 12.58 | 9.08 | 38.09 | 48.24 | 30.41 | 40.85974 | 32.61 | 0.32 | 0.29 | 0.23 | 17.26
2020/06/08 | 6574 | 31.8 | 8.93 | 11.36 | 12.46 | 9.16 | 36.26 | 45.48 | 29.23 | 39.8064 | 29.81 | 0.37 | 0.34 | 0.27 | 17.38
2020/06/09 | 5736 | 29.1 | 7.72 | 11.88 | 12.87 | 9.63 | 34.94 | 43.46 | 28.24 | 42.99025 | 33.03 | 0.46 | 0.42 | 0.34 | 17.08
2020/06/10 | 5565 | 29.1 | 7.33 | 12.6 | 13.59 | 9.97 | 35.55 | 44.39 | 28.14 | 42.85824 | 32.79 | 0.56 | 0.52 | 0.41 | 17.14
2020/06/11 | 6009 | 31.9 | 7.55 | 12.38 | 13.38 | 9.73 | 36.06 | 45.03 | 28.22 | 40.93051 | 30.15 | 0.61 | 0.56 | 0.44 | 17.25
2020/06/12 | 5537 | 28 | 7.22 | 13.65 | 14.71 | 11.09 | 34.38 | 43.44 | 27.89 | 42.54994 | 33.02 | 0.6 | 0.56 | 0.45 | 16.95
2020/06/13 | 5585 | 29.2 | 7.91 | 12.56 | 13.64 | 9.96 | 35.29 | 44.37 | 27.98 | 42.74121 | 32.86 | 0.6 | 0.55 | 0.44 | 16.77
2020/06/14 | 5370 | 28.8 | 8.06 | 12.13 | 13.2 | 9.41 | 35.99 | 45.09 | 27.88 | 43.78772 | 33.91 | 0.62 | 0.57 | 0.44 | 17.33
2020/06/15 | 4808 | 29.9 | 9.04 | 11.01 | 12.09 | 8.49 | 37.04 | 46.34 | 28.53 | 42.92378 | 33.08 | 0.57 | 0.52 | 0.4 | 17.15
2020/06/16 | 4415 | 30.1 | 8.92 | 10.96 | 12.04 | 8.42 | 37.15 | 46.37 | 28.52 | 42.94702 | 32.96 | 0.64 | 0.58 | 0.45 | 17.1
2020/06/17 | 4277 | 31.3 | 8.49 | 11.07 | 12.1 | 8.87 | 35.89 | 44.63 | 28.74 | 41.4126 | 31.09 | 0.62 | 0.57 | 0.46 | 17.35
2020/06/18 | 4932 | 34.9 | 8.02 | 11.63 | 12.64 | 9.41 | 34.99 | 43.55 | 28.31 | 38.68529 | 27.38 | 0.6 | 0.55 | 0.44 | 17.8
2020/06/19 | 4549 | 29.2 | 6.62 | 15 | 16.06 | 13.12 | 30.64 | 39.1 | 26.78 | 40.75483 | 30.9 | 0.54 | 0.5 | 0.44 | 17.78
2020/06/20 | 4272 | 24 | 5.28 | 18.81 | 19.86 | 17.05 | 27.7 | 36.49 | 25.1 | 42.18779 | 33.85 | 0.47 | 0.45 | 0.41 | 17.88
2020/06/21 | 5947 | 23.5 | 4.63 | 20.73 | 21.73 | 18.93 | 28.04 | 37.57 | 25.61 | 39.84347 | 31.96 | 0.51 | 0.49 | 0.45 | 18.25
2020/06/22 | 6047 | 24.3 | 4.47 | 19.49 | 20.4 | 17.79 | 28.52 | 37.51 | 26.03 | 40.23113 | 31.88 | 0.72 | 0.69 | 0.62 | 17.71
2020/06/23 | 5930 | 24.8 | 5.39 | 18.58 | 19.6 | 16.69 | 30.27 | 39.78 | 26.96 | 39.69342 | 31.55 | 0.7 | 0.66 | 0.59 | 16.22
2020/06/24 | 6133 | 27.2 | 8.23 | 10.41 | 11.55 | 8.29 | 36.97 | 46.36 | 29.44 | 44.20843 | 35.07 | 0.96 | 0.86 | 0.69 | 17.54
2020/06/25 | 5952 | 31.2 | 8.71 | 10.43 | 11.55 | 8.35 | 37.06 | 46.4 | 29.66 | 40.85493 | 30.79 | 0.91 | 0.82 | 0.66 | 17.05
2020/06/26 | 6792 | 29.5 | 8.48 | 11.69 | 12.77 | 9.37 | 35.76 | 44.79 | 28.68 | 42.12516 | 32.45 | 0.86 | 0.78 | 0.62 | 17.03
2020/06/27 | 6189 | 30.5 | 8.03 | 11.46 | 12.6 | 9.2 | 36.6 | 46.04 | 29.36 | 40.94319 | 30.94 | 0.93 | 0.84 | 0.68 | 17.06
2020/06/28 | 6157 | 29.8 | 8.37 | 11.03 | 12.17 | 8.95 | 36.78 | 46.2 | 29.81 | 41.03771 | 31.44 | 0.95 | 0.86 | 0.7 | 17.04
2020/06/29 | 6648 | 29.8 | 8.54322 | 11.4039 | 12.52253 | 9.180307 | 36.35856 | 45.64609 | 29.26222 | 41.37373 | 31.75747 | 0.9114847 | 0.8250469 | 0.6650469 | 17.08
2020/06/30 | 6396 | 30.7 | 8.2 | 11.30116 | 12.43366 | 9.11219 | 36.57349 | 45.9535 | 29.47129 | 40.68942 | 30.71652 | 0.9299722 | 0.8412226 | 0.6812226 | 17.05
2020-07-01 | 4749 | 28.1 | 7.65 | 9.52 | 10.54 | 7.58 | 36.92 | 45.68 | 29.38 | 44.87773 | 34.94 | 0.88 | 0.8 | 0.63 | 17.96
2020-07-02 | 4641 | 27.8 | 7.37 | 9.8 | 10.81 | 7.81 | 36.71 | 45.4 | 29.24 | 45.09618 | 35.15 | 0.87 | 0.79 | 0.63 | 18.06
2020-07-03 | 4729 | 27.3 | 7.54 | 9.85 | 10.88 | 7.92 | 36.65 | 45.46 | 29.44 | 44.94548 | 35.34 | 0.85 | 0.77 | 0.62 | 18.19
2020-07-04 | 4725 | 28.4 | 7.08 | 9.33 | 10.37 | 7.44 | 36.72 | 45.56 | 29.24 | 45.31797 | 34.92 | 0.89 | 0.8 | 0.64 | 17.95
2020-07-05 | 4611 | 27.6 | 7.04 | 9.6 | 10.68 | 7.73 | 36.55 | 45.48 | 29.41 | 45.27306 | 35.26 | 0.91 | 0.82 | 0.66 | 18.09
2020-07-06 | 5040 | 25.5 | 7.98 | 10.87 | 11.88 | 9.03 | 35.37 | 44.07 | 28.81 | 45.28125 | 36.66 | 0.81 | 0.74 | 0.6 | 18.58
2020-07-07 | 4963 | 17.5 | 7.56 | 16.75 | 17.82 | 14.77 | 30.89 | 40.02 | 27.1 | 45.5253 | 40.63 | 0.76 | 0.71 | 0.62 | 19.99
2020-07-08 | 4600 | 18.9 | 4.78 | 18.55 | 19.48 | 16.93 | 28.8 | 37.57 | 26.3 | 44.4634 | 37.87 | 0.65 | 0.62 | 0.56 | 19.84
2020-07-09 | 4443 | 19.9 | 5 | 18.29 | 19.25 | 16.58 | 29.49 | 38.44 | 26.73 | 43.63358 | 36.79 | 0.74 | 0.71 | 0.64 | 19.69
2020-07-10 | 4713 | 19.8 | 5.1 | 18.71 | 19.72 | 16.93 | 28.89 | 37.91 | 26.14 | 43.93562 | 37.13 | 0.74 | 0.7 | 0.63 | 19.39
2020-07-11 | 4647 | 17 | 4.42 | 20.5 | 21.45 | 18.76 | 27.76 | 36.98 | 25.4 | 44.72683 | 38.84 | 0.56 | 0.54 | 0.49 | 19.26
2020-07-12 | 4391 | 16.4 | 4.8 | 20.16 | 21.01 | 18.31 | 28.11 | 37.09 | 25.53 | 45.27694 | 39.76 | 0.51 | 0.49 | 0.44 | 19.53
2020-07-13 | 4476 | 15.4 | 4.8 | 19.47 | 20.3 | 17.78 | 28.32 | 37.04 | 25.87 | 46.08085 | 40.95 | 0.51 | 0.49 | 0.44 | 19.82
2020-07-14 | 4079 | 20.9 | 4.7 | 16.36 | 17.09 | 15.01 | 29.62 | 37.31 | 27.17 | 44.48137 | 36.92 | 0.59 | 0.57 | 0.52 | 20.28
2020-07-15 | 4244 | 18.9 | 4.48 | 18.78 | 19.66 | 17.09 | 28.46 | 37.09 | 25.91 | 44.87438 | 38.1 | 0.61 | 0.58 | 0.53 | 20.09
2020-07-16 | 4317 | 16.8 | 4.48 | 20.35 | 21.31 | 18.58 | 27.86 | 37.06 | 25.43 | 44.99313 | 39.19 | 0.55 | 0.53 | 0.48 | 19.63
2020-07-17 | 4357 | 19 | 4.89 | 17.8 | 18.71 | 16.06 | 28.81 | 37.27 | 25.97 | 45.75848 | 38.97 | 0.58 | 0.55 | 0.49 | 19.62
2020-07-18 | 4489 | 17.8 | 4.34 | 17.87 | 18.88 | 16.23 | 28.62 | 37.27 | 25.99 | 46.5266 | 39.98 | 0.53 | 0.5 | 0.45 | 19.8
2020-07-19 | 4390 | 20.3 | 4.26 | 16.51 | 17.42 | 14.98 | 29.11 | 37.21 | 26.41 | 46.02007 | 38.31 | 0.62 | 0.59 | 0.53 | 20.04
2020-07-20 | 5135 | 20.4 | 4.25 | 16.64 | 17.56 | 15.06 | 29.21 | 37.39 | 26.44 | 45.83009 | 38.1 | 0.61 | 0.58 | 0.53 | 19.87
2020-07-21 | 5071 | 18.4 | 4.58 | 18.36 | 19.24 | 16.66 | 28.35 | 36.78 | 25.74 | 45.83902 | 39.2 | 0.56 | 0.54 | 0.49 | 19.81
2020-07-22 | 4734 | 18.6 | 4.05 | 18.93 | 19.73 | 17.29 | 28.64 | 37.18 | 26.16 | 44.73345 | 37.95 | 0.53 | 0.51 | 0.47 | 19.87
2020-07-23 | 4865 | 16.7 | 4.22 | 19.91 | 20.79 | 18.23 | 28.24 | 37.22 | 25.86 | 45.08444 | 39.21 | 0.51 | 0.49 | 0.45 | 19.72
2020-07-24 | 4606 | 19.7 | 4.39 | 18.54 | 19.4 | 16.99 | 28.85 | 37.43 | 26.43 | 43.91154 | 36.88 | 0.57 | 0.55 | 0.5 | 19.83
2020-07-25 | 4988 | 13.7 | 4.53 | 20.52 | 21.5 | 18.77 | 27.99 | 37.35 | 25.61 | 46.3743 | 41.92 | 0.51 | 0.49 | 0.45 | 19.58
2020-07-26 | 4491 | 20.6 | 4.75 | 16.77 | 17.6 | 15.46 | 29.27 | 37.29 | 26.98 | 44.33804 | 36.96 | 0.62 | 0.59 | 0.55 | 20.31
2020-07-27 | 5203 | 22 | 4.81 | 16.57 | 17.41 | 15.15 | 29.69 | 37.77 | 27.15 | 43.56773 | 35.7 | 0.65 | 0.62 | 0.57 | 20.02
2020-07-28 | 5288 | 18.6 | 4.54 | 18.49 | 19.36 | 16.97 | 28.77 | 37.38 | 26.42 | 44.57536 | 38.01 | 0.55 | 0.53 | 0.49 | 19.67
2020-07-29 | 5096 | 18.9 | 4.92 | 18.04 | 18.97 | 16.46 | 28.94 | 37.56 | 26.4 | 44.8318 | 38.24 | 0.56 | 0.53 | 0.49 | 19.81
2020-07-30 | 4720 | 19.7 | 4.754037 | 17.70225 | 18.5818 | 16.19608 | 29.13259 | 37.5689 | 26.6572 | 44.41654 | 37.44672 | 0.5866474 | 0.5600484 | 0.5167096 | 19.8
2020-07-31 | 4753 | 19.1 | 4.734667 | 18.09415 | 18.98738 | 16.55815 | 28.93965 | 37.49929 | 26.48664 | 44.57713 | 37.85521 | 0.5647198 | 0.539298 | 0.4982649 | 19.6
2020-08-01 | 3618 | 18.7 | 4.77 | 18.81 | 19.75 | 17.19 | 28.49 | 37.28 | 26.02 | 44.61637 | 38.09 | 0.61 | 0.59 | 0.53 | 19.57
2020/08/02 | 3718 | 19 | 4.43 | 17.83 | 18.66 | 16.27 | 28.8 | 37.04 | 26.29 | 45.35445 | 38.44 | 0.79 | 0.76 | 0.7 | 19.98
2020/08/03 | 3832 | 19.7 | 4.06 | 17.61 | 18.36 | 15.98 | 29.31 | 37.43 | 26.58 | 45.09061 | 37.74 | 0.83 | 0.8 | 0.73 | 20.01
2020/08/04 | 3531 | 18 | 4.72 | 17.98 | 18.87 | 16.32 | 28.71 | 37.15 | 26.06 | 46.03651 | 39.62 | 0.69 | 0.66 | 0.6 | 20.08
2020/08/05 | 3579 | 18.2 | 4.91 | 18.62 | 19.59 | 16.89 | 28.72 | 37.55 | 26.03 | 45.19681 | 38.88 | 0.55 | 0.52 | 0.47 | 19.66
2020/08/06 | 3905 | 17.9 | 4.34 | 20.37 | 21.3 | 18.58 | 28.09 | 37.3 | 25.62 | 44.15973 | 37.9 | 0.48 | 0.46 | 0.42 | 19.26
2020/08/07 | 4090 | 17.3 | 4.58 | 20.04 | 21.01 | 18.34 | 28.14 | 37.34 | 25.74 | 44.5601 | 38.62 | 0.49 | 0.47 | 0.43 | 19.48
2020/08/08 | 4325 | 23.9 | 8.04 | 13.97 | 15.09 | 11.77 | 33.45 | 42.81 | 27.41 | 44.6145 | 36.92 | 0.48 | 0.44 | 0.37 | 18.41
2020/08/09 | 4743 | 21.6 | 7.65 | 15.07 | 16.32 | 12.8 | 32.29 | 41.79 | 27.41 | 44.98529 | 38.19 | 0.52 | 0.48 | 0.41 | 18.98
2020/08/10 | 5370 | 23.3 | 9.02 | 13.12 | 14.4 | 11.09 | 33.54 | 43.08 | 28.27 | 44.29196 | 37.34 | 0.55 | 0.5 | 0.42 | 18.86
2020/08/11 | 5339 | 29.1 | 11.82 | 10 | 11.23 | 8.12 | 36.01 | 46.04 | 28.87 | 42.17467 | 33.91 | 0.45 | 0.4 | 0.32 | 17.34
2020/08/12 | 5915 | 27.8 | 10.73 | 9.87 | 11.05 | 8.01 | 36.74 | 46.26 | 29.7 | 42.64435 | 34.49 | 0.42 | 0.38 | 0.3 | 17.75
2020/08/13 | 5472 | 32.2 | 11.66 | 8.38 | 9.49 | 6.44 | 38.1 | 47.66 | 29.26 | 41.82469 | 32.1 | 0.38 | 0.33 | 0.26 | 16.57
2020/08/14 | 5125 | 30.3 | 11.14 | 8.82 | 9.92 | 6.92 | 37.97 | 47.44 | 29.77 | 42.0842 | 33.01 | 0.44 | 0.39 | 0.3 | 17.13
2020/08/15 | 5257 | 31.6 | 11.54 | 8.83 | 9.99 | 6.83 | 37.99 | 47.71 | 29.39 | 41.61758 | 32.18 | 0.45 | 0.4 | 0.31 | 16.75
2020/08/16 | 5090 | 31.7 | 11.49 | 7.69 | 8.76 | 6.02 | 38.52 | 48.26 | 30.02 | 41.80575 | 32.26 | 0.39 | 0.34 | 0.27 | 16.84
2020/08/17 | 5035 | 32.3 | 11.39 | 7.54 | 8.59 | 5.82 | 38.95 | 48.65 | 30.09 | 41.60874 | 31.79 | 0.37 | 0.33 | 0.25 | 16.59
2020/08/18 | 5162 | 31.5 | 10.76 | 8.54 | 9.56 | 6.55 | 38.48 | 47.69 | 29.53 | 42.23592 | 32.42 | 0.41 | 0.37 | 0.28 | 16.78
2020/08/19 | 5391 | 30.9 | 10.33 | 9.26 | 10.32 | 7.13 | 38.1 | 47.38 | 29.34 | 42.34345 | 32.63 | 0.43 | 0.38 | 0.3 | 16.88
2020/08/20 | 4871 | 27.1 | 8.48 | 11.64 | 12.62 | 9.52 | 35.37 | 44.19 | 27.86 | 44.59246 | 35.52 | 0.45 | 0.41 | 0.34 | 17.86
2020/08/21 | 4470 | 19.4 | 4.77 | 16.95 | 17.8 | 15.13 | 29.38 | 37.54 | 26.23 | 46.3626 | 39.24 | 0.67 | 0.64 | 0.57 | 20.01
2020/08/22 | 4074 | 18.7 | 4.61 | 17.8 | 18.66 | 16 | 29.37 | 37.86 | 26.41 | 45.62998 | 38.89 | 0.73 | 0.7 | 0.62 | 20.02
2020/08/23 | 4005 | 22.4 | 5.92 | 15.02 | 15.95 | 13.21 | 30.96 | 39.15 | 27.14 | 45.16082 | 37.25 | 0.55 | 0.52 | 0.46 | 19.41
2020/08/24 | 4376 | 25.5 | 5.33 | 14.63 | 15.61 | 12.15 | 32.86 | 41.57 | 27.3 | 44.53938 | 35.05 | 0.57 | 0.53 | 0.44 | 18.32
2020/08/25 | 4801 | 24.4 | 5.43 | 15.68 | 16.57 | 13.51 | 32.09 | 40.68 | 27.65 | 43.08189 | 34.44 | 0.78 | 0.74 | 0.64 | 18.8
2020/08/26 | 4605 | 24 | 5.54 | 15.76 | 16.68 | 13.68 | 31.94 | 40.59 | 27.72 | 43.00416 | 34.6 | 0.86 | 0.81 | 0.71 | 18.9
2020/08/27 | 4408 | 21 | 5.63 | 15.77 | 16.7 | 13.94 | 30.6 | 38.92 | 27.01 | 45.45289 | 38.05 | 0.54 | 0.51 | 0.45 | 19.62
2020/08/28 | 4384 | 20.5 | 4.98 | 15.92 | 16.75 | 14.23 | 29.98 | 37.9 | 26.81 | 45.96817 | 38.46 | 0.59 | 0.56 | 0.5 | 20.05
2020/08/29 | 4491 | 21.8 | 4.92 | 16.23 | 17.07 | 14.37 | 30.15 | 38.24 | 26.71 | 45.1326 | 37.12 | 0.56 | 0.53 | 0.47 | 19.44
2019/08/30 | 4266 | 22.8 | 5.164197 | 15.98009 | 16.8451 | 14.18705 | 30.23442 | 38.33946 | 26.83843 | 44.43834 | 36.17452 | 0.5638386 | 0.5338386 | 0.4738386 | 19.3
2019/08/31 | 5030 | 20.5 | 5.019291 | 16.04545 | 16.89023 | 14.2639 | 30.12069 | 38.15886 | 26.78505 | 45.93846 | 38.45104 | 0.5712545 | 0.5412545 | 0.4812545 | 19.9
2020/09/01 | 5054 | 32.8 | 8.99 | 10.06 | 11.04 | 8.09 | 36.95 | 45.64 | 29.68 | 39.8575 | 29.43 | 0.44 | 0.4 | 0.32 | 16.65
2020/09/02 | 5417 | 34.6 | 10.44 | 8.21 | 9.15 | 6.47 | 38.53 | 47.36 | 30.36 | 39.1243 | 28.57 | 0.42 | 0.38 | 0.3 | 16.28
2020/09/03 | 5218 | 34.5 | 10.48 | 8.48 | 9.47 | 6.65 | 38.6 | 47.63 | 30.31 | 39.00612 | 28.54 | 0.45 | 0.4 | 0.31 | 16.33
2020/09/04 | 5124 | 34.2 | 10.41 | 8.79 | 9.8 | 7.02 | 38.07 | 47.12 | 30.34 | 38.72249 | 28.44 | 0.44 | 0.4 | 0.32 | 16.4
2020/09/05 | 5048 | 33.7 | 11.24 | 7.91 | 8.9 | 6.3 | 38.58 | 47.71 | 30.71 | 39.21237 | 29.29 | 0.41 | 0.36 | 0.29 | 16.47
2020/09/06 | 5404 | 33.9 | 10.69 | 8.89 | 9.94 | 7.15 | 37.88 | 47.1 | 30.4 | 38.57489 | 28.55 | 0.45 | 0.4 | 0.32 | 16.4
2020/09/07 | 5003 | 34.6 | 10.21 | 7.14 | 8.12 | 5.68 | 38.95 | 48.3 | 30.93 | 39.52682 | 28.79 | 0.38 | 0.34 | 0.27 | 16.24
2020/09/08 | 4725 | 35.1 | 10.35 | 7.13 | 8.13 | 5.68 | 39 | 48.43 | 30.99 | 38.99568 | 28.23 | 0.38 | 0.33 | 0.26 | 16.07
2020/09/09 | 4837 | 34.2 | 11.61 | 7.7 | 8.71 | 6.11 | 38.87 | 48.17 | 30.86 | 38.72772 | 28.83 | 0.38 | 0.34 | 0.27 | 16.31
2020/09/10 | 4925 | 34.2 | 12.43 | 7.31 | 8.34 | 5.84 | 38.87 | 48.44 | 30.99 | 38.55476 | 28.97 | 0.37 | 0.33 | 0.26 | 16.2
2020/09/11 | 5278 | 31.4 | 9.31 | 11.09 | 12.17 | 9.31 | 35.59 | 44.71 | 29.71 | 39.1051 | 29.58 | 0.54 | 0.49 | 0.41 | 17.04
2020/09/12 | 5135 | 35.3 | 10.74 | 8.65 | 9.65 | 6.92 | 37.96 | 47.09 | 30.2 | 38.04932 | 27.58 | 0.36 | 0.32 | 0.26 | 16.21
2020/09/13 | 5824 | 36.1 | 11.54 | 7.73 | 8.74 | 6.04 | 39.12 | 48.45 | 30.55 | 37.80661 | 27.31 | 0.27 | 0.24 | 0.19 | 16.02
2020/09/14 | 5623 | 36.2 | 11.28 | 6.12 | 6.97 | 4.75 | 40.45 | 49.57 | 31.26 | 38.64465 | 27.79 | 0.24 | 0.21 | 0.16 | 16.12
2020/09/15 | 5318 | 35.5 | 11.49 | 5.71 | 6.51 | 4.37 | 40.86 | 49.95 | 31.25 | 39.63052 | 28.88 | 0.21 | 0.19 | 0.14 | 16.26
2020/09/16 | 6572 | 35.8 | 11.8 | 6.78 | 7.63 | 5.24 | 40.1 | 49.07 | 30.91 | 38.53598 | 28.05 | 0.27 | 0.24 | 0.18 | 16.18
2020/09/17 | 6008 | 35.7 | 11.44 | 5.6 | 6.38 | 4.26 | 41.03 | 50.05 | 31.16 | 39.77625 | 28.88 | 0.21 | 0.18 | 0.14 | 16.21
2020/09/18 | 5653 | 36.6 | 12.94 | 5.73 | 6.55 | 4.46 | 40.64 | 49.97 | 31.46 | 37.73515 | 27.48 | 0.23 | 0.2 | 0.16 | 16.05
2020/09/19 | 5045 | 36.3 | 11.58 | 4.55 | 5.26 | 3.49 | 41.49 | 50.67 | 31.75 | 39.50445 | 28.46 | 0.17 | 0.15 | 0.11 | 16.15
2020/09/20 | 5181 | 36.8 | 11.33 | 4.3 | 4.96 | 3.26 | 42.04 | 51.03 | 31.83 | 39.43851 | 28.11 | 0.17 | 0.14 | 0.11 | 16.03
2020/09/21 | 4929 | 36.5 | 11.73 | 3.44 | 4.04 | 2.66 | 41.83 | 51.12 | 32.33 | 39.63114 | 28.51 | 0.14 | 0.12 | 0.09 | 16.15
2020/09/22 | 5256 | 36.6 | 11.54 | 3.7 | 4.34 | 2.88 | 41.48 | 50.86 | 32.24 | 39.45818 | 28.28 | 0.15 | 0.13 | 0.1 | 16.04
2020/09/23 | 6098 | 37 | 11.63 | 5.42 | 6.19 | 4.22 | 40.56 | 49.49 | 31.65 | 38.05521 | 27.13 | 0.22 | 0.19 | 0.15 | 16
2020/09/24 | 6416 | 37.3 | 11.5 | 5.44 | 6.27 | 4.23 | 40.28 | 49.51 | 31.32 | 38.32177 | 27.15 | 0.2 | 0.17 | 0.13 | 16.18
2020-09-25 | 5022 | 35.3 | 11.83 | 4.5 | 5.21 | 3.49 | 41.04 | 50.24 | 31.88 | 39.96949 | 29.33 | 0.18 | 0.15 | 0.12 | 16
2020-09-26 | 5963 | 36.4 | 11.83 | 4.5 | 5.21 | 3.49 | 41.04 | 50.24 | 31.88 | 39.13583 | 28.23 | 0.18 | 0.15 | 0.12 | 16.21
2020-09-27 | 4923 | 36.8 | 11.83 | 4.5 | 5.21 | 3.49 | 41.04 | 50.24 | 31.88 | 38.82549 | 27.83 | 0.18 | 0.15 | 0.12 | 15.85
2020-09-28 | 4923 | 36.3 | 11.83 | 4.5 | 5.21 | 3.49 | 41.04 | 50.24 | 31.88 | 39.21281 | 28.33 | 0.18 | 0.15 | 0.12 | 16.22
2020-09-29 | 4922 | 38.3 | 11.83 | 4.5 | 5.21 | 3.49 | 41.04 | 50.24 | 31.88 | 37.62587 | 26.33 | 0.18 | 0.15 | 0.12 | 15.72
2020-09-30 | 4922 | 36 | 11.83 | 4.5 | 5.21 | 3.49 | 41.04 | 50.24 | 31.88 | 39.4423 | 28.63 | 0.18 | 0.15 | 0.12 | 16.3
2020.10.01 | 5419 | 24.8 | 12.79 | 5.05 | 5.79062 | 4.354546 | 40.92 | 49.80526 | 35.28476 | 41.24 | 35.56069 | 0.2063983 | 0.18 | 0.1552116 | 19.37
2020.10.02 | 5061 | 24.3 | 13.5663 | 4.24411 | 4.910249 | 3.717058 | 41.64708 | 50.67197 | 36.47517 | 40.54251 | 35.50777 | 0.1582476 | 0.1367793 | 0.1197935 | 19.57
2020.10.03 | 4829 | 35.1 | 10.81079 | 8.625376 | 9.670874 | 6.276397 | 37.68846 | 46.78087 | 27.42463 | 42.87537 | 31.19897 | 0.3394934 | 0.3027915 | 0.2203312 | 16.07
2020.10.04 | 5055 | 34.3 | 13.16508 | 4.347405 | 5.006516 | 3.289281 | 41.81727 | 50.69527 | 31.63928 | 40.67025 | 30.77144 | 0.1667204 | 0.1447715 | 0.1095353 | 16.69
2020.10.05 | 5506 | 38.2 | 13.72011 | 3.818592 | 4.42582 | 2.735157 | 42.1272 | 51.08725 | 30.1746 | 40.33409 | 28.89024 | 0.1436206 | 0.1239157 | 0.08875756 | 15.6
2020.10.06 | 5893 | 38.5 | 13.53125 | 4.139097 | 4.786813 | 2.94389 | 41.61778 | 50.55017 | 29.60021 | 40.71187 | 28.9559 | 0.1796372 | 0.1553301 | 0.1104769 | 15.52
2020.10.07 | 5317 | 37.9 | 13.56451 | 4.252767 | 4.920163 | 3.055421 | 41.69449 | 50.73389 | 29.95561 | 40.48823 | 29.08897 | 0.1648906 | 0.142524 | 0.102397 | 15.67
2020.10.08 | 4624 | 37.9 | 14.00301 | 4.064617 | 4.726465 | 2.935135 | 41.798125 | 51.0154 | 30.18319 | 40.13424 | 28.98167 | 0.1668502 | 0.1434862 | 0.103614 | 15.64
2020.10.09 | 4893 | 39.4 | 12.57105 | 5.385326 | 6.15966 | 3.732754 | 40.9887 | 49.95964 | 28.41067 | 41.05492 | 28.45657 | 0.2174993 | 0.1901574 | 0.1318046 | 15.14
2020.10.10 | 4363 | 31.3 | 8.482232 | 11.16466 | 12.19945 | 8.38102 | 36.27195 | 45.1407 | 27.22841 | 44.08116 | 33.09057 | 0.5087004 | 0.4655512 | 0.3494772 | 17.04
2020.10.11 | 4046 | 23.1 | 8.285717 | 13.12195 | 14.30743 | 11.00241 | 34.68398 | 44.13151 | 29.0816 | 43.90835 | 36.81599 | 0.6032107 | 0.5532304 | 0.463869 | 19.13
2020.10.12 | 4053 | 25.1 | 9.93098 | 9.503975 | 10.55188 | 7.903358 | 37.97799 | 47.13954 | 31.58191 | 42.58705 | 35.41473 | 0.6233644 | 0.5614582 | 0.4668999 | 19.1
2020.10.13 | 4865 | 28.1 | 9.18016 | 12.51952 | 13.785 | 9.911418 | 35.94491 | 45.90647 | 28.45677 | 42.35541 | 33.53181 | 0.7244638 | 0.6579568 | 0.5208895 | 17.69
2020.10.14 | 4381 | 21.9 | 9.263447 | 12.65285 | 13.9446 | 10.89073 | 36.04294 | 46.15937 | 31.02337 | 42.04076 | 36.18589 | 0.7327036 | 0.6648299 | 0.5722415 | 19.29
2020.10.15 | 4244 | 26.5 | 9.912531 | 9.292519 | 10.315 | 7.581522 | 37.84668 | 46.84288 | 30.87812 | 42.94827 | 35.04036 | 0.6868076 | 0.6187276 | 0.5048036 | 18.67
2020.10.16 | 3648 | 25.2 | 10.62792 | 7.227352 | 8.086812 | 6.048935 | 39.24503 | 47.77547 | 32.84615 | 42.8997 | 35.90492 | 0.6372862 | 0.5695559 | 0.4766901 | 19.42
2020.10.17 | 3861 | 28.7 | 10.7314 | 10.69537 | 11.98112 | 8.542536 | 36.7583 | 46.78222 | 29.35934 | 41.81492 | 33.39813 | 0.7010844 | 0.6258482 | 0.4998732 | 17.9
2020.10.18 | 3689 | 28.1 | 10.43888 | 9.465497 | 10.56876 | 7.598936 | 37.41094 | 46.70784 | 30.03364 | 42.68469 | 34.26742 | 0.6457561 | 0.5783464 | 0.4642986 | 18.25
2020.10.19 | 3425 | 26.6 | 10.26552 | 7.808858 | 8.702182 | 6.387402 | 38.66226 | 47.1919 | 31.62452 | 43.26337 | 35.38808 | 0.6513815 | 0.5845139 | 0.4781141 | 18.98
2020.10.20 | 3475 | 29.8 | 10.00854 | 8.162219 | 9.069992 | 6.367135 | 38.76517 | 47.37325 | 30.2397 | 43.06407 | 33.59316 | 0.6218464 | 0.5596086 | 0.4365361 | 17.9
2020.10.21 | 3707 | 25 | 9.5 | 8.988023 | 9.931517 | 7.448638 | 38.43328 | 47.15047 | 31.85078 | 43.0787 | 35.70058 | 0.6453194 | 0.584014 | 0.4839895 | 19.19
2020.10.22 | 3835 | 30.6 | 9.5 | 8.212532 | 9.074621 | 6.297787 | 39.0682 | 47.4777 | 29.95948 | 43.21927 | 33.14273 | 0.6570509 | 0.594631 | 0.4559933 | 17.69
2020.10.23 | 3875 | 26.2 | 9.3 | 11.02015 | 12.15011 | 8.966781 | 37.88801 | 47.5503 | 30.82839 | 41.79184 | 34.00483 | 0.6715197 | 0.6090684 | 0.4955816 | 18.29
2020.10.24 | 3679 | 25.3 | 9.37324 | 15.4848 | 17.08634 | 12.7635 | 31.95089 | 42.52071 | 26.33584 | 43.19107 | 35.60066 | 0.7907752 | 0.716654 | 0.5907091 | 18.27
2020.10.25 | 3460 | 19.2 | 9.551647 | 13.37152 | 14.7836 | 11.94515 | 34.47274 | 44.72516 | 30.79544 | 42.60409 | 38.05941 | 0.7152391 | 0.646922 | 0.5779132 | 19.97
2020.10.26 | 3618 | 16.9 | 9.969469 | 15.1309 | 16.80641 | 13.96613 | 33.07596 | 44.16037 | 30.52978 | 41.82368 | 38.6041 | 0.6207034 | 0.5588226 | 0.5158045 | 20.36
2020.10.27 | 3563 | 16.8 | 9.182099 | 19.21713 | 21.16006 | 17.60517 | 29.70076 | 41.48106 | 27.20943 | 41.90001 | 38.38539 | 0.6928522 | 0.6292338 | 0.576453 | 19.66
2020.10.28 | 3065 | 17.2 | 9.683276 | 13.54321 | 14.99524 | 12.41606 | 34.89547 | 45.45249 | 31.99125 | 41.87805 | 38.39269 | 0.6296276 | 0.5686591 | 0.5213317 | 19.45
2020.10.29 | 3124 | 20.4 | 9.323796 | 14.55642 | 16.05319 | 12.77834 | 34.04799 | 44.72949 | 29.88899 | 42.07179 | 36.93267 | 0.65688 | 0.5956338 | 0.5228764 | 19.35
2020.10.30 | 2855 | 13.4 | 9.651274 | 15.942 | 17.64497 | 15.28054 | 32.72783 | 43.98504 | 31.3699 | 41.67889 | 39.94956 | 0.6657891 | 0.601532 | 0.5765734 | 23.2
2020.10.31 | 3303 | 13.9 | 9.24 | 14.63 | 16.11944 | 13.87883 | 33.94 | 44.58164 | 32.19738 | 42.19 | 40.02379 | 0.6500661 | 0.59 | 0.5597069 | 23.15
2020.11.01 | 1474 | 17.2 | 6.01 | 16.57 | 17.62954 | 14.59726 | 31.9 | 41.20382 | 28.10214 | 45.52 | 40.10061 | 0.5213321 | 0.49 | 0.4316629 | 19.93
2020.11.02 | 2179 | 18.8 | 6.65 | 16.36 | 17.52544 | 14.23066 | 32.12 | 41.7197 | 27.93941 | 44.87 | 39.02993 | 0.5570434 | 0.52 | 0.4523192 | 19.38
2020.11.03 | 1851 | 12.4 | 4.1 | 20.38 | 21.2513 | 18.61614 | 28.76 | 38.08263 | 26.27087 | 46.76 | 42.71299 | 0.7716371 | 0.74 | 0.6759541 | 20.69
2020.11.04 | 1746 | 12 | 4.05 | 20.72 | 21.59458 | 19.00323 | 28.3 | 37.61797 | 25.95518 | 46.93 | 43.04158 | 0.8025013 | 0.77 | 0.7062011 | 20.71
2020.11.05 | 1633 | 11.6 | 4.19 | 20.11 | 20.98946 | 18.55468 | 28.3 | 37.38441 | 26.11126 | 47.4 | 43.73406 | 0.6679887 | 0.64 | 0.590502 | 21.03
2020.11.06 | 1545 | 11.8 | 4.02 | 21.24 | 22.12961 | 19.51832 | 28.13 | 37.63714 | 25.84982 | 46.61 | 42.83186 | 0.6876433 | 0.66 | 0.6065014 | 20.6
2020.11.07 | 1575 | 12.2 | 4.38 | 20.83 | 21.78415 | 19.12648 | 28.18 | 37.67883 | 25.87538 | 46.61 | 42.79814 | 0.7006902 | 0.67 | 0.615206 | 20.67
2020.11.08 | 1552 | 12.3 | 4.25 | 20.91 | 21.83812 | 19.15203 | 28.16 | 37.62694 | 25.7925 | 46.68 | 42.75547 | 0.6475196 | 0.62 | 0.5678747 | 20.6
2020.11.09 | 1611 | 12.7 | 4.15 | 20.53 | 21.41888 | 18.69869 | 28.41 | 37.71907 | 25.87577 | 46.91 | 42.72554 | 0.6051122 | 0.58 | 0.5282629 | 20.6
2020.11.10 | 1596 | 11.7 | 4.44 | 19.4 | 20.30138 | 17.92612 | 28.64 | 37.60504 | 26.46413 | 47.52 | 43.90975 | 0.6802009 | 0.65 | 0.6006174 | 21.25
2020.11.11 | 1474 | 11.8 | 4.6 | 19.02 | 19.93711 | 17.58453 | 28.78 | 37.68002 | 26.60792 | 47.6 | 44.00755 | 0.7337526 | 0.7 | 0.6471698 | 21.32
2020.11.12 | 1557 | 14.2 | 5 | 17.19 | 18.09474 | 15.52528 | 30.52 | 39.22375 | 27.56438 | 47.29 | 42.71034 | 0.6842105 | 0.65 | 0.5870526 | 21.02
2020.11.13 | 1521 | 11.6 | 4.75 | 19.4 | 20.36745 | 18.00483 | 28.71 | 37.85102 | 26.64529 | 47.14 | 43.74988 | 0.6824147 | 0.65 | 0.6032546 | 21.08
2020.11.14 | 1490 | 11.4 | 4.89 | 18.79 | 19.75607 | 17.50388 | 28.91 | 37.87998 | 26.9312 | 47.41 | 44.16492 | 0.6623909 | 0.63 | 0.5868784 | 21.36
2020.11.15 | 1511 | 12.8 | 5.44 | 18.49 | 19.55372 | 17.05085 | 29.53 | 38.81951 | 27.23156 | 46.54 | 42.9176 | 0.6873942 | 0.65 | 0.5994078 | 20.99
2020.11.16 | 1496 | 13.3 | 5.24 | 18.64 | 19.67075 | 17.05454 | 29.4 | 38.62323 | 26.89932 | 46.72 | 42.74614 | 0.6542845 | 0.62 | 0.5672647 | 20.75
2020.11.17 | 1566 | 14.4 | 4.84 | 19.33 | 20.31316 | 17.38806 | 28.6 | 37.71594 | 25.72678 | 47.23 | 42.48516 | 0.6200084 | 0.59 | 0.5307272 | 20.47
2020.11.18 | 1678 | 13.9 | 4.56 | 19.43 | 20.35834 | 17.52853 | 28.53 | 37.53453 | 25.73798 | 47.48 | 42.83349 | 0.6601006 | 0.63 | 0.5683466 | 20.66
2020.11.19 | 1701 | 14.5 | 4.63 | 20.24 | 21.22261 | 18.14533 | 28.24 | 37.58818 | 25.3174 | 46.89 | 42.03728 | 0.6920415 | 0.66 | 0.5916955 | 20.19
2020.11.20 | 1879 | 14.5 | 4.67 | 20.16 | 21.14759 | 18.08119 | 28.33 | 37.68791 | 25.40874 | 46.84 | 42.01007 | 0.681842 | 0.65 | 0.5829749 | 20.21
2020.11.21 | 1946 | 14.9 | 4.78 | 19.97 | 20.97248 | 17.84758 | 28.24 | 37.52824 | 25.23865 | 47.01 | 42.01377 | 0.6511237 | 0.62 | 0.5541063 | 20.07
2020.11.22 | 1847 | 16.8 | 5.04 | 17.71 | 18.64996 | 15.51676 | 28.58 | 36.99676 | 25.04061 | 48.67 | 42.64263 | 0.7476832 | 0.71 | 0.6220725 | 20.3
2020.11.23 | 2012 | 15.1 | 5.38 | 20.39 | 21.32399 | 18.10407 | 28.29 | 37.60468 | 25.1184 | 46.4491 | 41.67754 | 0.7425225 | 0.71 | 0.6304016 | 20.01
2020.11.24 | 1883 | 15.5 | 5.71 | 19.48 | 20.44286 | 17.27422 | 28.51 | 37.60718 | 25.28172 | 46.80362 | 41.94407 | 0.7241054 | 0.69 | 0.611869 | 20.11
2020.11.25 | 2089 | 16.3 | 5.5 | 18.88 | 19.85905 | 16.62203 | 28.85 | 37.86586 | 25.39965 | 47.05617 | 41.67832 | 0.6416325 | 0.61 | 0.5370464 | 20.03
2020.11.26 | 2037 | 16.5 | 4.88 | 18.61 | 19.56476 | 16.33657 | 29.19 | 38.15188 | 25.62411 | 47.32 | 41.53932 | 0.6938604 | 0.66 | 0.5793734 | 20.09
2020.11.27 | 1868 | 17.3 | 5.04 | 18.31 | 19.2818 | 15.94605 | 29.42 | 38.38226 | 25.62167 | 47.23 | 41.13228 | 0.6950295 | 0.66 | 0.5747894 | 19.95
2020.11.28 | 1710 | 17.8 | 5.71 | 17.89 | 18.79399 | 15.44866 | 29.14 | 37.69728 | 25.16344 | 47.70466 | 41.5879 | 0.7458767 | 0.71 | 0.6131106 | 19.96
2020.11.29 | 1859 | 11.2 | 5.34 | 19.17 | 20.03972 | 17.79527 | 28.89 | 37.76964 | 26.81823 | 47.1024 | 44.18649 | 0.7735731 | 0.74 | 0.6869329 | 22.25
2020.11.30 | 1604 | 11.1 | 5.32 | 19.1 | 19.96237 | 17.74655 | 28.93 | 37.77749 | 26.87999 | 47.15199 | 44.27346 | 0.7629599 | 0.73 | 0.6782713 | 22.23
2020-12-01 | 1938 | 12.3 | 4.18 | 20.13 | 21.00814 | 18.42414 | 28.48 | 37.62716 | 26.06654 | 47.21 | 43.20932 | 0.667919 | 0.64 | 0.585765 | 20.82
2020-12-02 | 2072 | 12.4 | 4.49 | 18.54 | 19.41158 | 17.00454 | 28.96 | 37.62505 | 26.56157 | 48.01 | 44.03388 | 0.7119673 | 0.68 | 0.6236834 | 21.34
2020-12-03 | 1787 | 12.7 | 4.41 | 18.41 | 19.25934 | 16.8134 | 28.77 | 37.2765 | 26.27493 | 48.41 | 44.21166 | 0.7113715 | 0.68 | 0.6210273 | 21.22
2020-12-04 | 1807 | 12.1 | 4.31 | 18.76 | 19.60497 | 17.23277 | 28.71 | 37.31964 | 26.37276 | 48.22 | 44.29447 | 0.6374752 | 0.61 | 0.5603407 | 21.28
2020-12-05 | 2138 | 12.2 | 4.33 | 18.93 | 19.78677 | 17.37278 | 28.69 | 37.38598 | 26.3299 | 48.05 | 44.09731 | 0.700324 | 0.67 | 0.6148845 | 21.27
2020-12-06 | 2736 | 14.3 | 4.62 | 19.16 | 20.08807 | 17.21547 | 28.64 | 37.57544 | 25.73336 | 47.58 | 42.75116 | 0.6814846 | 0.65 | 0.5840323 | 20.63
2020-12-07 | 3776 | 13.6 | 4.26 | 19.65 | 20.52434 | 17.73303 | 28.62 | 37.61335 | 25.82795 | 47.47 | 42.83902 | 0.7311469 | 0.7 | 0.6317109 | 20.7
2020-12-08 | 3872 | 14 | 4.66 | 18.5 | 19.40424 | 16.68764 | 28.73 | 37.38938 | 25.91546 | 48.11 | 43.3969 | 0.6817705 | 0.65 | 0.5863226 | 20.94
2020-12-09 | 4054 | 14.2 | 4.71 | 18.8 | 19.72925 | 16.92769 | 28.49 | 37.2467 | 25.65266 | 48 | 43.21965 | 0.7031168 | 0.67 | 0.6032742 | 20.78
2020-12-10 | 3796 | 14 | 4.95 | 18.56 | 19.52656 | 16.79285 | 28.4 | 37.12904 | 25.69595 | 48.09 | 43.5112 | 0.7364545 | 0.7 | 0.6333509 | 20.82
2020-12-11 | 3278 | 12.7 | 4.9 | 18.81 | 19.77918 | 17.26722 | 28.33 | 37.13462 | 26.0064 | 47.96 | 44.02637 | 0.7570978 | 0.72 | 0.6609464 | 21.07
2020-12-12 | 3681 | 13.5 | 4.96 | 18.92 | 19.90741 | 17.21991 | 28.2 | 37.04677 | 25.66604 | 47.92 | 43.61406 | 0.736532 | 0.7 | 0.6371002 | 20.82
2020-12-13 | 3905 | 14.7 | 5.11 | 17.9 | 18.86395 | 16.09095 | 28.43 | 36.92687 | 25.55674 | 48.56 | 43.65231 | 0.6850037 | 0.65 | 0.5843081 | 20.87
2020-12-14 | 4165 | 13.8 | 4.89 | 18.9 | 19.87173 | 17.12943 | 28.69 | 37.64598 | 26.00229 | 47.52 | 43.06828 | 0.8411313 | 0.8 | 0.7250552 | 20.82
2020-12-15 | 4043 | 14.9 | 4.85 | 17.73 | 18.63374 | 15.85731 | 28.51 | 36.82511 | 25.4987 | 48.91 | 43.74399 | 0.6305833 | 0.6 | 0.5366264 | 20.74
2020-12-16 | 4073 | 14.8 | 4.62 | 18.21 | 19.09205 | 16.26643 | 28.69 | 37.17766 | 25.62789 | 48.48 | 43.30568 | 0.7653596 | 0.73 | 0.6520864 | 20.84
2020-12-17 | 3000 | 20.4 | 7.27 | 14.82 | 15.98188 | 12.72158 | 32.45 | 41.65062 | 27.85528 | 45.46 | 39.02314 | 0.5931198 | 0.55 | 0.4721234 | 19.39
2020-12-18 | 3875 | 35.5 | 8.95 | 5.09 | 5.590335 | 3.605766 | 41.2 | 47.92927 | 29.18616 | 44.76 | 31.70807 | 0.1867106 | 0.17 | 0.1204283 | 16.15
2020-12-19 | 4242 | 36.3 | 8.77 | 5.17 | 5.666996 | 3.609876 | 41.66 | 48.40809 | 29.08848 | 44.4 | 31.00164 | 0.1973035 | 0.18 | 0.1256823 | 15.94
2020-12-20 | 4592 | 36.5 | 8.15 | 4.18 | 4.550898 | 2.88982 | 42.45 | 48.42021 | 29.34758 | 45.22 | 31.2626 | 0.1524224 | 0.14 | 0.09678824 | 15.96
2020-12-21 | 4285 | 31 | 8.3 | 8.22 | 8.964013 | 6.185169 | 39.36 | 47.14902 | 29.61658 | 44.12 | 33.19826 | 0.3707743 | 0.34 | 0.2558342 | 17.2
2020-12-22 | 4775 | 35.3 | 8.29 | 5.99 | 6.531458 | 4.225853 | 41.17 | 48.02846 | 29.0448 | 44.55 | 31.42934 | 0.2289827 | 0.21 | 0.1481518 | 16.16
2020-12-23 | 5515 | 34.6 | 8.57 | 6.3 | 6.890517 | 4.506398 | 40.69 | 47.79749 | 29.10561 | 44.44 | 31.78799 | 0.2296839 | 0.21 | 0.1502133 | 16.31
2020-12-24 | 5412 | 30.5 | 8.1 | 7.45 | 8.106638 | 5.634113 | 39.65 | 46.95086 | 29.98558 | 44.8 | 33.8803 | 0.359086 | 0.33 | 0.2495647 | 17.51
2020-12-25 | 4791 | 27.2 | 9.79 | 8.72 | 9.666334 | 7.037091 | 38.35 | 47.06099 | 30.94868 | 43.14 | 34.81423 | 0.4434098 | 0.4 | 0.3228024 | 18.33
2020-12-26 | 4716 | 27.1 | 9.09 | 8.1 | 8.909911 | 6.495325 | 38.63 | 46.64896 | 30.97709 | 44.18 | 35.42759 | 0.4069959 | 0.37 | 0.2967 | 18.45
2020-12-27 | 4494 | 29.4 | 9.77 | 8.83 | 9.786102 | 6.908988 | 38.25 | 46.99017 | 29.92852 | 43.15 | 33.7625 | 0.4543943 | 0.41 | 0.3208024 | 17.64
2020-12-28 | 4841 | 28.7 | 9.85 | 8.74 | 9.694953 | 6.912501 | 37.91 | 46.56676 | 29.98317 | 43.5 | 34.40433 | 0.4437049 | 0.4 | 0.3163616 | 17.9
2020-12-29 | 4688 | 29.3 | 9.08 | 7.86 | 8.644963 | 6.111989 | 39.11 | 47.08644 | 30.4122 | 43.95 | 34.17581 | 0.3739551 | 0.34 | 0.2643863 | 17.72
2020-12-30 | 3218 | 30.1 | 9.23 | 6.8 | 7.491462 | 5.236532 | 39.45 | 46.98106 | 30.37959 | 44.52 | 34.28388 | 0.3415225 | 0.31 | 0.2387242 | 17.6
2020-12-31 | 3902 | 30.1 | 9.489554 | 8.3475 | 9.222692 | 6.446662 | 38.4948 | 46.85178 | 29.72902 | 43.66814 | 33.72432 | 0.3535504 | 0.32 | 0.2471317 | 17.72