## Sheet 1
入炉日期 | 入炉煤量（吨） | 全水分/收到基水分 Mt/Mar (%) | 空干基水分 Mad (%) | 空干基灰分 Aad (%) | 干燥基灰分Ad(%) | 收到基灰分 Aar(%) | 空干基挥发分 Vad (%) | 干燥无灰基挥发分 Vdaf(%) | 收到基挥发分 Var(%) | 空干基固定碳 FCad(%) | 收到基固定碳 FCar(%) | 干燥基全硫St,d% | 空干基全硫 St,ad(%) | 收到基全硫St,ar% | 收到基低位发热量 Qnet,ar(MJ/kg)
2020-01-01 | 8369 | 9.2 | 1.64 | 35.08679 | 35.67181 | 32.39 | 8.238172 | 13.02 | 7.604982 | 50.805018 | 50.82 | 4.482378855 | 4.408867841 | 4.07 | 18.83
2020-01-02 | 8660 | 8 | 1.43 | 38.16373 | 38.71739 | 35.62 | 9.435459 | 15.62 | 8.806556 | 47.573444 | 47.56 | 4.576086957 | 4.510648913 | 4.21 | 19.822
2020-01-03 | 10853 | 8.5 | 1.53 | 37.34327 | 37.9235 | 34.7 | 7.616391 | 12.46 | 7.07728 | 49.72272 | 49.76 | 5.103825137 | 5.025736612 | 4.67 | 19.103
2020-01-04 | 9460 | 8.5 | 1.72 | 40.49351 | 41.20219 | 37.7 | 8.419492 | 14.57 | 7.83866 | 45.96134 | 45.99 | 5.016393443 | 4.930111475 | 4.59 | 18.965
2020-01-05 | 6106 | 8.7 | 2.06 | 35.38927 | 36.13363 | 32.99 | 9.126151 | 14.59 | 8.507429 | 49.802571 | 49.79 | 4.457831325 | 4.366 | 4.07 | 18.639
2020-01-06 | 5631 | 9.7 | 1.69 | 37.01595 | 37.65227 | 34 | 7.300122 | 11.91 | 6.70533 | 49.59467 | 49.57 | 4.772978959 | 4.692315615 | 4.31 | 18.952
2020-01-07 | 6025 | 9.6 | 2.06 | 35.12406 | 35.86283 | 32.42 | 9.095748 | 14.48 | 8.395504 | 49.584496 | 49.54 | 4.192477876 | 4.106112832 | 3.79 | 18.543
2020-01-08 | 5830 | 8.8 | 1.95 | 40.31661 | 41.11842 | 37.5 | 8.677328 | 15.03 | 8.07111 | 45.62889 | 45.6 | 4.23245614 | 4.149923246 | 3.86 | 18.911
2020-01-09 | 6787 | 8.1 | 1.72 | 39.01256 | 39.69532 | 36.48 | 8.327075 | 14.05 | 7.78651 | 47.63349 | 47.61 | 3.9390642 | 3.871312296 | 3.62 | 18.615
2020-01-10 | 8210 | 8 | 1.29 | 38.4969 | 39 | 35.88 | 6.99074091 | 11.61 | 6.515532 | 49.604468 | 49.65 | 4.804347826 | 4.742371739 | 4.42 | 18.13
2020-01-11 | 8056 | 7.6 | 1.12 | 36.14899 | 36.55844 | 33.78 | 8.136212 | 12.97 | 7.603014 | 51.016986 | 51 | 4.74025974 | 4.687168831 | 4.38 | 18.978
2020-01-12 | 7845 | 7.9 | 1.69 | 39.14254 | 39.81542 | 36.67 | 7.573435 | 12.8 | 7.09504 | 48.33496 | 48.3 | 4.636264929 | 4.557912052 | 4.27 | 18.588
2020-01-13 | 7627 | 8.6 | 2.05 | 41.01254 | 41.8709 | 38.27 | 7.572682 | 13.3 | 7.06629 | 46.06371 | 46.07 | 4.934354486 | 4.833200219 | 4.51 | 18.807
2020-01-14 | 7520 | 9.2 | 1.75 | 43.13045 | 43.89868 | 39.86 | 7.606498 | 13.8 | 7.02972 | 43.91028 | 43.92 | 5.022026432 | 4.934140969 | 4.56 | 18.958
2020-01-15 | 7464 | 8.5 | 1.78 | 39.34167 | 40.05464 | 36.65 | 6.782783 | 11.52 | 6.31872 | 48.53128 | 48.54 | 5.12568306 | 5.034445902 | 4.69 | 18.477
2020-01-16 | 8585 | 7.5 | 1.41 | 37.67737 | 38.21622 | 35.35 | 7.461797 | 12.25 | 7.000875 | 50.149125 | 50.19 | 4.486486486 | 4.423227027 | 4.15 | 18.375
2020-01-17 | 8705 | 8 | 1.43 | 35.97805 | 36.5 | 33.58 | 7.24814781 | 11.58 | 6.765036 | 51.654964 | 51.65 | 4.347826087 | 4.285652174 | 4 | 18.919
2020-01-18 | 7710 | 8 | 1.58 | 33.12047 | 33.65217 | 30.96 | 7.418027 | 11.36 | 6.934144 | 54.105856 | 54.11 | 3.663043478 | 3.605167391 | 3.37 | 20.105
2020-01-19 | 8129 | 8 | 1.9 | 36.05175 | 36.75 | 33.81 | 7.01145225 | 11.3 | 6.57547 | 51.61453 | 51.61 | 3.717391304 | 3.64676087 | 3.42 | 18.94
2020-01-20 | 7198 | 8.7 | 1.65 | 32.70434 | 33.25301 | 30.36 | 10.27355 | 15.65 | 9.53711 | 51.40289 | 51.35 | 3.537787514 | 3.47941402 | 3.23 | 19.764
2020-01-21 | 5411 | 8.3 | 1.88 | 40.30731 | 41.07961 | 37.67 | 6.920179 | 11.97 | 6.467391 | 47.562609 | 47.65 | 3.620501636 | 3.552436205 | 3.32 | 19.309
2020-01-22 | 5874 | 7.9 | 1.79 | 38.55889 | 39.26167 | 36.16 | 6.16196 | 10.33 | 5.778602 | 50.161398 | 50.2 | 3.25732899 | 3.199022801 | 3 | 19.079
2020-01-23 | 6651 | 9.4 | 1.77 | 37.78494 | 38.46578 | 34.85 | 6.969315 | 11.53 | 6.427975 | 49.322025 | 49.37 | 4.227373068 | 4.152548565 | 3.83 | 18.839
2020-01-24 | 5675 | 9.3 | 2 | 41.68512 | 42.53583 | 38.58 | 7.275883 | 12.92 | 6.733904 | 45.386096 | 45.36 | 4.785005513 | 4.689305402 | 4.34 | 18.399
2020-01-25 | 5430 | 8.6 | 1.89 | 32.46003 | 33.08534 | 30.24 | 10.60247 | 16.15 | 9.87734 | 51.28266 | 51.3 | 4.463894967 | 4.379527352 | 4.08 | 19.678
2020-01-26 | 5499 | 8.7 | 1.16 | 35.0108 | 35.42169 | 32.34 | 13.25733 | 20.77 | 12.245992 | 46.714008 | 46.74 | 4.118291347 | 4.070519168 | 3.76 | 18.924
2020-01-27 | 6586 | 10 | 2.04 | 31.52135 | 32.17778 | 28.96 | 9.600385 | 14.45 | 8.82028 | 52.21972 | 52.21 | 4.277777778 | 4.190511111 | 3.85 | 19.904
2020-01-28 | 7437 | 10.7 | 2.17 | 32.6027 | 33.32587 | 29.76 | 10.03196 | 15.38 | 9.157252 | 50.382748 | 50.36 | 3.9193729 | 3.834322508 | 3.5 | 19.493
2020-01-29 | 7581 | 9.2 | 1.22 | 32.04911 | 32.44493 | 29.46 | 8.928594 | 13.38 | 8.207292 | 53.132708 | 53.13 | 3.4030837 | 3.361566079 | 3.09 | 20.231
2020-01-30 | 7866 | 8.1 | 1.5 | 36.72046 | 37.27965 | 34.26 | 7.870714 | 12.74 | 7.343336 | 50.296664 | 50.31 | 3.536452666 | 3.483405876 | 3.25 | 18.672
2020-01-31 | 6742 | 9.2 | 1.61 | 37.0913 | 37.69824 | 34.23 | 8.324364 | 13.58 | 7.682206 | 48.887794 | 48.84 | 4.306167401 | 4.236838106 | 3.91 | 19.02
2020-02-01 | 7154 | 9.5 | 1.52 | 37.46593 | 38.0442 | 34.43 | 8.352827 | 13.69 | 7.675983 | 48.394017 | 48.4 | 4.033149171 | 3.971845304 | 3.65 | 17.958
2020-02-02 | 8013 | 9.7 | 1.5 | 37.98195 | 38.56035 | 34.82 | 8.490683 | 14.03 | 7.783844 | 47.696156 | 47.68 | 4.086378738 | 4.025083056 | 3.69 | 17.96
2020-02-03 | 7821 | 10.6 | 1.55 | 32.36516 | 32.87472 | 29.39 | 8.531553 | 12.91 | 7.747291 | 52.262709 | 52.26 | 3.635346756 | 3.578998881 | 3.25 | 18.72
2020-02-04 | 8746 | 9.6 | 1.39 | 30.95743 | 31.39381 | 28.38 | 9.566073 | 14.14 | 8.769628 | 53.250372 | 53.23 | 3.10840708 | 3.065200221 | 2.81 | 16.607
2020-02-05 | 6501 | 9.4 | 1.74 | 37.57957 | 38.24503 | 34.65 | 8.112974 | 13.37 | 7.480515 | 48.469485 | 48.44 | 3.620309051 | 3.557315673 | 3.28 | 18.033
2020-02-06 | 7414 | 10.2 | 1.59 | 32.97502 | 33.5078 | 30.09 | 9.010397 | 13.77 | 8.222067 | 51.487933 | 51.47 | 4.220489978 | 4.153384187 | 3.79 | 17.505
2020-02-07 | 7072 | 10.6 | 1.55 | 32.15593 | 32.66219 | 29.2 | 9.122064 | 13.76 | 8.28352 | 51.91648 | 51.96 | 4.407158837 | 4.338847875 | 3.94 | 17.599
2020-02-08 | 6466 | 11.3 | 1.94 | 38.50541 | 39.26719 | 34.83 | 8.260222 | 13.87 | 7.471769 | 46.398231 | 46.35 | 4.453213078 | 4.366820744 | 3.95 | 17.209
2020-02-09 | 6213 | 10.5 | 2.02 | 40.03496 | 40.86034 | 36.57 | 7.984827 | 13.78 | 7.293754 | 45.636246 | 45.65 | 4.122905028 | 4.039622346 | 3.69 | 16.807
2020-02-10 | 4398 | 10 | 2.01 | 28.7764 | 29.36667 | 26.43 | 9.350758 | 13.51 | 8.588307 | 54.981693 | 54.98 | 3.977777778 | 3.897824444 | 3.58 | 17.988
2020-02-11 | 4709 | 10.5 | 1.6 | 43.13108 | 43.8324 | 39.23 | 8.096896 | 14.65 | 7.364555 | 42.905445 | 43.04 | 4.592178771 | 4.518703911 | 4.11 | 15.875
2020-02-12 | 3997 | 10.4 | 2.04 | 35.08411 | 35.81473 | 32.09 | 8.739748 | 13.9 | 7.99389 | 49.51611 | 49.52 | 4.229910714 | 4.143620536 | 3.79 | 18.63
2020-02-13 | 4170 | 11 | 2.28 | 40.43851 | 41.38202 | 36.83 | 7.927758 | 13.84 | 7.220328 | 44.949672 | 44.94 | 4.685393258 | 4.578566292 | 4.17 | 16.461
2020-02-14 | 4930 | 10.4 | 1.61 | 44.00097 | 44.72098 | 40.07 | 7.799386 | 14.34 | 7.102602 | 42.427398 | 42.46 | 4.564732143 | 4.491239955 | 4.09 | 15.299
2020-02-15 | 4615 | 10.2 | 1.71 | 38.24335 | 38.90869 | 34.94 | 7.61992 | 12.69 | 6.961734 | 47.898266 | 47.94 | 4.632516704 | 4.553300668 | 4.16 | 17.512
2020-02-16 | 4993 | 10 | 1.9 | 38.7168 | 39.46667 | 35.52 | 7.90984224 | 13.32 | 7.256736 | 47.223264 | 47.2 | 4.6 | 4.5126 | 4.14 | 17.365
2020-02-17 | 5401 | 10.4 | 1.81 | 38.94724 | 39.66518 | 35.54 | 8.015546 | 13.53 | 7.314318 | 46.745682 | 46.71 | 4.765625 | 4.679367188 | 4.27 | 17.271
2020-02-18 | 2716 | 9.9 | 1.26 | 39.56175 | 40.06659 | 36.1 | 7.793775 | 13.17 | 7.1118 | 46.8882 | 46.86 | 4.384017758 | 4.328779134 | 3.95 | 17.164
2020-02-19 | 2813 | 9.4 | 1.41 | 42.47205 | 43.07947 | 39.03 | 7.300945 | 13.01 | 6.709257 | 44.860743 | 44.87 | 4.437086093 | 4.374523179 | 4.02 | 16.256
2020-02-20 | 2597 | 7.8 | 1.24 | 35.66928 | 36.11714 | 33.3 | 6.11349 | 9.69 | 5.70741 | 53.19259 | 53.18 | 2.852494577 | 2.817123644 | 2.63 | 16.423
2020-02-21 | 2989 | 8.3 | 1.45 | 38.32381 | 38.88768 | 35.66 | 6.245456 | 10.37 | 5.811348 | 50.228652 | 50.26 | 3.260632497 | 3.213353326 | 2.99 | 18.25
2020-02-22 | 2847 | 10.4 | 1.72 | 42.7561875 | 43.50446 | 38.98 | 7.3735623 | 13.28 | 6.722336 | 43.897664 | 43.86 | 4.866071429 | 4.782375 | 4.36 | 15.815
2020-02-23 | 2031 | 10.2 | 1.71 | 41.57076 | 42.29399 | 37.98 | 8.065476 | 14.22 | 7.368804 | 44.451196 | 44.43 | 4.621380846 | 4.542355234 | 4.15 | 17.091
2020-02-24 | 2103 | 9.6 | 1.94 | 41.42601 | 42.24558 | 38.19 | 7.639925 | 13.49 | 7.043129 | 45.166871 | 45.2 | 4.590707965 | 4.50164823 | 4.15 | 16.438
2020-02-25 | 2647 | 8.3 | 1.68 | 41.4295 | 42.1374 | 38.64 | 7.145447 | 12.56 | 6.664336 | 46.395664 | 46.44 | 5.245365322 | 5.157243184 | 4.81 | 16.677
2020-02-26 | 2964 | 8.9 | 2.04 | 42.23786 | 43.11745 | 39.28 | 6.848251 | 12.29 | 6.368678 | 45.451322 | 45.47 | 4.500548847 | 4.408737651 | 4.1 | 16.291
2020-02-27 | 2601 | 8.9 | 1.86 | 41.48596 | 42.27223 | 38.51 | 7.16107 | 12.64 | 6.647376 | 45.942624 | 45.98 | 4.709110867 | 4.621521405 | 4.29 | 16.61
2020-02-28 | 2808 | 8.2 | 1.39 | 39.35807 | 39.91285 | 36.64 | 6.873224 | 11.6 | 6.39856 | 48.76144 | 48.88 | 3.965141612 | 3.910026144 | 3.64 | 17.763
2020-02-29 | 2379 | 8.7 | 1.34 | 41.32265 | 41.8839 | 38.24 | 7.436654 | 12.97 | 6.881882 | 46.178118 | 46.22 | 5.049288061 | 4.981627601 | 4.61 | 17.145
2020-03-01 | 2784 | 8.6 | 1.39 | 40.04818 | 40.61269 | 37.12 | 6.740466 | 11.51 | 6.247628 | 48.032372 | 48 | 4.299781182 | 4.240014223 | 3.93 | 17.262
2020-03-02 | 2801 | 8.8 | 1.48 | 41.75217 | 42.37939 | 38.65 | 7.209514 | 12.7 | 6.67385 | 45.87615 | 45.84 | 4.967105263 | 4.893592105 | 4.53 | 16.492
2020-03-03 | 4908 | 10 | 1.74 | 39.82805 | 40.53333 | 36.48 | 7.526035 | 12.88 | 6.893376 | 46.626624 | 46.64 | 4.733333333 | 4.650973333 | 4.26 | 16.953
2020-03-04 | 6502 | 9 | 1.86 | 40.20505 | 40.96703 | 37.28 | 6.934814 | 11.97 | 6.430284 | 47.289716 | 47.34 | 4.263736264 | 4.184430769 | 3.88 | 17.114
2020-03-05 | 5537 | 8.7 | 1.42 | 39.55077 | 40.12048 | 36.63 | 7.762344 | 13.15 | 7.189105 | 47.480895 | 47.54 | 4.512595838 | 4.448516977 | 4.12 | 17.307
2020-03-06 | 5529 | 8.5 | 1.52 | 42.08271 | 42.73224 | 39.1 | 7.145537 | 12.67 | 6.63908 | 45.76092 | 45.73 | 4.382513661 | 4.315899454 | 4.01 | 16.637
2020-03-07 | 5833 | 10.3 | 1.79 | 40.98105 | 41.72798 | 37.43 | 7.336751 | 12.82 | 6.701014 | 45.568986 | 45.64 | 4.403567447 | 4.32474359 | 3.95 | 16.437
2020-03-08 | 4694 | 9.8 | 1.4 | 41.11248 | 41.69623 | 37.61 | 7.381397 | 12.84 | 6.752556 | 45.837444 | 45.82 | 4.301552106 | 4.241330377 | 3.88 | 16.81
2020-03-09 | 5511 | 8.7 | 1.14 | 39.71725 | 40.17525 | 36.68 | 6.777759 | 11.46 | 6.259452 | 48.360548 | 48.4 | 3.636363636 | 3.594909091 | 3.32 | 17.767
2020-03-10 | 5865 | 9.7 | 1.61 | 40.35842 | 41.01883 | 37.04 | 7.468664 | 12.87 | 6.854562 | 46.405438 | 46.44 | 4.141749723 | 4.075067553 | 3.74 | 17.534
2020-03-11 | 5617 | 9.4 | 1.67 | 39.92893 | 40.60706 | 36.79 | 7.206693 | 12.34 | 6.640154 | 47.169846 | 47.21 | 4.249448124 | 4.17848234 | 3.85 | 17.147
2020-03-12 | 5692 | 7.9 | 1.19 | 40.89726 | 41.38979 | 38.12 | 6.381984 | 11.02 | 5.948596 | 48.031404 | 48.03 | 3.409337676 | 3.368766558 | 3.14 | 17.346
2020-03-13 | 5753 | 8.5 | 1.15 | 36.95802 | 37.38798 | 34.21 | 7.761255 | 12.54 | 7.184166 | 50.105834 | 50.13 | 3.726775956 | 3.683918033 | 3.41 | 18.595
2020-03-14 | 6074 | 7.5 | 1.24 | 43.09139 | 43.63243 | 40.36 | 8.289056 | 14.89 | 7.763646 | 44.376354 | 44.41 | 4.497297297 | 4.441530811 | 4.16 | 17.48
2020-03-15 | 5723 | 7.2 | 1.59 | 44.65566 | 45.37716 | 42.11 | 7.837383 | 14.58 | 7.390602 | 43.299398 | 43.35 | 4.278017241 | 4.209996767 | 3.97 | 17.824
2020-03-16 | 6085 | 8.2 | 1.3 | 38.91016 | 39.42266 | 36.19 | 8.82498 | 14.76 | 8.208036 | 47.401964 | 47.45 | 3.62745098 | 3.580294118 | 3.33 | 17.708
2020-03-17 | 6187 | 8.8 | 1.24 | 36.06039 | 36.51316 | 33.3 | 7.774751 | 12.4 | 7.1796 | 50.7204 | 50.72 | 4.122807018 | 4.071684211 | 3.76 | 18.723
2020-03-18 | 7056 | 7.5 | 1.17 | 41.07054 | 41.55676 | 38.44 | 8.571503 | 14.84 | 8.022504 | 46.037496 | 46.02 | 3.956756757 | 3.910462703 | 3.66 | 17.174
2020-03-19 | 5548 | 6.8 | 1.15 | 40.75972 | 41.23391 | 38.43 | 8.992376 | 15.48 | 8.478396 | 46.291604 | 46.25 | 4.141630901 | 4.094002146 | 3.86 | 18.321
2020-03-20 | 5021 | 7.9 | 1.35 | 43.04825 | 43.63735 | 40.19 | 8.740596 | 15.72 | 8.160252 | 43.749748 | 43.78 | 4.451682953 | 4.391585233 | 4.1 | 17.18
2020-03-21 | 4507 | 8.1 | 1.32 | 41.87726 | 42.43743 | 39 | 8.656738 | 15.24 | 8.06196 | 44.83804 | 44.76 | 4.189336235 | 4.134036997 | 3.85 | 17.069
2020-03-22 | 4859 | 7.3 | 1.08 | 40.72047 | 41.16505 | 38.16 | 9.323565 | 16.02 | 8.737308 | 45.802692 | 45.86 | 4.131607335 | 4.086985976 | 3.83 | 17.296
2020-03-23 | 6498 | 7.4 | 1.31 | 40.75492 | 41.2959 | 38.24 | 7.560528 | 13.05 | 7.09398 | 47.26602 | 47.3 | 4.373650108 | 4.316355292 | 4.05 | 17.3
2020-03-24 | 7713 | 6.8 | 1.2 | 38.19489 | 38.6588 | 36.03 | 8.53926 | 14.09 | 8.055253 | 49.114747 | 49.15 | 4.796137339 | 4.738583691 | 4.47 | 17.967
2020-03-25 | 7131 | 8.2 | 1.42 | 44.39322 | 45.03268 | 41.34 | 7.846246 | 14.48 | 7.306608 | 43.153392 | 43.16 | 5.196078431 | 5.122294118 | 4.77 | 17.619
2020-03-26 | 7741 | 8.4 | 1.45 | 40.50663 | 41.10262 | 37.65 | 7.516616 | 12.95 | 6.986525 | 46.963475 | 46.96 | 4.628820961 | 4.561703057 | 4.24 | 17.164
2020-03-27 | 6296 | 7.6 | 1.38 | 38.77559 | 39.31818 | 36.33 | 7.845602 | 13.11 | 7.350777 | 48.719223 | 48.71 | 4.145021645 | 4.087820346 | 3.83 | 17.883
2020-03-28 | 7297 | 7.1 | 1.17 | 38.94689 | 39.40797 | 36.61 | 7.880617 | 13.16 | 7.407764 | 48.882236 | 48.88 | 4.18729817 | 4.138306781 | 3.89 | 18.087
2020-03-29 | 8769 | 8.2 | 1.53 | 40.37485 | 41.00218 | 37.64 | 8.563226 | 14.74 | 7.983184 | 46.176816 | 46.19 | 4.193899782 | 4.129733115 | 3.85 | 17.153
2020-03-30 | 8387 | 7.5 | 1.49 | 39.4466 | 40.04324 | 37.04 | 8.788634 | 14.88 | 8.252448 | 47.207552 | 47.23 | 4.259459459 | 4.195993514 | 3.94 | 17.67
2020-03-31 | 8812 | 7.3 | 1.59 | 37.37881 | 37.98274 | 35.21 | 7.085721 | 11.61 | 6.674589 | 50.815411 | 50.86 | 3.59223301 | 3.535116505 | 3.33 | 18.696
2020-04-01 | 8081 | 8.5 | 1.71 | 41.72223 | 42.44809 | 38.84 | 7.014404 | 12.4 | 6.52984 | 46.13016 | 46.14 | 4 | 3.9316 | 3.66 | 16.746
2020-04-02 | 8149 | 7.9 | 1.55 | 41.85996 | 42.519 | 39.16 | 7.486863 | 13.23 | 7.003962 | 45.936038 | 45.95 | 4.180238871 | 4.115445168 | 3.85 | 16.641
2020-04-03 | 9198 | 8.1 | 1.35 | 45.46058 | 46.0827 | 42.35 | 7.951818 | 14.95 | 7.407725 | 42.142275 | 42.15 | 4.689880305 | 4.626566921 | 4.31 | 15.324
2020-04-04 | 7039 | 8.9 | 1.75 | 43.32275 | 44.0944 | 40.17 | 7.382222 | 13.44 | 6.844992 | 44.085008 | 44.08 | 4.884742042 | 4.799259056 | 4.45 | 15.77
2020-04-05 | 7600 | 8.5 | 1.73 | 45.50492 | 46.30601 | 42.37 | 7.840891 | 14.86 | 7.300718 | 41.829282 | 41.88 | 4.655737705 | 4.575193443 | 4.26 | 15.098
2020-04-06 | 7287 | 8.1 | 1.39 | 41.25739 | 41.83896 | 38.45 | 7.455839 | 13 | 6.9485 | 46.5015 | 46.51 | 4.744287269 | 4.678341676 | 4.36 | 16.811
2020-04-07 | 7003 | 7.8 | 1.53 | 39.62296 | 40.23861 | 37.1 | 6.861565 | 11.66 | 6.42466 | 48.67534 | 48.66 | 4.403470716 | 4.336097614 | 4.06 | 17.512
2020-04-08 | 8348 | 8.9 | 1.58 | 42.57664 | 43.26015 | 39.41 | 6.857564 | 12.28 | 6.347532 | 45.342468 | 45.33 | 4.566410538 | 4.494261251 | 4.16 | 16.2
2020-04-09 | 8750 | 9.4 | 1.75 | 36.95762 | 37.61589 | 34.08 | 7.152821 | 11.67 | 6.595884 | 49.924116 | 49.98 | 4.624724062 | 4.543791391 | 4.19 | 17.091
2020-04-10 | 8459 | 7.6 | 1.44 | 40.032 | 40.61688 | 37.53 | 7.0701824 | 12.08 | 6.628296 | 48.241704 | 48.22 | 3.538961039 | 3.488 | 3.27 | 16.164
2020-04-11 | 8590 | 8.5 | 1.13 | 40.31519 | 40.77596 | 37.31 | 7.301785 | 12.47 | 6.757493 | 47.432507 | 47.47 | 4.62295082 | 4.570711475 | 4.23 | 17.19
2020-04-12 | 9251 | 7.9 | 1.16 | 42.48725 | 42.98588 | 39.59 | 8.052808 | 14.29 | 7.503679 | 45.006321 | 45.04 | 4.158523344 | 4.110284473 | 3.83 | 16.444
2020-04-13 | 9936 | 6.8 | 1.22 | 41.36677 | 41.87768 | 39.03 | 7.722079 | 13.45 | 7.285865 | 46.884135 | 46.86 | 4.19527897 | 4.144096567 | 3.91 | 16.614
2020-04-14 | 9983 | 7.8 | 1.22 | 41.34404 | 41.85466 | 38.59 | 6.892316 | 12 | 6.4332 | 47.1768 | 47.2 | 4.251626898 | 4.19975705 | 3.92 | 16.57
2020-04-15 | 10036 | 7.8 | 1.65 | 44.06549 | 44.80477 | 41.31 | 6.953845 | 12.81 | 6.519009 | 44.370991 | 44.38 | 4.078091106 | 4.010802603 | 3.76 | 15.859
2020-04-16 | 10228 | 6.9 | 1.8 | 43.0983 | 43.88829 | 40.86 | 7.311995 | 13.27 | 6.932248 | 45.307752 | 45.3 | 4.446831364 | 4.3667884 | 4.14 | 16.255
2020-04-17 | 10064 | 7 | 1.69 | 43.56296 | 44.31183 | 41.21 | 7.730282 | 14.12 | 7.312748 | 44.477252 | 44.47 | 4.462365591 | 4.386951613 | 4.15 | 15.979
2020-04-18 | 10359 | 7.8 | 2.29 | 42.1891 | 43.17787 | 39.81 | 7.289894 | 13.13 | 6.878807 | 45.511193 | 45.49 | 4.229934924 | 4.133069414 | 3.9 | 16.266
2020-04-19 | 9790 | 8.1 | 1.52 | 39.4563 | 40.06529 | 36.82 | 7.572741 | 12.83 | 7.066764 | 48.013236 | 48.01 | 4.026115343 | 3.96491839 | 3.7 | 17.023
2020-04-20 | 10595 | 7.8 | 1.44 | 41.07023 | 41.67028 | 38.42 | 7.36444 | 12.81 | 6.889218 | 46.890782 | 46.89 | 4.219088937 | 4.158334056 | 3.89 | 16.088
2020-04-21 | 10557 | 7.3 | 1.37 | 38.74978 | 39.28803 | 36.42 | 7.161674 | 11.96 | 6.731088 | 49.548912 | 49.58 | 4.088457389 | 4.032445523 | 3.79 | 16.352
2020-04-22 | 11696 | 7.1 | 1.2 | 36.7017 | 37.14747 | 34.51 | 7.222032 | 11.63 | 6.790757 | 51.599243 | 51.6 | 3.519913886 | 3.477674919 | 3.27 | 18.036
2020-04-23 | 12259 | 7.5 | 1.33 | 37.92128 | 38.43243 | 35.55 | 7.241247 | 11.92 | 6.78844 | 50.16156 | 50.13 | 3.664864865 | 3.616122162 | 3.39 | 17.134
2020-04-24 | 10817 | 6.4 | 1.16 | 37.38179 | 37.82051 | 35.4 | 7.473318 | 12.16 | 7.07712 | 51.12288 | 51.13 | 3.514957265 | 3.474183761 | 3.29 | 18.674
2020-04-25 | 10354 | 7.1 | 1.21 | 37.84646 | 38.31001 | 35.59 | 7.106017 | 11.66 | 6.682346 | 50.627654 | 50.63 | 3.810548977 | 3.764441335 | 3.54 | 18.221
2020-04-26 | 9628 | 8 | 1.51 | 39.63152 | 40.23913 | 37.02 | 6.927643 | 11.77 | 6.471146 | 48.508854 | 48.52 | 3.956521739 | 3.896778261 | 3.64 | 17.503
2020-04-27 | 8615 | 8.1 | 1.37 | 38.89392 | 39.43417 | 36.24 | 7.018989 | 11.75 | 6.54005 | 49.11995 | 49.11 | 4.156692057 | 4.099745375 | 3.82 | 17.862
2020-04-28 | 7804 | 7.7 | 1.4 | 41.59788 | 42.18852 | 38.94 | 7.301972 | 12.81 | 6.835416 | 46.524584 | 46.5 | 3.391115926 | 3.343640303 | 3.13 | 16.959
2020-04-29 | 7434 | 7.1 | 1.51 | 40.33955 | 40.95802 | 38.05 | 7.257176 | 12.48 | 6.84528 | 48.00472 | 48.03 | 3.509149623 | 3.456161464 | 3.26 | 17.685
2020-04-30 | 7311 | 8.6 | 2.64 | 40.25421 | 41.34573 | 37.79 | 7.115382 | 12.46 | 6.679806 | 46.930194 | 46.97 | 3.621444201 | 3.525838074 | 3.31 | 16.97
2020-05-01 | 7083 | 8.7 | 1.5 | 38.84978 | 39.4414 | 36.01 | 7.325047 | 12.28 | 6.789612 | 48.500388 | 48.52 | 3.647316539 | 3.592606791 | 3.33 | 17.577
2020-05-02 | 7198 | 7.9 | 2.04 | 39.38609 | 40.2063 | 37.03 | 7.351026 | 12.55 | 6.911285 | 48.158715 | 48.13 | 3.984799131 | 3.903509229 | 3.67 | 17.49
2020-05-03 | 8039 | 9 | 2.57 | 42.93344 | 44.06593 | 40.1 | 7.60227 | 13.95 | 7.10055 | 43.79945 | 43.78 | 4.692307692 | 4.571715385 | 4.27 | 15.723
2020-05-04 | 7417 | 7.9 | 1.42 | 39.68889 | 40.26059 | 37.08 | 7.373167 | 12.52 | 6.888504 | 48.131496 | 48.09 | 3.930510315 | 3.874697068 | 3.62 | 17.634
2020-05-05 | 7858 | 7.8 | 1.3 | 42.59515 | 43.15618 | 39.79 | 7.248746 | 12.92 | 6.771372 | 45.638628 | 45.61 | 3.969631236 | 3.91802603 | 3.66 | 16.589
2020-05-06 | 7648 | 7.4 | 1.01 | 38.74079 | 39.13607 | 36.24 | 7.127481 | 11.83 | 6.667388 | 49.692612 | 49.74 | 3.704103672 | 3.666692225 | 3.43 | 18.238
2020-05-07 | 7689 | 7.7 | 0.99 | 39.50746 | 39.90249 | 36.83 | 7.158156 | 12.03 | 6.673041 | 48.796959 | 48.79 | 4.041170098 | 4.001162514 | 3.73 | 17.847
2020-05-08 | 9054 | 7.5 | 1.24 | 38.43632 | 38.91892 | 36 | 7.41378 | 12.29 | 6.94385 | 49.55615 | 49.51 | 4.194594595 | 4.142581622 | 3.88 | 17.407
2020-05-09 | 7790 | 7.2 | 1.25 | 38.78704 | 39.27802 | 36.45 | 7.441403 | 12.41 | 6.993035 | 49.356965 | 49.4 | 4.558189655 | 4.501212284 | 4.23 | 18.141
2020-05-10 | 8757 | 7.9 | 1.54 | 43.18984 | 43.86536 | 40.4 | 7.682553 | 13.9 | 7.1863 | 44.5137 | 44.48 | 4.549402823 | 4.47934202 | 4.19 | 16.189
2020-05-11 | 6508 | 8.3 | 1.44 | 41.4124 | 42.01745 | 38.53 | 7.046299 | 12.33 | 6.555861 | 46.614139 | 46.63 | 3.740458015 | 3.68659542 | 3.43 | 16.932
2020-05-12 | 8600 | 7.7 | 1.81 | 44.09508 | 44.90791 | 41.45 | 7.448871 | 13.77 | 7.002045 | 43.847955 | 43.82 | 3.911159263 | 3.840367281 | 3.61 | 15.978
2020-05-13 | 6513 | 7.9 | 1.7 | 40.57944 | 41.28122 | 38.02 | 7.388232 | 12.8 | 6.92224 | 47.15776 | 47.14 | 3.713355049 | 3.650228013 | 3.42 | 17.262
2020-05-14 | 9472 | 7.2 | 1.4 | 36.093125 | 36.6056 | 33.97 | 6.882007 | 11.01 | 6.477183 | 52.352817 | 52.39 | 3.469827586 | 3.42125 | 3.22 | 19.274
2020-05-15 | 10286 | 7.1 | 1.62 | 37.59408 | 38.21313 | 35.5 | 7.415882 | 12.2 | 7.0028 | 50.3972 | 50.36 | 3.939720129 | 3.875896663 | 3.66 | 18.698
2020-05-16 | 7022 | 7 | 1.69 | 38.58403 | 39.24731 | 36.5 | 7.059609 | 11.82 | 6.6783 | 49.8217 | 49.82 | 4.107526882 | 4.038109677 | 3.82 | 18.035
2020-05-17 | 7804 | 7.1 | 1.51 | 38.1556 | 38.74058 | 35.99 | 6.914322 | 11.46 | 6.521886 | 50.388114 | 50.4 | 3.724434876 | 3.66819591 | 3.46 | 18.435
2020-05-18 | 7166 | 7.6 | 1.51 | 40.36598 | 40.98485 | 37.87 | 7.13763 | 12.28 | 6.696284 | 47.833716 | 47.85 | 4.090909091 | 4.029136364 | 3.78 | 17.416
2020-05-19 | 6807 | 7.6 | 2.36 | 41.47587 | 42.47835 | 39.25 | 6.852024 | 12.2 | 6.4843 | 46.6657 | 46.66 | 3.668831169 | 3.582246753 | 3.39 | 16.905
2020-05-20 | 7338 | 8.1 | 1.68 | 41.01838 | 41.71926 | 38.34 | 7.116862 | 12.42 | 6.652152 | 46.907848 | 46.93 | 4.102285092 | 4.033366703 | 3.77 | 17.026
2020-05-21 | 6554 | 7.9 | 1.6 | 39.24248 | 39.88056 | 36.73 | 6.962841 | 11.77 | 6.517049 | 48.852951 | 48.84 | 4.37567861 | 4.305667752 | 4.03 | 17.671
2020-05-22 | 6219 | 7.9 | 1.29 | 40.98448 | 41.52009 | 38.24 | 7.134875 | 12.36 | 6.657096 | 47.202904 | 47.17 | 4.245385451 | 4.190619978 | 3.91 | 17.184
2020-05-23 | 6788 | 8.3 | 1.71 | 40.1199 | 40.81788 | 37.43 | 7.184008 | 12.35 | 6.702345 | 47.567655 | 47.6 | 4.612868048 | 4.533988004 | 4.23 | 17.344
2020-05-24 | 6099 | 8 | 1.31 | 39.55109 | 40.07609 | 36.87 | 7.179464 | 12.14 | 6.692782 | 48.437218 | 48.49 | 4.043478261 | 3.990508696 | 3.72 | 17.763
2020-05-25 | 6066 | 8.6 | 1.51 | 38.98652 | 39.58425 | 36.18 | 6.908354 | 11.61 | 6.411042 | 48.808958 | 48.8 | 4.168490153 | 4.105545952 | 3.81 | 17.775
2020-05-26 | 6434 | 9.8 | 1.43 | 40.54265 | 41.13082 | 37.1 | 7.021309 | 12.1 | 6.4251 | 46.6749 | 46.66 | 4.534368071 | 4.469526608 | 4.09 | 16.866
2020-05-27 | 6822 | 8.3 | 1.8 | 42.02146 | 42.79171 | 39.24 | 6.926814 | 12.33 | 6.468318 | 45.991682 | 46.02 | 4.034896401 | 3.962268266 | 3.7 | 16.663
2020-05-28 | 6382 | 8 | 1.75 | 40.35726 | 41.07609 | 37.79 | 6.813976 | 11.77 | 6.380517 | 47.829483 | 47.87 | 3.413043478 | 3.353315217 | 3.14 | 17.374
2020-05-29 | 6467 | 8 | 1.88 | 40.52783 | 41.30435 | 38 | 7.037764 | 12.22 | 6.5988 | 47.4012 | 47.39 | 3.75 | 3.6795 | 3.45 | 17.209
2020-05-30 | 6382 | 8.2 | 1.82 | 41.64629 | 42.4183 | 38.94 | 6.99322 | 12.37 | 6.538782 | 46.321218 | 46.28 | 4.074074074 | 3.999925926 | 3.74 | 16.769
2020-05-31 | 5933 | 8.3 | 1.55 | 35.97666 | 36.54308 | 33.51 | 7.022004 | 11.24 | 6.540556 | 51.649444 | 51.69 | 3.696837514 | 3.639536532 | 3.39 | 18
2020-06-01 | 7338 | 8.2 | 1.86 | 38.33661 | 39.06318 | 35.86 | 6.721902 | 11.24 | 6.287656 | 49.652344 | 49.63 | 3.529411765 | 3.463764706 | 3.24 | 18.144
2020-06-02 | 6729 | 8.6 | 1.54 | 38.65147 | 39.25602 | 35.88 | 6.710517 | 11.22 | 6.229344 | 49.290656 | 49.31 | 3.161925602 | 3.113231947 | 2.89 | 17.991
2020-06-03 | 7078 | 8.5 | 1.56 | 39.79558 | 40.42623 | 36.99 | 6.955228 | 11.86 | 6.464886 | 48.045114 | 48.08 | 4.021857923 | 3.95911694 | 3.68 | 17.426
2020-06-04 | 7421 | 8.3 | 1.5 | 41.17236 | 41.79935 | 38.33 | 7.011171 | 12.23 | 6.527151 | 46.842849 | 46.85 | 4.994547437 | 4.919629226 | 4.58 | 16.943
2020-06-05 | 7059 | 8.3 | 1.72 | 37.22208 | 37.8735 | 34.73 | 7.210941 | 11.81 | 6.728157 | 50.241843 | 50.28 | 4.045801527 | 3.97621374 | 3.71 | 17.476
2020-06-06 | 6381 | 8.1 | 1.64 | 38.39144 | 39.03156 | 35.87 | 6.806432 | 11.35 | 6.359405 | 49.670595 | 49.7 | 4.167573449 | 4.099225245 | 3.83 | 18.112
2020-06-07 | 5859 | 8.5 | 1.36 | 41.78455 | 42.36066 | 38.76 | 6.58954656 | 11.59 | 6.112566 | 46.627434 | 46.6 | 4.710382514 | 4.646321311 | 4.31 | 16.717
2020-06-08 | 5120 | 9.1 | 1.8 | 39.47446 | 40.19802 | 36.54 | 6.806291 | 11.59 | 6.300324 | 48.059676 | 48.03 | 4.389438944 | 4.310429043 | 3.99 | 17.392
2020-06-09 | 6009 | 8.8 | 1.89 | 41.3525 | 42.14912 | 38.44 | 6.737115 | 11.87 | 6.262612 | 46.497388 | 46.48 | 4.440789474 | 4.356858553 | 4.05 | 16.712
2020-06-10 | 5745 | 8.2 | 1.74 | 35.15096 | 35.77342 | 32.84 | 6.935683 | 10.99 | 6.479704 | 52.480296 | 52.52 | 4.030501089 | 3.96037037 | 3.7 | 18.263
2020-06-11 | 4295 | 8.7 | 1.55 | 39.54175 | 40.16429 | 36.67 | 6.556489 | 11.13 | 6.080319 | 48.549681 | 48.53 | 3.877327492 | 3.817228916 | 3.54 | 17.538
2020-06-12 | 5825 | 8.7 | 2.3 | 36.9398 | 37.80942 | 34.52 | 6.902358 | 11.36 | 6.450208 | 50.329792 | 50.38 | 4.008762322 | 3.916560789 | 3.66 | 17.391
2020-06-13 | 6577 | 8.1 | 1.81 | 37.18185 | 37.86725 | 34.8 | 6.497368 | 10.65 | 6.08115 | 51.01885 | 51.05 | 4.319912949 | 4.241722524 | 3.97 | 17.529
2020-06-14 | 5608 | 9.4 | 2.12 | 36.32147 | 37.10817 | 33.62 | 6.974581 | 11.33 | 6.455834 | 50.524166 | 50.57 | 4.779249448 | 4.67792936 | 4.33 | 18.186
2020-06-15 | 4316 | 9.6 | 2.05 | 33.058125 | 33.75 | 30.51 | 6.936941 | 10.69 | 6.402241 | 53.487759 | 53.53 | 4.103982301 | 4.019850664 | 3.71 | 17.45
2020-06-16 | 3604 | 8.6 | 1.61 | 34.68409 | 35.25164 | 32.22 | 6.829274 | 10.72 | 6.344096 | 52.835904 | 52.87 | 3.719912473 | 3.660021882 | 3.4 | 18.543
2020-06-17 | 4832 | 8.3 | 1.51 | 37.5916 | 38.16794 | 35 | 7.045945 | 11.57 | 6.56019 | 50.13981 | 50.13 | 3.762268266 | 3.705458015 | 3.45 | 18.428
2020-06-18 | 4540 | 8.6 | 1.78 | 37.0313 | 37.70241 | 34.46 | 6.773589 | 11.07 | 6.303258 | 50.636742 | 50.65 | 4.113785558 | 4.040560175 | 3.76 | 18.442
2020-06-19 | 3792 | 8.4 | 2.07 | 37.27968 | 38.06769 | 34.87 | 6.568429 | 10.83 | 6.143859 | 50.586141 | 50.63 | 3.84279476 | 3.763248908 | 3.52 | 18.42
2020-06-20 | 4042 | 8.7 | 1.96 | 40.41868 | 41.22673 | 37.64 | 7.191141 | 12.48 | 6.696768 | 46.963232 | 46.97 | 4.08543264 | 4.00535816 | 3.73 | 17.092
2020-06-21 | 3902 | 8.7 | 2.04 | 39.42005 | 40.24096 | 36.74 | 6.831612 | 11.67 | 6.367152 | 48.192848 | 48.17 | 4.096385542 | 4.012819277 | 3.74 | 17.396
2020-06-22 | 5553 | 8.5 | 1.88 | 37.01751 | 37.72678 | 34.52 | 6.63573 | 10.86 | 6.188028 | 50.791972 | 50.85 | 3.912568306 | 3.839012022 | 3.58 | 18.468
2020-06-23 | 5868 | 9.3 | 2.13 | 35.28499 | 36.05292 | 32.7 | 7.1785 | 11.47 | 6.6526 | 51.3474 | 51.38 | 3.726571114 | 3.647195149 | 3.38 | 18.737
2020-06-24 | 5775 | 9.1 | 1.95 | 36.66358 | 37.39274 | 33.99 | 6.899834 | 11.24 | 6.396684 | 50.513316 | 50.5 | 4.246424642 | 4.163619362 | 3.86 | 18.021
2020-06-25 | 4912 | 9.5 | 1.94 | 37.42533 | 38.16575 | 34.54 | 6.675877 | 11.01 | 6.161196 | 49.798804 | 49.81 | 3.955801105 | 3.879058564 | 3.58 | 18.03
2020-06-26 | 4227 | 9.7 | 2.12 | 39.01109 | 39.85604 | 35.99 | 6.940645 | 11.79 | 6.403149 | 47.906851 | 47.95 | 4.540420819 | 4.444163898 | 4.1 | 17.201
2020-06-27 | 2218 | 9.8 | 1.93 | 35.46611 | 36.16408 | 32.62 | 6.60471 | 10.55 | 6.07469 | 51.50531 | 51.5 | 3.481152993 | 3.413966741 | 3.14 | 17.682
2020-06-28 | 3717 | 8.1 | 1.51 | 36.54526 | 37.10555 | 34.1 | 7.067895 | 11.41 | 6.59498 | 51.20502 | 51.21 | 4.319912949 | 4.254682263 | 3.97 | 17.671
2020-06-29 | 4991 | 8.1 | 1.74 | 36.13915 | 36.77911 | 33.8 | 7.212231 | 11.61 | 6.74541 | 51.35459 | 51.38 | 4.167573449 | 4.095057671 | 3.83 | 17.667
2020-06-30 | 5860 | 9.6 | 2.29 | 34.12284 | 34.92257 | 31.57 | 7.763992 | 12.21 | 7.183143 | 51.646857 | 51.68 | 4.347345133 | 4.247790929 | 3.93 | 17.03
2020-07-01 | 5547 | 9.3 | 1.55 | 39.80332 | 40.42999 | 36.67 | 6.69745 | 11.42 | 6.170226 | 47.859774 | 47.5 | 4.377067255 | 4.309222712 | 3.97 | 17.212
2020-07-02 | 5673 | 9.2 | 1.79 | 39.2191 | 39.93392 | 36.26 | 7.008119 | 11.88 | 6.479352 | 48.060648 | 48.08 | 4.647577093 | 4.564385463 | 4.22 | 17.491
2020-07-03 | 5303 | 8.1 | 1.74 | 38.4914 | 39.17301 | 36 | 6.90925 | 11.56 | 6.46204 | 49.43796 | 49.39 | 4.689880305 | 4.608276387 | 4.31 | 17.633
2020-07-04 | 4399 | 7.9 | 1.58 | 40.07329 | 40.71661 | 37.5 | 6.272271 | 10.75 | 5.8695 | 48.7305 | 48.37 | 4.592833876 | 4.520267101 | 4.23 | 17.174
2020-07-05 | 4003 | 8.7 | 1.78 | 40.79411 | 41.53341 | 37.92 | 6.759027 | 11.77 | 6.282826 | 47.097174 | 47.11 | 4.775465498 | 4.690462212 | 4.36 | 16.863
2020-07-06 | 4800 | 7.9 | 1.91 | 43.66656 | 44.51683 | 41 | 7.08049 | 13.01 | 6.64811 | 44.45189 | 44.19 | 4.657980456 | 4.569013029 | 4.29 | 15.754
2020-07-07 | 4470 | 8.4 | 1.81 | 39.85485 | 40.58952 | 37.18 | 7.099388 | 12.17 | 6.622914 | 47.797086 | 47.8 | 4.727074236 | 4.641514192 | 4.33 | 17.361
2020-07-08 | 5105 | 8.1 | 1.9 | 41.84461 | 42.65506 | 39.2 | 7.003796 | 12.45 | 6.56115 | 46.13885 | 45.98 | 4.766050054 | 4.675495103 | 4.38 | 16.416
2020-07-09 | 5351 | 9.2 | 1.97 | 43.15263 | 44.01982 | 39.97 | 6.95845 | 12.68 | 6.445244 | 44.384756 | 44.24 | 4.526431718 | 4.437261013 | 4.11 | 15.643
2020-07-10 | 4309 | 9.6 | 2.32 | 41.01696 | 41.99115 | 37.96 | 7.292534 | 12.87 | 6.749028 | 45.690972 | 45.7 | 4.789823009 | 4.678699115 | 4.33 | 16.255
2020-07-11 | 2026 | 9 | 1.84 | 41.57238 | 42.35165 | 38.54 | 6.943301 | 12.27 | 6.436842 | 46.023158 | 45.78 | 4.912087912 | 4.821705495 | 4.47 | 16.448
2020-07-12 | 2321 | 8.2 | 2.1 | 42.44466 | 43.35512 | 39.8 | 6.665732 | 12.02 | 6.2504 | 45.7496 | 45.29 | 4.553376906 | 4.457755991 | 4.18 | 16.382
2020-07-13 | 2057 | 8.5 | 2.05 | 42.40218 | 43.28962 | 39.61 | 6.226911 | 11.21 | 5.816869 | 46.073131 | 45.53 | 4.229508197 | 4.142803279 | 3.87 | 16.214
2020-07-14 | 2104 | 8.3 | 1.8 | 42.01075 | 42.78081 | 39.23 | 6.467382 | 11.51 | 6.039297 | 46.430703 | 46.11 | 4.209378408 | 4.133609597 | 3.86 | 16.723
2020-07-15 | 2333 | 7.6 | 1.79 | 43.50363 | 44.29654 | 40.93 | 6.329527 | 11.57 | 5.955079 | 45.514921 | 44.94 | 4.534632035 | 4.453462121 | 4.19 | 16.228
2020-07-16 | 2192 | 8.4 | 1.91 | 42.84477 | 43.67904 | 40.01 | 6.469216 | 11.71 | 6.041189 | 45.548811 | 44.96 | 5.3930131 | 5.29000655 | 4.94 | 16.181
2020-07-17 | 3451 | 7.5 | 1.48 | 41.62337 | 42.24865 | 39.08 | 6.622768 | 11.64 | 6.218088 | 47.201912 | 46.63 | 4.67027027 | 4.60115027 | 4.32 | 16.88
2020-07-18 | 2187 | 8.2 | 1.33 | 39.83344 | 40.37037 | 37.06 | 7.089805 | 12.05 | 6.59617 | 48.14383 | 48.14 | 4.956427015 | 4.890506536 | 4.55 | 17.481
2020-07-19 | 2707 | 8.4 | 1.57 | 43.12223 | 43.81004 | 40.13 | 6.122571 | 11.07 | 5.697729 | 45.772271 | 45.17 | 4.716157205 | 4.642113537 | 4.32 | 16.115
2020-07-20 | 3061 | 7.3 | 1.35 | 42.72705 | 43.31176 | 40.15 | 6.134748 | 10.97 | 5.764735 | 46.785265 | 46.05 | 4.390507012 | 4.331235167 | 4.07 | 16.494
2020-07-21 | 1847 | 8.6 | 1.6 | 42.0084 | 42.69147 | 39.02 | 6.812105 | 12.08 | 6.327504 | 46.052496 | 45.81 | 4.32166302 | 4.252516411 | 3.95 | 16.328
2020-07-22 | 2469 | 8.8 | 1.43 | 41.75174 | 42.35746 | 38.63 | 7.255691 | 12.77 | 6.713189 | 45.856811 | 45.9 | 4.221491228 | 4.161123904 | 3.85 | 16.418
2020-07-23 | 2251 | 8.3 | 1.33 | 42.34094 | 42.91167 | 39.35 | 6.905942 | 12.26 | 6.41811 | 45.93189 | 45.68 | 3.555070883 | 3.507788441 | 3.26 | 16.582
2020-07-24 | 2455 | 7.4 | 1.3 | 41.56911 | 42.11663 | 39 | 6.775723 | 11.86 | 6.35696 | 47.24304 | 46.83 | 4.09287257 | 4.039665227 | 3.79 | 17.053
2020-07-25 | 2752 | 7.5 | 1.51 | 42.97358 | 43.63243 | 40.36 | 6.045738 | 10.89 | 5.678046 | 46.461954 | 45.92 | 3.502702703 | 3.449811892 | 3.24 | 16.608
2020-07-26 | 2623 | 7.7 | 1.36 | 41.94605 | 42.52438 | 39.25 | 6.19098 | 10.92 | 5.79306 | 47.25694 | 46.72 | 4.117009751 | 4.061018418 | 3.8 | 16.867
2020-07-27 | 2829 | 8 | 1.34 | 42.57393 | 43.15217 | 39.7 | 6.298465 | 11.23 | 5.87329 | 46.42671 | 45.88 | 3.934782609 | 3.882056522 | 3.62 | 16.61
2020-07-28 | 3620 | 8.2 | 1.18 | 43.32794 | 43.84532 | 40.25 | 6.120774 | 11.03 | 5.685965 | 45.864035 | 45.22 | 3.823529412 | 3.778411765 | 3.51 | 16.464
2020-07-29 | 2901 | 7.9 | 1.15 | 42.95306 | 43.45277 | 40.02 | 6.21574 | 11.12 | 5.791296 | 46.288704 | 45.74 | 3.778501629 | 3.73504886 | 3.48 | 16.484
2020-07-30 | 3228 | 7.6 | 1.15 | 39.80745 | 40.27056 | 37.21 | 6.388404 | 10.82 | 5.971558 | 49.218442 | 48.78 | 4.047619048 | 4.001071429 | 3.74 | 16.838
2020-07-31 | 5424 | 7.1 | 1.44 | 41.58829 | 42.19591 | 39.2 | 5.662988 | 9.94 | 5.33778 | 48.36222 | 47.59 | 3.390742734 | 3.341916039 | 3.15 | 17.091
2020-08-01 | 5545 | 7.2 | 1.5 | 36.20512 | 36.75647 | 34.11 | 6.839978 | 10.98 | 6.444162 | 52.245838 | 52.27 | 3.663793103 | 3.608836207 | 3.4 | 16.54
2020-08-02 | 5017 | 8.3 | 1.53 | 32.86987 | 33.38059 | 30.61 | 6.986414 | 10.65 | 6.506085 | 54.583915 | 54.63 | 4.01308615 | 3.951685932 | 3.68 | 16.743
2020-08-03 | 4938 | 7.7 | 1.63 | 32.04752 | 32.57855 | 30.07 | 6.977125 | 10.52 | 6.546596 | 55.683404 | 55.73 | 3.651137595 | 3.591624052 | 3.37 | 16.981
2020-08-04 | 5229 | 8 | 1.74 | 35.50177 | 36.13043 | 33.24 | 7.091681 | 11.3 | 6.63988 | 52.12012 | 52.13 | 3.989130435 | 3.919719565 | 3.67 | 17.004
2020-08-05 | 5251 | 7.3 | 1.61 | 31.78835 | 32.30852 | 29.95 | 7.27956 | 10.93 | 6.858575 | 55.891425 | 55.86 | 3.635382956 | 3.57685329 | 3.37 | 16.488
2020-08-06 | 7066 | 7.8 | 1.34 | 33.56794 | 34.02386 | 31.37 | 7.804538 | 11.99 | 7.293517 | 53.536483 | 53.5 | 4.132321041 | 4.076947939 | 3.81 | 16.727
2020-08-07 | 8498 | 7.6 | 1.46 | 37.36842 | 37.92208 | 35.04 | 6.998029 | 11.44 | 6.561984 | 50.798016 | 50.82 | 3.67965368 | 3.625930736 | 3.4 | 16.457
2020-08-08 | 5702 | 7.8 | 1.86 | 35.61567 | 36.29067 | 33.46 | 7.215308 | 11.54 | 6.778596 | 51.961404 | 51.93 | 3.915401302 | 3.842574837 | 3.61 | 16.985
2020-08-09 | 5655 | 8.3 | 1.39 | 36.5513 | 37.06652 | 33.99 | 7.192604 | 11.59 | 6.688589 | 51.021411 | 51.01 | 4.002181025 | 3.946550709 | 3.67 | 16.694
2020-08-10 | 5383 | 8 | 1.79 | 34.554975 | 35.18478 | 32.37 | 7.396713905 | 11.62 | 6.929006 | 52.700994 | 52.66 | 3.902173913 | 3.832325 | 3.59 | 16.921
2020-08-11 | 5303 | 8.1 | 1.95 | 34.80295 | 35.4951 | 32.62 | 7.71614 | 12.2 | 7.23216 | 52.04784 | 52.06 | 3.830250272 | 3.755560392 | 3.52 | 17.045
2020-08-12 | 5764 | 8.7 | 1.73 | 35.29325 | 35.91457 | 32.79 | 7.487936 | 11.89 | 6.956839 | 51.553161 | 51.56 | 3.953997809 | 3.885593647 | 3.61 | 16.791
2020-08-13 | 5592 | 8.3 | 1.72 | 36.03243 | 36.66303 | 33.62 | 7.438585 | 11.95 | 6.94056 | 51.13944 | 51.09 | 3.773173391 | 3.708274809 | 3.46 | 17.148
2020-08-14 | 5751 | 8 | 1.64 | 39.25847 | 39.91304 | 36.72 | 6.773035 | 11.46 | 6.335088 | 48.944912 | 48.99 | 3.793478261 | 3.731265217 | 3.49 | 16.668
2020-08-15 | 7946 | 7.5 | 1.75 | 36.52776 | 37.17838 | 34.39 | 6.962269 | 11.28 | 6.554808 | 51.555192 | 51.6 | 4.162162162 | 4.089324324 | 3.85 | 16.629
2020-08-16 | 7687 | 7.9 | 1.96 | 38.93923 | 39.7177 | 36.58 | 7.582629 | 12.83 | 7.123216 | 48.396784 | 48.36 | 3.973941368 | 3.896052117 | 3.66 | 17.644
2020-08-17 | 8580 | 7.7 | 1.76 | 35.12373 | 35.75298 | 33 | 7.390916 | 11.71 | 6.94403 | 52.35597 | 52.38 | 4.041170098 | 3.970045504 | 3.73 | 17.048
2020-08-18 | 10379 | 7.9 | 1.64 | 37.11194 | 37.73073 | 34.75 | 7.166023 | 11.7 | 6.70995 | 50.64005 | 50.63 | 3.984799131 | 3.919448426 | 3.67 | 17.25
2020-08-19 | 10843 | 7.9 | 1.52 | 36.96475 | 37.53529 | 34.57 | 7.935467 | 12.9 | 7.42137 | 50.10863 | 50.07 | 4.462540717 | 4.394710098 | 4.11 | 17.089
2020-08-20 | 9273 | 8.6 | 1.87 | 39.05875 | 39.80306 | 36.38 | 7.395721 | 12.52 | 6.888504 | 48.131496 | 48.18 | 4.529540481 | 4.444838074 | 4.14 | 16.534
2020-08-21 | 9996 | 9.3 | 2.04 | 36.89431 | 37.66262 | 34.16 | 7.33399 | 12.01 | 6.790454 | 49.749546 | 49.71 | 4.310915105 | 4.222972437 | 3.91 | 16.975
2020-08-22 | 9819 | 8.4 | 1.58 | 39.03492 | 39.66157 | 36.33 | 7.262795 | 12.23 | 6.759521 | 48.510479 | 48.49 | 4.410480349 | 4.34079476 | 4.04 | 16.445
2020-08-23 | 8200 | 8.1 | 1.63 | 39.54067 | 40.19587 | 36.94 | 7.265422 | 12.35 | 6.78756 | 48.17244 | 48.21 | 4.472252448 | 4.399354733 | 4.11 | 16.631
2020-08-24 | 11816 | 7.5 | 1.27 | 34.64622 | 35.09189 | 32.46 | 7.376043 | 11.51 | 6.910604 | 53.129396 | 53.19 | 4.259459459 | 4.205364324 | 3.94 | 17.549
2020-08-25 | 11458 | 8.6 | 1.18 | 40.10103 | 40.57987 | 37.09 | 7.263537 | 12.37 | 6.718147 | 47.591853 | 47.56 | 4.157549234 | 4.108490153 | 3.8 | 17.341
2020-08-26 | 11380 | 8.5 | 1.45 | 40.72323 | 41.3224 | 37.81 | 7.51748 | 13 | 6.9797 | 46.7103 | 46.68 | 3.704918033 | 3.651196721 | 3.39 | 17.089
2020-08-27 | 10674 | 8.3 | 1.3 | 41.22366 | 41.76663 | 38.3 | 7.052346 | 12.27 | 6.55218 | 46.84782 | 46.87 | 3.522355507 | 3.476564885 | 3.23 | 17.007
2020-08-28 | 12767 | 7.9 | 1.54 | 40.26063 | 40.89034 | 37.66 | 6.855886 | 11.78 | 6.413032 | 48.026968 | 47.99 | 3.767643865 | 3.70962215 | 3.47 | 17
2020-08-29 | 12221 | 8.5 | 1.72 | 39.14014 | 39.82514 | 36.44 | 7.280116 | 12.31 | 6.777886 | 48.282114 | 48.31 | 3.759562842 | 3.694898361 | 3.44 | 17.732
2020-08-30 | 13166 | 8.2 | 1.56 | 41.60645 | 42.2658 | 38.8 | 6.933693 | 12.2 | 6.466 | 46.534 | 46.5 | 3.474945534 | 3.420736383 | 3.19 | 16.92
2020-08-31 | 14161 | 8.4 | 1.35 | 36.81067 | 37.31441 | 34.18 | 7.204282 | 11.65 | 6.68943 | 50.73057 | 50.75 | 3.493449782 | 3.44628821 | 3.2 | 17.374
2020-09-01 | 13053 | 8.5 | 1.67 | 40.95471 | 41.65027 | 38.11 | 6.770284 | 11.8 | 6.30002 | 47.08998 | 47.07 | 6.885245902 | 6.770262295 | 6.3 | 17.39
2020-09-02 | 12237 | 7 | 1.73 | 37.9766 | 38.64516 | 35.94 | 6.95182902 | 11.53 | 6.579018 | 50.480982 | 50.53 | 7.075268817 | 6.952866667 | 6.58 | 18.36
2020-09-03 | 12450 | 7.9 | 1.57 | 37.41622 | 38.01303 | 35.01 | 6.949469 | 11.39 | 6.502551 | 50.587449 | 50.62 | 7.068403909 | 6.957429967 | 6.51 | 18.519
2020-09-04 | 12440 | 8.2 | 1.48 | 38.0343 | 38.60566 | 35.44 | 7.131264 | 11.79 | 6.644844 | 49.715156 | 49.75 | 7.233115468 | 7.126065359 | 6.64 | 18.209
2020-09-05 | 11868 | 7.9 | 1.87 | 36.58832 | 37.28556 | 34.34 | 6.837281 | 11.11 | 6.417136 | 51.342864 | 51.37 | 6.970684039 | 6.840332248 | 6.42 | 18.703
2020-09-06 | 12496 | 8.9 | 1.67 | 36.77391 | 37.39846 | 34.07 | 6.721925 | 10.92 | 6.227676 | 50.802324 | 50.81 | 6.82766191 | 6.713639956 | 6.22 | 18.472
2020-09-07 | 13198 | 8.8 | 1.78 | 38.17872 | 38.87061 | 35.45 | 7.018826 | 11.69 | 6.517175 | 49.232825 | 49.26 | 7.138157895 | 7.011098684 | 6.51 | 17.94
2020-09-08 | 12196 | 8.7 | 1.95 | 37.35136 | 38.09419 | 34.78 | 6.883226 | 11.34 | 6.409368 | 50.110632 | 50.11 | 7.020810515 | 6.88390471 | 6.41 | 18.321
2020-09-09 | 12989 | 8.5 | 2.13 | 38.82711 | 39.67213 | 36.3 | 6.707272 | 11.36 | 6.27072 | 48.92928 | 48.96 | 6.852459016 | 6.706501639 | 6.27 | 17.745
2020-09-10 | 12154 | 8.8 | 1.79 | 38.84249 | 39.55044 | 36.07 | 7.023177 | 11.83 | 6.521879 | 48.608121 | 48.63 | 7.149122807 | 7.021153509 | 6.52 | 17.714
2020-09-11 | 13116 | 9.2 | 1.89 | 41.39421 | 42.19163 | 38.31 | 6.890969 | 12.15 | 6.377535 | 46.112465 | 46.1 | 7.004405286 | 6.872022026 | 6.36 | 16.627
2020-09-12 | 8513 | 8.3 | 2 | 39.92672 | 40.74155 | 37.36 | 6.864262 | 11.82 | 6.422988 | 47.917012 | 47.93 | 6.979280262 | 6.839694656 | 6.4 | 17.483
2020-09-13 | 3708 | 9.4 | 2.11 | 35.87139 | 36.64459 | 33.2 | 7.057718 | 11.38 | 6.53212 | 50.86788 | 50.83 | 7.207505519 | 7.055427152 | 6.53 | 18.704
2020-09-14 | 4187 | 9.4 | 2.04 | 35.41049 | 36.1479 | 32.75 | 6.917976 | 11.06 | 6.39821 | 51.45179 | 51.44 | 7.052980132 | 6.909099338 | 6.39 | 18.836
2020-09-15 | 3763 | 9.6 | 1.74 | 35.06491 | 35.68584 | 32.26 | 6.95146 | 11 | 6.3954 | 51.7446 | 51.78 | 7.068584071 | 6.945590708 | 6.39 | 18.974
2020-09-16 | 3833 | 10.2 | 1.53 | 37.61159 | 38.19599 | 34.3 | 7.290837 | 11.98 | 6.6489 | 48.8511 | 48.87 | 7.394209354 | 7.281077951 | 6.64 | 17.855
2020-09-17 | 1670 | 9.8 | 1.19 | 35.16409 | 35.58758 | 32.1 | 6.975592 | 10.96 | 6.36776 | 51.73224 | 51.74 | 7.050997783 | 6.967090909 | 6.36 | 18.985
2020-09-18 | 2454 | 10 | 1.41 | 34.868 | 35.36667 | 31.83 | 7.047654 | 11.06 | 6.433602 | 51.736398 | 51.75 | 7.133333333 | 7.032753333 | 6.42 | 18.965
2020-09-19 | 2440 | 8.6 | 1.69 | 35.02159 | 35.62363 | 32.56 | 7.050329 | 11.14 | 6.554776 | 52.285224 | 52.27 | 7.166301969 | 7.045191466 | 6.55 | 19.26
2020-09-20 | 2267 | 7.9 | 1.48 | 33.82413 | 34.33225 | 31.62 | 7.04538 | 10.89 | 6.586272 | 53.893728 | 53.87 | 7.133550489 | 7.027973941 | 6.57 | 19.999
2020-09-21 | 2307 | 8.9 | 1.51 | 37.56891 | 38.1449 | 34.75 | 7.097307 | 11.65 | 6.564775 | 49.785225 | 49.83 | 7.189901207 | 7.081333699 | 6.55 | 18.261
2020-09-22 | 2343 | 8.8 | 1.67 | 38.64196 | 39.29825 | 35.84 | 7.413254 | 12.42 | 6.875712 | 48.484288 | 48.5 | 7.510964912 | 7.385531798 | 6.85 | 17.696
2020-09-23 | 2180 | 7.6 | 1.35 | 34.37803 | 34.84848 | 32.2 | 6.960654 | 10.83 | 6.51966 | 53.68034 | 53.68 | 7.056277056 | 6.961017316 | 6.52 | 18.792
2020-09-24 | 2468 | 8.5 | 1.48 | 38.38511 | 38.96175 | 35.65 | 6.807269 | 11.32 | 6.32222 | 49.52778 | 49.5 | 6.896174863 | 6.794111475 | 6.31 | 18.14
2020-09-25 | 2186 | 8.4 | 2.48 | 33.96166 | 34.82533 | 31.9 | 6.97235 | 10.97 | 6.54909 | 53.15091 | 53.13 | 7.150655022 | 6.973318777 | 6.55 | 17.571
2020-09-26 | 2573 | 7.9 | 1.57 | 34.48791 | 35.038 | 32.27 | 6.9569 | 10.88 | 6.509504 | 53.320496 | 53.33 | 7.046688382 | 6.936055375 | 6.49 | 18.613
2020-09-27 | 2519 | 7.7 | 1.28 | 32.91023 | 33.33694 | 30.77 | 7.067969 | 10.74 | 6.608322 | 54.921678 | 54.91 | 7.161430119 | 7.069763814 | 6.61 | 18.281
2020-09-28 | 2104 | 8.4 | 1.39 | 38.02298 | 38.55895 | 35.32 | 7.173503 | 11.84 | 6.663552 | 49.616448 | 49.65 | 7.281659389 | 7.180444323 | 6.67 | 18.179
2020-09-29 | 2530 | 8.1 | 1.26 | 35.89666 | 36.35473 | 33.41 | 7.044738 | 11.21 | 6.556729 | 51.933271 | 51.96 | 7.127312296 | 7.037508161 | 6.55 | 17.166
2020-09-30 | 2291 | 7.9 | 1.64 | 34.5595 | 35.13572 | 32.36 | 7.024435 | 11.01 | 6.577374 | 53.162626 | 53.13 | 7.144408252 | 7.027239957 | 6.58 | 18.583
2020-10-01 | 1474 | 7.9 | 1.38 | 36.18208 | 36.68838 | 33.79 | 7.074216 | 11.33 | 6.606523 | 51.703477 | 51.76 | 4.234527687 | 4.176091205 | 3.9 | 19.018
2020-10-02 | 1448 | 9.3 | 1.85 | 37.42036 | 38.12569 | 34.58 | 7.141805 | 11.76 | 6.599712 | 49.520288 | 49.55 | 4.432194046 | 4.350198456 | 4.02 | 18.012
2020-10-03 | 2055 | 8.9 | 1.58 | 42.30656 | 42.98573 | 39.16 | 6.963678 | 12.41 | 6.445754 | 45.494246 | 45.54 | 5.268935236 | 5.185686059 | 4.8 | 16.315
2020-10-04 | 2003 | 8.6 | 1.37 | 40.79009 | 41.35667 | 37.8 | 6.992845 | 12.09 | 6.48024 | 47.11976 | 47.15 | 4.682713348 | 4.618560175 | 4.28 | 17.186
2020-10-05 | 1957 | 8.1 | 1.47 | 40.65569 | 41.26224 | 37.92 | 6.78287 | 11.72 | 6.326456 | 47.653544 | 47.67 | 4.78781284 | 4.717431991 | 4.4 | 17.351
2020-10-06 | 2553 | 8.2 | 1.39 | 43.04251 | 43.64924 | 40.07 | 6.762563 | 12.17 | 6.295541 | 45.434459 | 45.44 | 4.291938998 | 4.232281046 | 3.94 | 16.464
2020-10-07 | 2621 | 8.2 | 1.5 | 42.18976 | 42.83224 | 39.32 | 6.633346 | 11.78 | 6.182144 | 46.297856 | 46.27 | 4.259259259 | 4.19537037 | 3.91 | 16.753
2020-10-08 | 2127 | 8 | 1.25 | 35.24946 | 35.69565 | 32.84 | 6.762808 | 10.65 | 6.30054 | 52.85946 | 52.87 | 4.565217391 | 4.508152174 | 4.2 | 19.4
2020-10-09 | 2125 | 7.5 | 1.38 | 35.63114 | 36.12973 | 33.42 | 6.916177 | 10.98 | 6.486984 | 52.593016 | 52.64 | 4.313513514 | 4.253987027 | 3.99 | 19.363
2020-10-10 | 2697 | 8.6 | 1.34 | 35.78314 | 36.26915 | 33.15 | 7.268565 | 11.56 | 6.7337 | 51.5163 | 51.54 | 4.518599562 | 4.458050328 | 4.13 | 18.996
2020-10-11 | 2419 | 7.8 | 1.43 | 38.42306 | 38.98048 | 35.94 | 6.928928 | 11.52 | 6.481152 | 49.778848 | 49.8 | 4.934924078 | 4.864354664 | 4.55 | 18.148
2020-10-12 | 2165 | 7.2 | 1.31 | 36.96621 | 37.4569 | 34.76 | 6.789617 | 11 | 6.3844 | 51.6556 | 51.71 | 3.954741379 | 3.902934267 | 3.67 | 18.996
2020-10-13 | 1931 | 8.1 | 1.44 | 37.71877 | 38.26986 | 35.17 | 6.917648 | 11.37 | 6.450201 | 50.279799 | 50.25 | 4.504896627 | 4.440026115 | 4.14 | 18.374
2020-10-14 | 1532 | 7.8 | 1.32 | 35.50125 | 35.97614 | 33.17 | 7.012841 | 11.1 | 6.55233 | 52.47767 | 52.47 | 4.663774403 | 4.602212581 | 4.3 | 19.283
2020-10-15 | 1569 | 9.6 | 1.66 | 40.07573 | 40.75221 | 36.84 | 6.945102 | 11.92 | 6.384352 | 47.175648 | 47.2 | 5.044247788 | 4.960513274 | 4.56 | 17.143
2020-10-16 | 1661 | 8.5 | 1.23 | 35.98898 | 36.43716 | 33.34 | 6.899634 | 10.99 | 6.391784 | 51.768216 | 51.76 | 4.786885246 | 4.728006557 | 4.38 | 18.98
2020-10-17 | 2019 | 8.8 | 1.32 | 38.1303 | 38.64035 | 35.24 | 6.569643 | 10.85 | 6.07166 | 49.88834 | 49.92 | 3.048245614 | 3.008008772 | 2.78 | 18.331
2020-10-18 | 2164 | 9.5 | 1.48 | 36.30544 | 36.85083 | 33.35 | 7.328876 | 11.78 | 6.73227 | 50.41773 | 50.48 | 5.182320442 | 5.105622099 | 4.69 | 18.575
2020-10-19 | 1873 | 8.6 | 1.53 | 34.14129 | 34.67177 | 31.69 | 7.314174 | 11.37 | 6.789027 | 52.920973 | 52.9 | 4.7702407 | 4.697256018 | 4.36 | 19.582
2020-10-20 | 3670 | 9.4 | 1.33 | 37.37698 | 37.88079 | 34.32 | 7.349033 | 11.99 | 6.747972 | 49.532028 | 49.57 | 5 | 4.9335 | 4.53 | 18.149
2020-10-21 | 4570 | 8.2 | 0.99 | 39.72264 | 40.11983 | 36.83 | 6.806189 | 11.48 | 6.310556 | 48.659444 | 48.63 | 3.921568627 | 3.882745098 | 3.6 | 17.694
2020-10-22 | 6720 | 8.5 | 1.11 | 42.21468 | 42.68852 | 39.06 | 7.05041 | 12.44 | 6.523536 | 45.916464 | 45.88 | 4.207650273 | 4.160945355 | 3.85 | 16.696
2020-10-23 | 7118 | 8.2 | 1.46 | 41.53064 | 42.14597 | 38.69 | 7.06346 | 12.39 | 6.580329 | 46.529671 | 46.5 | 4.760348584 | 4.690847495 | 4.37 | 16.793
2020-10-24 | 6375 | 8 | 1.4 | 41.43343 | 42.02174 | 38.66 | 7.060071 | 12.35 | 6.58749 | 46.75251 | 46.77 | 4.260869565 | 4.201217391 | 3.92 | 17.325
2020-10-25 | 6409 | 8.6 | 1.63 | 39.40181 | 40.0547 | 36.61 | 7.35923 | 12.48 | 6.837792 | 47.952208 | 47.9 | 4.868708972 | 4.789349015 | 4.45 | 17.549
2020-10-26 | 7615 | 8.4 | 1.42 | 39.90553 | 40.48035 | 37.08 | 7.087876 | 12.08 | 6.586016 | 47.933984 | 47.95 | 5.19650655 | 5.122716157 | 4.76 | 17.378
2020-10-27 | 6668 | 7.4 | 1.38 | 39.0007 | 39.54644 | 36.62 | 7.112583 | 11.93 | 6.678414 | 49.301586 | 49.27 | 4.373650108 | 4.313293737 | 4.05 | 18.002
2020-10-28 | 7568 | 8.6 | 1.36 | 39.24016 | 39.78118 | 36.36 | 6.878502 | 11.58 | 6.373632 | 48.666368 | 48.63 | 4.748358862 | 4.683781182 | 4.34 | 17.614
2020-10-29 | 7162 | 8.1 | 1.3 | 41.01581 | 41.55604 | 38.19 | 6.939408 | 12.03 | 6.461313 | 47.248687 | 47.23 | 4.189336235 | 4.134874864 | 3.85 | 17.176
2020-10-30 | 6791 | 8.7 | 1.25 | 43.39376 | 43.94304 | 40.12 | 7.163098 | 12.94 | 6.622692 | 44.557308 | 44.54 | 4.600219058 | 4.54271632 | 4.2 | 16.162
2020-10-31 | 6867 | 9.1 | 1.48 | 41.00123 | 41.61716 | 37.83 | 6.804471 | 11.83 | 6.278181 | 46.791819 | 46.84 | 4.224422442 | 4.16190099 | 3.84 | 17.567
2020-11-01 | 7943 | 8.8 | 1.34 | 41.01097 | 41.56798 | 37.91 | 6.80835 | 11.81 | 6.293549 | 46.996451 | 47 | 4.155701754 | 4.100015351 | 3.79 | 17.003
2020-11-02 | 7173 | 9 | 1.24 | 39.95982 | 40.46154 | 36.82 | 6.920782 | 11.77 | 6.376986 | 47.803014 | 47.76 | 4.340659341 | 4.286835165 | 3.95 | 17.455
2020-11-03 | 8346 | 8.6 | 1.25 | 41.80129 | 42.33042 | 38.69 | 7.221097 | 12.68 | 6.683628 | 46.026372 | 46.01 | 4.573304158 | 4.516137856 | 4.18 | 16.771
2020-11-04 | 8275 | 8.3 | 1.58 | 39.61485 | 40.25082 | 36.91 | 7.027215 | 11.95 | 6.547405 | 48.242595 | 48.25 | 4.623773173 | 4.550717557 | 4.24 | 17.533
2020-11-05 | 10633 | 8.3 | 1.43 | 38.12735 | 38.68048 | 35.47 | 7.174543 | 11.87 | 6.674501 | 49.555499 | 49.52 | 4.492911668 | 4.428663032 | 4.12 | 18.108
2020-11-06 | 11868 | 8.4 | 1.52 | 38.84369 | 39.44323 | 36.13 | 7.090757 | 11.89 | 6.595383 | 48.874617 | 48.92 | 4.399563319 | 4.332689956 | 4.03 | 17.876
2020-11-07 | 11109 | 7.8 | 1.72 | 36.46593 | 37.10412 | 34.21 | 6.842817 | 11.07 | 6.419493 | 51.570507 | 51.57 | 4.273318872 | 4.199817787 | 3.94 | 18.898
2020-11-08 | 12104 | 8.1 | 1.37 | 39.61298 | 40.16322 | 36.91 | 7.034828 | 11.92 | 6.554808 | 48.435192 | 48.47 | 4.417845484 | 4.357321001 | 4.06 | 17.622
2020-11-09 | 12144 | 8.2 | 1.32 | 39.25701 | 39.78214 | 36.52 | 7.059451 | 11.88 | 6.567264 | 48.712736 | 48.72 | 4.727668845 | 4.665263617 | 4.34 | 17.741
2020-11-10 | 12181 | 8 | 1.48 | 39.02249 | 39.6087 | 36.44 | 6.651822 | 11.18 | 6.211608 | 49.348392 | 49.38 | 3.858695652 | 3.801586957 | 3.55 | 17.983
2020-11-11 | 11757 | 10 | 1.48 | 41.90384 | 42.53333 | 38.28 | 6.324025072 | 11.17 | 5.777124 | 45.942876 | 45.95 | 3.977777778 | 3.918906667 | 3.58 | 16.399
2020-11-12 | 11929 | 8.9 | 1.41 | 39.83642 | 40.40615 | 36.81 | 7.073931 | 12.04 | 6.536516 | 47.753484 | 47.72 | 4.785949506 | 4.718467618 | 4.36 | 17.296
2020-11-13 | 10865 | 8.1 | 1.17 | 39.49974 | 39.96736 | 36.73 | 6.95944 | 11.73 | 6.471441 | 48.698559 | 48.73 | 4.820457018 | 4.764057671 | 4.43 | 17.704
2020-11-14 | 11280 | 8.5 | 1.36 | 41.73065 | 42.30601 | 38.71 | 7.06245 | 12.41 | 6.551239 | 46.238761 | 46.23 | 4.841530055 | 4.775685246 | 4.43 | 16.728
2020-11-15 | 9217 | 8.6 | 1.65 | 42.61116 | 43.32604 | 39.6 | 7.234901 | 12.98 | 6.72364 | 45.07636 | 45.08 | 5.273522976 | 5.186509847 | 4.82 | 16.284
2020-11-16 | 9560 | 8.7 | 1.98 | 40.33528 | 41.15005 | 37.57 | 7.014462 | 12.16 | 6.533568 | 47.196432 | 47.19 | 4.797371303 | 4.702383352 | 4.38 | 17.149
2020-11-17 | 9372 | 8.3 | 2.46 | 39.54784 | 40.54526 | 37.18 | 7.075043 | 12.2 | 6.65144 | 47.86856 | 47.84 | 4.689203926 | 4.573849509 | 4.3 | 17.455
2020-11-18 | 10643 | 9.2 | 1.74 | 41.56571 | 42.30176 | 38.41 | 7.494985 | 13.22 | 6.925958 | 45.464042 | 45.45 | 4.757709251 | 4.67492511 | 4.32 | 16.626
2020-11-19 | 11547 | 8.8 | 1.42 | 42.20997 | 42.81798 | 39.05 | 7.288645 | 12.93 | 6.742995 | 45.407005 | 45.38 | 4.934210526 | 4.864144737 | 4.5 | 16.51
2020-11-20 | 10837 | 8.5 | 1.27 | 42.4485 | 42.99454 | 39.34 | 7.254685 | 12.89 | 6.723424 | 45.436576 | 45.44 | 4.841530055 | 4.780042623 | 4.43 | 16.499
2020-11-21 | 11006 | 8.8 | 2.01 | 38.35793 | 39.14474 | 35.7 | 7.042548 | 11.81 | 6.55455 | 48.94545 | 49.02 | 4.736842105 | 4.641631579 | 4.32 | 17.844
2020-11-22 | 11803 | 9.5 | 1.83 | 42.3053 | 43.09392 | 39 | 7.290343 | 13.05 | 6.72075 | 44.77925 | 44.77 | 4.861878453 | 4.772906077 | 4.4 | 16.21
2020-11-23 | 11757 | 8.7 | 1.55 | 40.55536 | 41.19387 | 37.61 | 7.23683 | 12.5 | 6.71125 | 46.97875 | 46.97 | 4.709748083 | 4.636746988 | 4.3 | 17.098
2020-11-24 | 11582 | 8.7 | 1.52 | 39.43515 | 40.04381 | 36.56 | 7.34518 | 12.44 | 6.809656 | 47.930344 | 47.9 | 4.841182913 | 4.767596933 | 4.42 | 17.512
2020-11-25 | 11575 | 8.4 | 1.39 | 38.6689 | 39.21397 | 35.92 | 7.055068 | 11.77 | 6.553536 | 49.126464 | 49.11 | 4.61790393 | 4.553715066 | 4.23 | 17.931
2020-11-26 | 11617 | 8.3 | 1.45 | 41.19326 | 41.79935 | 38.33 | 7.175329 | 12.51 | 6.676587 | 46.693413 | 46.73 | 4.547437296 | 4.481499455 | 4.17 | 17.084
2020-11-27 | 11073 | 9.1 | 1.42 | 38.803 | 39.36194 | 35.78 | 7.233017 | 12.1 | 6.66952 | 48.45048 | 48.45 | 4.301430143 | 4.240349835 | 3.91 | 17.727
2020-11-28 | 11164 | 9 | 1.48 | 37.83818 | 38.40659 | 34.95 | 7.075501 | 11.66 | 6.53543 | 49.51457 | 49.48 | 4.340659341 | 4.276417582 | 3.95 | 18.14
2020-11-29 | 11376 | 8.3 | 1.48 | 37.0014 | 37.55725 | 34.44 | 6.828564 | 11.1 | 6.35586 | 50.90414 | 50.93 | 4.154852781 | 4.09336096 | 3.81 | 18.749
2020-11-30 | 12136 | 8.5 | 2.09 | 37.97624 | 38.78689 | 35.49 | 7.281952 | 12.15 | 6.805215 | 49.204785 | 49.24 | 4.010928962 | 3.927100546 | 3.67 | 17.358
2020-12-01 | 13685 | 9.7 | 1.45 | 40.66415 | 41.26246 | 37.26 | 7.426754 | 12.83 | 6.805032 | 46.234968 | 46.27 | 4.46290144 | 4.398189369 | 4.03 | 16.837
2020-12-02 | 12702 | 8.7 | 1.51 | 38.98607 | 39.58379 | 36.14 | 7.146421 | 12.01 | 6.624716 | 48.535284 | 48.52 | 4.633077766 | 4.563118291 | 4.23 | 17.71
2020-12-03 | 12923 | 9.4 | 1.41 | 38.04312 | 38.5872 | 34.96 | 7.138478 | 11.79 | 6.559956 | 49.080044 | 49.04 | 4.44812362 | 4.385405077 | 4.03 | 17.985
2020-12-04 | 13359 | 9.2 | 1.29 | 39.38616 | 39.90088 | 36.23 | 7.207847 | 12.15 | 6.630255 | 47.939745 | 47.97 | 4.658590308 | 4.598494493 | 4.23 | 17.551
2020-12-05 | 13720 | 8.7 | 1.51 | 42.25469 | 42.90252 | 39.17 | 7.299343 | 12.98 | 6.766474 | 45.363526 | 45.34 | 4.928806134 | 4.854381161 | 4.5 | 16.508
2020-12-06 | 13090 | 8.7 | 1.61 | 41.27423 | 41.94962 | 38.3 | 7.150895 | 12.52 | 6.6356 | 46.3644 | 46.4 | 4.578313253 | 4.50460241 | 4.18 | 16.912
2020-12-07 | 13001 | 8.7 | 1.42 | 39.10808 | 39.67141 | 36.22 | 7.112842 | 11.96 | 6.587568 | 48.492432 | 48.48 | 4.337349398 | 4.275759036 | 3.96 | 17.792
2020-12-08 | 12756 | 8.7 | 1.67 | 40.10744 | 40.78861 | 37.24 | 7.33022 | 12.59 | 6.806154 | 47.253846 | 47.28 | 4.753559693 | 4.674175246 | 4.34 | 17.349
2020-12-09 | 14774 | 8.1 | 1.32 | 42.08128 | 42.64418 | 39.19 | 7.567249 | 13.37 | 7.047327 | 45.662673 | 45.71 | 4.766050054 | 4.703138194 | 4.38 | 16.793
2020-12-10 | 14345 | 8.6 | 1.46 | 40.09521 | 40.68928 | 37.19 | 7.381576 | 12.63 | 6.846723 | 47.363277 | 47.36 | 4.66083151 | 4.59278337 | 4.26 | 17.334
2020-12-11 | 13565 | 8.8 | 2.31 | 40.25428 | 41.20614 | 37.58 | 7.167978 | 12.48 | 6.691776 | 46.928224 | 46.95 | 4.791666667 | 4.680979167 | 4.37 | 17.126
2020-12-12 | 13231 | 8.5 | 1.87 | 41.65431 | 42.44809 | 38.84 | 7.381373 | 13.07 | 6.882662 | 45.777338 | 45.81 | 4.710382514 | 4.622298361 | 4.31 | 16.752
2020-12-13 | 12980 | 9.3 | 1.51 | 41.39403 | 42.02867 | 38.12 | 7.199801 | 12.61 | 6.630338 | 45.949662 | 45.95 | 4.939360529 | 4.864776185 | 4.48 | 16.753
2020-12-14 | 12425 | 9.2 | 1.5 | 39.17219 | 39.76872 | 36.11 | 7.089673 | 11.95 | 6.535455 | 48.154545 | 48.15 | 4.658590308 | 4.588711454 | 4.23 | 17.575
2020-12-15 | 12632 | 8.5 | 1.41 | 38.89726 | 39.45355 | 36.1 | 7.109406 | 11.91 | 6.59814 | 48.80186 | 48.8 | 4.426229508 | 4.363819672 | 4.05 | 17.908
2020-12-16 | 13002 | 8.6 | 2.2 | 40.23282 | 41.13786 | 37.6 | 7.230437 | 12.56 | 6.75728 | 47.04272 | 47.06 | 4.562363239 | 4.461991247 | 4.17 | 17.332
2020-12-17 | 12601 | 9 | 1.61 | 42.02659 | 42.71429 | 38.87 | 7.321608 | 12.99 | 6.771687 | 45.358313 | 45.37 | 4.813186813 | 4.735694505 | 4.38 | 16.534
2020-12-18 | 13290 | 8.2 | 1.47 | 37.9523 | 38.51852 | 35.36 | 7.093649 | 11.71 | 6.609124 | 49.830876 | 49.88 | 4.596949891 | 4.529374728 | 4.22 | 17.302
2020-12-19 | 13192 | 9 | 1.43 | 40.71699 | 41.30769 | 37.59 | 7.382044 | 12.76 | 6.815116 | 46.594884 | 46.64 | 4.736263736 | 4.668535165 | 4.31 | 17.014
2020-12-20 | 13200 | 8.6 | 1.35 | 41.70499 | 42.27571 | 38.64 | 7.425629 | 13.04 | 6.879904 | 45.880096 | 45.86 | 4.759299781 | 4.695049234 | 4.35 | 16.704
2020-12-21 | 12848 | 8.7 | 1.46 | 43.56051 | 44.20591 | 40.36 | 7.460717 | 13.57 | 6.912558 | 44.027442 | 44.03 | 4.863088719 | 4.792087623 | 4.44 | 16.003
2020-12-22 | 12395 | 9.1 | 1.32 | 40.95926 | 41.50715 | 37.73 | 7.220865 | 12.51 | 6.651567 | 46.518433 | 46.55 | 4.466446645 | 4.407489549 | 4.06 | 16.95
2020-12-23 | 12925 | 9.6 | 1.55 | 41.13337 | 41.78097 | 37.77 | 7.462625 | 13.02 | 6.852426 | 45.777574 | 45.77 | 4.67920354 | 4.606675885 | 4.23 | 16.704
2020-12-24 | 13011 | 9.4 | 1.48 | 41.13699 | 41.75497 | 37.83 | 7.224521 | 12.59 | 6.643743 | 46.126257 | 46.14 | 4.459161148 | 4.393165563 | 4.04 | 16.821
2020-12-25 | 13090 | 9.5 | 1.45 | 41.69591 | 42.30939 | 38.29 | 7.453572 | 13.11 | 6.844731 | 45.365269 | 45.38 | 4.740331492 | 4.671596685 | 4.29 | 16.538
2020-12-26 | 12702 | 9.4 | 1.71 | 40.6504 | 41.35762 | 37.47 | 7.331757 | 12.72 | 6.758136 | 46.371864 | 46.34 | 4.249448124 | 4.176782561 | 3.85 | 16.968
2020-12-27 | 13009 | 8.7 | 2 | 41.05696 | 41.89485 | 38.25 | 7.277321 | 12.78 | 6.77979 | 46.27021 | 46.25 | 4.107338445 | 4.025191676 | 3.75 | 16.906
2020-12-28 | 12561 | 9.2 | 1.68 | 40.32419 | 41.01322 | 37.24 | 7.174081 | 12.37 | 6.625372 | 46.934628 | 46.95 | 4.350220264 | 4.277136564 | 3.95 | 17.074
2020-12-29 | 13096 | 9.2 | 1.42 | 43.26446 | 43.88767 | 39.85 | 7.395688 | 13.37 | 6.812015 | 44.137985 | 44.13 | 4.845814978 | 4.777004405 | 4.4 | 16.026
2020-12-30 | 12512 | 10 | 1.35 | 41.57549 | 42.14444 | 37.93 | 7.579494 | 13.28 | 6.914896 | 45.155104 | 45.15 | 4.9 | 4.83385 | 4.41 | 16.446
2020-12-31 | 12038 | 9.2 | 1.29 | 41.593 | 42.13656 | 38.26 | 7.482327 | 13.1 | 6.88274 | 45.65726 | 45.64 | 4.460352423 | 4.402813877 | 4.05 | 17.168