## Sheet1
入炉日期 | 入炉煤量（吨） | 全水分/收到基水分 Mt/Mar (%) | 空干基水分 Mad (%) | 空干基灰分 Aad (%) | 干燥基灰分Ad(%) | 收到基灰分 Aar(%) | 空干基挥发分 Vad (%) | 干燥无灰基挥发分 Vdaf(%) | 收到基挥发分 Var(%) | 空干基固定碳 FCad(%) | 收到基固定碳 FCar(%) | 干燥基全硫St,d% | 空干基全硫 St,ad(%) | 收到基全硫St,ar% | 收到基低位发热量 Qnet,ar(MJ/kg)
2020-01-01 | 8369 | 9.2 | 1.64 | 35.08679 | 35.67181 | 32.39 | 8.238172 | 13.02 | 7.604982 | 55.05127 | 50.82 | 4.482379 | 4.408868 | 4.07 | 18.83
2020-01-02 | 8660 | 8 | 1.43 | 38.16373 | 38.71739 | 35.62 | 9.435459 | 15.62 | 8.806556 | 50.9564 | 47.56 | 4.576087 | 4.510649 | 4.21 | 19.822
2020-01-03 | 10853 | 8.5 | 1.53 | 37.34327 | 37.9235 | 34.7 | 7.616391 | 12.46 | 7.07728 | 53.55046 | 49.76 | 5.103825 | 5.025737 | 4.67 | 19.103
2020-01-04 | 9460 | 8.5 | 1.72 | 40.49351 | 41.20219 | 37.7 | 8.419492 | 14.57 | 7.83866 | 49.39778 | 45.99 | 5.016393 | 4.930111 | 4.59 | 18.965
2020-01-05 | 6106 | 8.7 | 2.06 | 35.38927 | 36.13363 | 32.99 | 9.126151 | 14.59 | 8.507429 | 53.41109 | 49.79 | 4.457831 | 4.366 | 4.07 | 18.639
2020-01-06 | 5631 | 9.7 | 1.69 | 37.01595 | 37.65227 | 34 | 7.300122 | 11.91 | 6.70533 | 53.96707 | 49.57 | 4.772979 | 4.692316 | 4.31 | 18.952
2020-01-07 | 6025 | 9.6 | 2.06 | 35.12406 | 35.86283 | 32.42 | 9.095748 | 14.48 | 8.395504 | 53.67199 | 49.54 | 4.192478 | 4.106113 | 3.79 | 18.543
2020-01-08 | 5830 | 8.8 | 1.95 | 40.31661 | 41.11842 | 37.5 | 8.677328 | 15.03 | 8.07111 | 49.025 | 45.6 | 4.232456 | 4.149923 | 3.86 | 18.911
2020-01-09 | 6787 | 8.1 | 1.72 | 39.01256 | 39.69532 | 36.48 | 8.327075 | 14.05 | 7.78651 | 50.91524 | 47.61 | 3.939064 | 3.871312 | 3.62 | 18.615
2020-01-10 | 8210 | 8 | 1.29 | 38.4969 | 39 | 35.88 | 6.99074091 | 11.61 | 6.515532 | 53.27121 | 49.65 | 4.804348 | 4.742372 | 4.42 | 18.13
2020-01-11 | 8056 | 7.6 | 1.12 | 36.14899 | 36.55844 | 33.78 | 8.136212 | 12.97 | 7.603014 | 54.57662 | 51 | 4.74026 | 4.687169 | 4.38 | 18.978
2020-01-12 | 7845 | 7.9 | 1.69 | 39.14254 | 39.81542 | 36.67 | 7.573435 | 12.8 | 7.09504 | 51.55671 | 48.3 | 4.636265 | 4.557912 | 4.27 | 18.588
2020-01-13 | 7627 | 8.6 | 2.05 | 41.01254 | 41.8709 | 38.27 | 7.572682 | 13.3 | 7.06629 | 49.37152 | 46.07 | 4.934354 | 4.8332 | 4.51 | 18.807
2020-01-14 | 7520 | 9.2 | 1.75 | 43.13045 | 43.89868 | 39.86 | 7.606498 | 13.8 | 7.02972 | 47.52357 | 43.92 | 5.022026 | 4.934141 | 4.56 | 18.958
2020-01-15 | 7464 | 8.5 | 1.78 | 39.34167 | 40.05464 | 36.65 | 6.782783 | 11.52 | 6.31872 | 52.1049 | 48.54 | 5.125683 | 5.034446 | 4.69 | 18.477
2020-01-16 | 8585 | 7.5 | 1.41 | 37.67737 | 38.21622 | 35.35 | 7.461797 | 12.25 | 7.000875 | 53.4944 | 50.19 | 4.486486 | 4.423227 | 4.15 | 18.375
2020-01-17 | 8705 | 8 | 1.43 | 35.97805 | 36.5 | 33.58 | 7.24814781 | 11.58 | 6.765036 | 55.33848 | 51.65 | 4.347826 | 4.285652 | 4 | 18.919
2020-01-18 | 7710 | 8 | 1.58 | 33.12047 | 33.65217 | 30.96 | 7.418027 | 11.36 | 6.934144 | 57.88594 | 54.11 | 3.663043 | 3.605167 | 3.37 | 20.105
2020-01-19 | 8129 | 8 | 1.9 | 36.05175 | 36.75 | 33.81 | 7.01145225 | 11.3 | 6.57547 | 55.03197 | 51.61 | 3.717391 | 3.646761 | 3.42 | 18.94
2020-01-20 | 7198 | 8.7 | 1.65 | 32.70434 | 33.25301 | 30.36 | 10.27355 | 15.65 | 9.53711 | 55.31514 | 51.35 | 3.537788 | 3.479414 | 3.23 | 19.764
2020-01-21 | 5411 | 8.3 | 1.88 | 40.30731 | 41.07961 | 37.67 | 6.920179 | 11.97 | 6.467391 | 50.98602 | 47.65 | 3.620502 | 3.552436 | 3.32 | 19.309
2020-01-22 | 5874 | 7.9 | 1.79 | 38.55889 | 39.26167 | 36.16 | 6.16196 | 10.33 | 5.778602 | 53.53031 | 50.2 | 3.257329 | 3.199023 | 3 | 19.079
2020-01-23 | 6651 | 9.4 | 1.77 | 37.78494 | 38.46578 | 34.85 | 6.969315 | 11.53 | 6.427975 | 53.52776 | 49.37 | 4.227373 | 4.152549 | 3.83 | 18.839
2020-01-24 | 5675 | 9.3 | 2 | 41.68512 | 42.53583 | 38.58 | 7.275883 | 12.92 | 6.733904 | 49.0108 | 45.36 | 4.785006 | 4.689305 | 4.34 | 18.399
2020-01-25 | 5430 | 8.6 | 1.89 | 32.46003 | 33.08534 | 30.24 | 10.60247 | 16.15 | 9.87734 | 55.06612 | 51.3 | 4.463895 | 4.379527 | 4.08 | 19.678
2020-01-26 | 5499 | 8.7 | 1.16 | 35.0108 | 35.42169 | 32.34 | 13.25733 | 20.77 | 12.245992 | 50.60002 | 46.74 | 4.118291 | 4.070519 | 3.76 | 18.924
2020-01-27 | 6586 | 10 | 2.04 | 31.52135 | 32.17778 | 28.96 | 9.600385 | 14.45 | 8.82028 | 56.82768 | 52.21 | 4.277778 | 4.190511 | 3.85 | 19.904
2020-01-28 | 7437 | 10.7 | 2.17 | 32.6027 | 33.32587 | 29.76 | 10.03196 | 15.38 | 9.157252 | 55.17042 | 50.36 | 3.919373 | 3.834323 | 3.5 | 19.493
2020-01-29 | 7581 | 9.2 | 1.22 | 32.04911 | 32.44493 | 29.46 | 8.928594 | 13.38 | 8.207292 | 57.79935 | 53.13 | 3.403084 | 3.361566 | 3.09 | 20.231
2020-01-30 | 7866 | 8.1 | 1.5 | 36.72046 | 37.27965 | 34.26 | 7.870714 | 12.74 | 7.343336 | 53.92312 | 50.31 | 3.536453 | 3.483406 | 3.25 | 18.672
2020-01-31 | 6742 | 9.2 | 1.61 | 37.0913 | 37.69824 | 34.23 | 8.324364 | 13.58 | 7.682206 | 52.92255 | 48.84 | 4.306167 | 4.236838 | 3.91 | 19.02
2020-02-01 | 7154 | 9.5 | 1.52 | 37.46593 | 38.0442 | 34.43 | 8.352827 | 13.69 | 7.675983 | 52.66776 | 48.4 | 4.033149 | 3.971845 | 3.65 | 17.958
2020-02-02 | 8013 | 9.7 | 1.5 | 37.98195 | 38.56035 | 34.82 | 8.490683 | 14.03 | 7.783844 | 52.00975 | 47.68 | 4.086379 | 4.025083 | 3.69 | 17.96
2020-02-03 | 7821 | 10.6 | 1.55 | 32.36516 | 32.87472 | 29.39 | 8.531553 | 12.91 | 7.747291 | 57.5503 | 52.26 | 3.635347 | 3.578999 | 3.25 | 18.72
2020-02-04 | 8746 | 9.6 | 1.39 | 30.95743 | 31.39381 | 28.38 | 9.566073 | 14.14 | 8.769628 | 58.06427 | 53.23 | 3.108407 | 3.0652 | 2.81 | 16.607
2020-02-05 | 6501 | 9.4 | 1.74 | 37.57957 | 38.24503 | 34.65 | 8.112974 | 13.37 | 7.480515 | 52.53548 | 48.44 | 3.620309 | 3.557316 | 3.28 | 18.033
2020-02-06 | 7414 | 10.2 | 1.59 | 32.97502 | 33.5078 | 30.09 | 9.010397 | 13.77 | 8.222067 | 56.40493 | 51.47 | 4.22049 | 4.153384 | 3.79 | 17.505
2020-02-07 | 7072 | 10.6 | 1.55 | 32.15593 | 32.66219 | 29.2 | 9.122064 | 13.76 | 8.28352 | 57.21993 | 51.96 | 4.407159 | 4.338848 | 3.94 | 17.599
2020-02-08 | 6466 | 11.3 | 1.94 | 38.50541 | 39.26719 | 34.83 | 8.260222 | 13.87 | 7.471769 | 51.24105 | 46.35 | 4.453213 | 4.366821 | 3.95 | 17.209
2020-02-09 | 6213 | 10.5 | 2.02 | 40.03496 | 40.86034 | 36.57 | 7.984827 | 13.78 | 7.293754 | 49.97527 | 45.65 | 4.122905 | 4.039622 | 3.69 | 16.807
2020-02-10 | 4398 | 10 | 2.01 | 28.7764 | 29.36667 | 26.43 | 9.350758 | 13.51 | 8.588307 | 59.861 | 54.98 | 3.977778 | 3.897824 | 3.58 | 17.988
2020-02-11 | 4709 | 10.5 | 1.6 | 43.13108 | 43.8324 | 39.23 | 8.096896 | 14.65 | 7.364555 | 47.31996 | 43.04 | 4.592179 | 4.518704 | 4.11 | 15.875
2020-02-12 | 3997 | 10.4 | 2.04 | 35.08411 | 35.81473 | 32.09 | 8.739748 | 13.9 | 7.99389 | 54.14039 | 49.52 | 4.229911 | 4.143621 | 3.79 | 18.63
2020-02-13 | 4170 | 11 | 2.28 | 40.43851 | 41.38202 | 36.83 | 7.927758 | 13.84 | 7.220328 | 49.34311 | 44.94 | 4.685393 | 4.578566 | 4.17 | 16.461
2020-02-14 | 4930 | 10.4 | 1.61 | 44.00097 | 44.72098 | 40.07 | 7.799386 | 14.34 | 7.102602 | 46.62544 | 42.46 | 4.564732 | 4.49124 | 4.09 | 15.299
2020-02-15 | 4615 | 10.2 | 1.71 | 38.24335 | 38.90869 | 34.94 | 7.61992 | 12.69 | 6.961734 | 52.47241 | 47.94 | 4.632517 | 4.553301 | 4.16 | 17.512
2020-02-16 | 4993 | 10 | 1.9 | 38.7168 | 39.46667 | 35.52 | 7.90984224 | 13.32 | 7.256736 | 51.448 | 47.2 | 4.6 | 4.5126 | 4.14 | 17.365
2020-02-17 | 5401 | 10.4 | 1.81 | 38.94724 | 39.66518 | 35.54 | 8.015546 | 13.53 | 7.314318 | 51.18811 | 46.71 | 4.765625 | 4.679367 | 4.27 | 17.271
2020-02-18 | 2716 | 9.9 | 1.26 | 39.56175 | 40.06659 | 36.1 | 7.793775 | 13.17 | 7.1118 | 51.35357 | 46.86 | 4.384018 | 4.328779 | 3.95 | 17.164
2020-02-19 | 2813 | 9.4 | 1.41 | 42.47205 | 43.07947 | 39.03 | 7.300945 | 13.01 | 6.709257 | 48.82708 | 44.87 | 4.437086 | 4.374523 | 4.02 | 16.256
2020-02-20 | 2597 | 7.8 | 1.24 | 35.66928 | 36.11714 | 33.3 | 6.11349 | 9.69 | 5.70741 | 56.96374 | 53.18 | 2.852495 | 2.817124 | 2.63 | 16.423
2020-02-21 | 2989 | 8.3 | 1.45 | 38.32381 | 38.88768 | 35.66 | 6.245456 | 10.37 | 5.811348 | 54.01443 | 50.26 | 3.260632 | 3.213353 | 2.99 | 18.25
2020-02-22 | 2847 | 10.4 | 1.72 | 42.7561875 | 43.50446 | 38.98 | 7.3735623 | 13.28 | 6.722336 | 48.1089375 | 43.86 | 4.866071 | 4.782375 | 4.36 | 15.815
2020-02-23 | 2031 | 10.2 | 1.71 | 41.57076 | 42.29399 | 37.98 | 8.065476 | 14.22 | 7.368804 | 48.63056 | 44.43 | 4.621381 | 4.542355 | 4.15 | 17.091
2020-02-24 | 2103 | 9.6 | 1.94 | 41.42601 | 42.24558 | 38.19 | 7.639925 | 13.49 | 7.043129 | 49.03 | 45.2 | 4.590708 | 4.501648 | 4.15 | 16.438
2020-02-25 | 2647 | 8.3 | 1.68 | 41.4295 | 42.1374 | 38.64 | 7.145447 | 12.56 | 6.664336 | 49.79259 | 46.44 | 5.245365 | 5.157243 | 4.81 | 16.677
2020-02-26 | 2964 | 8.9 | 2.04 | 42.23786 | 43.11745 | 39.28 | 6.848251 | 12.29 | 6.368678 | 48.89398 | 45.47 | 4.500549 | 4.408738 | 4.1 | 16.291
2020-02-27 | 2601 | 8.9 | 1.86 | 41.48596 | 42.27223 | 38.51 | 7.16107 | 12.64 | 6.647376 | 49.53323 | 45.98 | 4.709111 | 4.621521 | 4.29 | 16.61
2020-02-28 | 2808 | 8.2 | 1.39 | 39.35807 | 39.91285 | 36.64 | 6.873224 | 11.6 | 6.39856 | 52.50607 | 48.88 | 3.965142 | 3.910026 | 3.64 | 17.763
2020-02-29 | 2379 | 8.7 | 1.34 | 41.32265 | 41.8839 | 38.24 | 7.436654 | 12.97 | 6.881882 | 49.94595 | 46.22 | 5.049288 | 4.981628 | 4.61 | 17.145
2020-03-01 | 2784 | 8.6 | 1.39 | 40.04818 | 40.61269 | 37.12 | 6.740466 | 11.51 | 6.247628 | 51.78643 | 48 | 4.299781 | 4.240014 | 3.93 | 17.262
2020-03-02 | 2801 | 8.8 | 1.48 | 41.75217 | 42.37939 | 38.65 | 7.209514 | 12.7 | 6.67385 | 49.51926 | 45.84 | 4.967105 | 4.893592 | 4.53 | 16.492
2020-03-03 | 4908 | 10 | 1.74 | 39.82805 | 40.53333 | 36.48 | 7.526035 | 12.88 | 6.893376 | 50.92052 | 46.64 | 4.733333 | 4.650973 | 4.26 | 16.953
2020-03-04 | 6502 | 9 | 1.86 | 40.20505 | 40.96703 | 37.28 | 6.934814 | 11.97 | 6.430284 | 51.05437 | 47.34 | 4.263736 | 4.184431 | 3.88 | 17.114
2020-03-05 | 5537 | 8.7 | 1.42 | 39.55077 | 40.12048 | 36.63 | 7.762344 | 13.15 | 7.189105 | 51.3307 | 47.54 | 4.512596 | 4.448517 | 4.12 | 17.307
2020-03-06 | 5529 | 8.5 | 1.52 | 42.08271 | 42.73224 | 39.1 | 7.145537 | 12.67 | 6.63908 | 49.21847 | 45.73 | 4.382514 | 4.315899 | 4.01 | 16.637
2020-03-07 | 5833 | 10.3 | 1.79 | 40.98105 | 41.72798 | 37.43 | 7.336751 | 12.82 | 6.701014 | 49.96995 | 45.64 | 4.403567 | 4.324744 | 3.95 | 16.437
2020-03-08 | 4694 | 9.8 | 1.4 | 41.11248 | 41.69623 | 37.61 | 7.381397 | 12.84 | 6.752556 | 50.08705 | 45.82 | 4.301552 | 4.24133 | 3.88 | 16.81
2020-03-09 | 5511 | 8.7 | 1.14 | 39.71725 | 40.17525 | 36.68 | 6.777759 | 11.46 | 6.259452 | 52.40771 | 48.4 | 3.636364 | 3.594909 | 3.32 | 17.767
2020-03-10 | 5865 | 9.7 | 1.61 | 40.35842 | 41.01883 | 37.04 | 7.468664 | 12.87 | 6.854562 | 50.60057 | 46.44 | 4.14175 | 4.075068 | 3.74 | 17.534
2020-03-11 | 5617 | 9.4 | 1.67 | 39.92893 | 40.60706 | 36.79 | 7.206693 | 12.34 | 6.640154 | 51.23796 | 47.21 | 4.249448 | 4.178482 | 3.85 | 17.147
2020-03-12 | 5692 | 7.9 | 1.19 | 40.89726 | 41.38979 | 38.12 | 6.381984 | 11.02 | 5.948596 | 51.52925 | 48.03 | 3.409338 | 3.368767 | 3.14 | 17.346
2020-03-13 | 5753 | 8.5 | 1.15 | 36.95802 | 37.38798 | 34.21 | 7.761255 | 12.54 | 7.184166 | 54.15684 | 50.13 | 3.726776 | 3.683918 | 3.41 | 18.595
2020-03-14 | 6074 | 7.5 | 1.24 | 43.09139 | 43.63243 | 40.36 | 8.289056 | 14.89 | 7.763646 | 47.41548 | 44.41 | 4.497297 | 4.441531 | 4.16 | 17.48
2020-03-15 | 5723 | 7.2 | 1.59 | 44.65566 | 45.37716 | 42.11 | 7.837383 | 14.58 | 7.390602 | 45.97062 | 43.35 | 4.278017 | 4.209997 | 3.97 | 17.824
2020-03-16 | 6085 | 8.2 | 1.3 | 38.91016 | 39.42266 | 36.19 | 8.82498 | 14.76 | 8.208036 | 51.0165 | 47.45 | 3.627451 | 3.580294 | 3.33 | 17.708
2020-03-17 | 6187 | 8.8 | 1.24 | 36.06039 | 36.51316 | 33.3 | 7.774751 | 12.4 | 7.1796 | 54.92442 | 50.72 | 4.122807 | 4.071684 | 3.76 | 18.723
2020-03-18 | 7056 | 7.5 | 1.17 | 41.07054 | 41.55676 | 38.44 | 8.571503 | 14.84 | 8.022504 | 49.16926 | 46.02 | 3.956757 | 3.910463 | 3.66 | 17.174
2020-03-19 | 5548 | 6.8 | 1.15 | 40.75972 | 41.23391 | 38.43 | 8.992376 | 15.48 | 8.478396 | 49.05378 | 46.25 | 4.141631 | 4.094002 | 3.86 | 18.321
2020-03-20 | 5021 | 7.9 | 1.35 | 43.04825 | 43.63735 | 40.19 | 8.740596 | 15.72 | 8.160252 | 46.89356 | 43.78 | 4.451683 | 4.391585 | 4.1 | 17.18
2020-03-21 | 4507 | 8.1 | 1.32 | 41.87726 | 42.43743 | 39 | 8.656738 | 15.24 | 8.06196 | 48.06221 | 44.76 | 4.189336 | 4.134037 | 3.85 | 17.069
2020-03-22 | 4859 | 7.3 | 1.08 | 40.72047 | 41.16505 | 38.16 | 9.323565 | 16.02 | 8.737308 | 48.93712 | 45.86 | 4.131607 | 4.086986 | 3.83 | 17.296
2020-03-23 | 6498 | 7.4 | 1.31 | 40.75492 | 41.2959 | 38.24 | 7.560528 | 13.05 | 7.09398 | 50.41077 | 47.3 | 4.37365 | 4.316355 | 4.05 | 17.3
2020-03-24 | 7713 | 6.8 | 1.2 | 38.19489 | 38.6588 | 36.03 | 8.53926 | 14.09 | 8.055253 | 52.10322 | 49.15 | 4.796137 | 4.738584 | 4.47 | 17.967
2020-03-25 | 7131 | 8.2 | 1.42 | 44.39322 | 45.03268 | 41.34 | 7.846246 | 14.48 | 7.306608 | 46.34763 | 43.16 | 5.196078 | 5.122294 | 4.77 | 17.619
2020-03-26 | 7741 | 8.4 | 1.45 | 40.50663 | 41.10262 | 37.65 | 7.516616 | 12.95 | 6.986525 | 50.52301 | 46.96 | 4.628821 | 4.561703 | 4.24 | 17.164
2020-03-27 | 6296 | 7.6 | 1.38 | 38.77559 | 39.31818 | 36.33 | 7.845602 | 13.11 | 7.350777 | 51.98896 | 48.71 | 4.145022 | 4.08782 | 3.83 | 17.883
2020-03-28 | 7297 | 7.1 | 1.17 | 38.94689 | 39.40797 | 36.61 | 7.880617 | 13.16 | 7.407764 | 52.00011 | 48.88 | 4.187298 | 4.138307 | 3.89 | 18.087
2020-03-29 | 8769 | 8.2 | 1.53 | 40.37485 | 41.00218 | 37.64 | 8.563226 | 14.74 | 7.983184 | 49.54607 | 46.19 | 4.1939 | 4.129733 | 3.85 | 17.153
2020-03-30 | 8387 | 7.5 | 1.49 | 39.4466 | 40.04324 | 37.04 | 8.788634 | 14.88 | 8.252448 | 50.29867 | 47.23 | 4.259459 | 4.195994 | 3.94 | 17.67
2020-03-31 | 8812 | 7.3 | 1.59 | 37.37881 | 37.98274 | 35.21 | 7.085721 | 11.61 | 6.674589 | 53.9928 | 50.86 | 3.592233 | 3.535117 | 3.33 | 18.696
2020-04-01 | 8081 | 8.5 | 1.71 | 41.72223 | 42.44809 | 38.84 | 7.014404 | 12.4 | 6.52984 | 49.56394 | 46.14 | 4 | 3.9316 | 3.66 | 16.746
2020-04-02 | 8149 | 7.9 | 1.55 | 41.85996 | 42.519 | 39.16 | 7.486863 | 13.23 | 7.003962 | 49.11811 | 45.95 | 4.180239 | 4.115445 | 3.85 | 16.641
2020-04-03 | 9198 | 8.1 | 1.35 | 45.46058 | 46.0827 | 42.35 | 7.951818 | 14.95 | 7.407725 | 45.24589 | 42.15 | 4.68988 | 4.626567 | 4.31 | 15.324
2020-04-04 | 7039 | 8.9 | 1.75 | 43.32275 | 44.0944 | 40.17 | 7.382222 | 13.44 | 6.844992 | 47.53963 | 44.08 | 4.884742 | 4.799259 | 4.45 | 15.77
2020-04-05 | 7600 | 8.5 | 1.73 | 45.50492 | 46.30601 | 42.37 | 7.840891 | 14.86 | 7.300718 | 44.97866 | 41.88 | 4.655738 | 4.575193 | 4.26 | 15.098
2020-04-06 | 7287 | 8.1 | 1.39 | 41.25739 | 41.83896 | 38.45 | 7.455839 | 13 | 6.9485 | 49.90589 | 46.51 | 4.744287 | 4.678342 | 4.36 | 16.811
2020-04-07 | 7003 | 7.8 | 1.53 | 39.62296 | 40.23861 | 37.1 | 6.861565 | 11.66 | 6.42466 | 51.96909 | 48.66 | 4.403471 | 4.336098 | 4.06 | 17.512
2020-04-08 | 8348 | 8.9 | 1.58 | 42.57664 | 43.26015 | 39.41 | 6.857564 | 12.28 | 6.347532 | 48.97232 | 45.33 | 4.566411 | 4.494261 | 4.16 | 16.2
2020-04-09 | 8750 | 9.4 | 1.75 | 36.95762 | 37.61589 | 34.08 | 7.152821 | 11.67 | 6.595884 | 54.20017 | 49.98 | 4.624724 | 4.543791 | 4.19 | 17.091
2020-04-10 | 8459 | 7.6 | 1.44 | 40.032 | 40.61688 | 37.53 | 7.0701824 | 12.08 | 6.628296 | 51.43467 | 48.22 | 3.538961 | 3.488 | 3.27 | 16.164
2020-04-11 | 8590 | 8.5 | 1.13 | 40.31519 | 40.77596 | 37.31 | 7.301785 | 12.47 | 6.757493 | 51.29354 | 47.47 | 4.622951 | 4.570711 | 4.23 | 17.19
2020-04-12 | 9251 | 7.9 | 1.16 | 42.48725 | 42.98588 | 39.59 | 8.052808 | 14.29 | 7.503679 | 48.33609 | 45.04 | 4.158523 | 4.110284 | 3.83 | 16.444
2020-04-13 | 9936 | 6.8 | 1.22 | 41.36677 | 41.87768 | 39.03 | 7.722079 | 13.45 | 7.285865 | 49.66557 | 46.86 | 4.195279 | 4.144097 | 3.91 | 16.614
2020-04-14 | 9983 | 7.8 | 1.22 | 41.34404 | 41.85466 | 38.59 | 6.892316 | 12 | 6.4332 | 50.5685 | 47.2 | 4.251627 | 4.199757 | 3.92 | 16.57
2020-04-15 | 10036 | 7.8 | 1.65 | 44.06549 | 44.80477 | 41.31 | 6.953845 | 12.81 | 6.519009 | 47.34027 | 44.38 | 4.078091 | 4.010803 | 3.76 | 15.859
2020-04-16 | 10228 | 6.9 | 1.8 | 43.0983 | 43.88829 | 40.86 | 7.311995 | 13.27 | 6.932248 | 47.78153 | 45.3 | 4.446831 | 4.366788 | 4.14 | 16.255
2020-04-17 | 10064 | 7 | 1.69 | 43.56296 | 44.31183 | 41.21 | 7.730282 | 14.12 | 7.312748 | 47.00909 | 44.47 | 4.462366 | 4.386952 | 4.15 | 15.979
2020-04-18 | 10359 | 7.8 | 2.29 | 42.1891 | 43.17787 | 39.81 | 7.289894 | 13.13 | 6.878807 | 48.20855 | 45.49 | 4.229935 | 4.133069 | 3.9 | 16.266
2020-04-19 | 9790 | 8.1 | 1.52 | 39.4563 | 40.06529 | 36.82 | 7.572741 | 12.83 | 7.066764 | 51.4475 | 48.01 | 4.026115 | 3.964918 | 3.7 | 17.023
2020-04-20 | 10595 | 7.8 | 1.44 | 41.07023 | 41.67028 | 38.42 | 7.36444 | 12.81 | 6.889218 | 50.12449 | 46.89 | 4.219089 | 4.158334 | 3.89 | 16.088
2020-04-21 | 10557 | 7.3 | 1.37 | 38.74978 | 39.28803 | 36.42 | 7.161674 | 11.96 | 6.731088 | 52.75162 | 49.58 | 4.088457 | 4.032446 | 3.79 | 16.352
2020-04-22 | 11696 | 7.1 | 1.2 | 36.7017 | 37.14747 | 34.51 | 7.222032 | 11.63 | 6.790757 | 54.87707 | 51.6 | 3.519914 | 3.477675 | 3.27 | 18.036
2020-04-23 | 12259 | 7.5 | 1.33 | 37.92128 | 38.43243 | 35.55 | 7.241247 | 11.92 | 6.78844 | 53.47381 | 50.13 | 3.664865 | 3.616122 | 3.39 | 17.134
2020-04-24 | 10817 | 6.4 | 1.16 | 37.38179 | 37.82051 | 35.4 | 7.473318 | 12.16 | 7.07712 | 53.99241 | 51.13 | 3.514957 | 3.474184 | 3.29 | 18.674
2020-04-25 | 10354 | 7.1 | 1.21 | 37.84646 | 38.31001 | 35.59 | 7.106017 | 11.66 | 6.682346 | 53.84002 | 50.63 | 3.810549 | 3.764441 | 3.54 | 18.221
2020-04-26 | 9628 | 8 | 1.51 | 39.63152 | 40.23913 | 37.02 | 6.927643 | 11.77 | 6.471146 | 51.94277 | 48.52 | 3.956522 | 3.896778 | 3.64 | 17.503
2020-04-27 | 8615 | 8.1 | 1.37 | 38.89392 | 39.43417 | 36.24 | 7.018989 | 11.75 | 6.54005 | 52.70641 | 49.11 | 4.156692 | 4.099745 | 3.82 | 17.862
2020-04-28 | 7804 | 7.7 | 1.4 | 41.59788 | 42.18852 | 38.94 | 7.301972 | 12.81 | 6.835416 | 49.67389 | 46.5 | 3.391116 | 3.34364 | 3.13 | 16.959
2020-04-29 | 7434 | 7.1 | 1.51 | 40.33955 | 40.95802 | 38.05 | 7.257176 | 12.48 | 6.84528 | 50.92007 | 48.03 | 3.50915 | 3.456161 | 3.26 | 17.685
2020-04-30 | 7311 | 8.6 | 2.64 | 40.25421 | 41.34573 | 37.79 | 7.115382 | 12.46 | 6.679806 | 50.03281 | 46.97 | 3.621444 | 3.525838 | 3.31 | 16.97
2020-05-01 | 7083 | 8.7 | 1.5 | 38.84978 | 39.4414 | 36.01 | 7.325047 | 12.28 | 6.789612 | 52.34633 | 48.52 | 3.647317 | 3.592607 | 3.33 | 17.577
2020-05-02 | 7198 | 7.9 | 2.04 | 39.38609 | 40.2063 | 37.03 | 7.351026 | 12.55 | 6.911285 | 51.19234 | 48.13 | 3.984799 | 3.903509 | 3.67 | 17.49
2020-05-03 | 8039 | 9 | 2.57 | 42.93344 | 44.06593 | 40.1 | 7.60227 | 13.95 | 7.10055 | 46.87347 | 43.78 | 4.692308 | 4.571715 | 4.27 | 15.723
2020-05-04 | 7417 | 7.9 | 1.42 | 39.68889 | 40.26059 | 37.08 | 7.373167 | 12.52 | 6.888504 | 51.47353 | 48.09 | 3.93051 | 3.874697 | 3.62 | 17.634
2020-05-05 | 7858 | 7.8 | 1.3 | 42.59515 | 43.15618 | 39.79 | 7.248746 | 12.92 | 6.771372 | 48.82546 | 45.61 | 3.969631 | 3.918026 | 3.66 | 16.589
2020-05-06 | 7648 | 7.4 | 1.01 | 38.74079 | 39.13607 | 36.24 | 7.127481 | 11.83 | 6.667388 | 53.17238 | 49.74 | 3.704104 | 3.666692 | 3.43 | 18.238
2020-05-07 | 7689 | 7.7 | 0.99 | 39.50746 | 39.90249 | 36.83 | 7.158156 | 12.03 | 6.673041 | 52.33692 | 48.79 | 4.04117 | 4.001163 | 3.73 | 17.847
2020-05-08 | 9054 | 7.5 | 1.24 | 38.43632 | 38.91892 | 36 | 7.41378 | 12.29 | 6.94385 | 52.86062 | 49.51 | 4.194595 | 4.142582 | 3.88 | 17.407
2020-05-09 | 7790 | 7.2 | 1.25 | 38.78704 | 39.27802 | 36.45 | 7.441403 | 12.41 | 6.993035 | 52.56735 | 49.4 | 4.55819 | 4.501212 | 4.23 | 18.141
2020-05-10 | 8757 | 7.9 | 1.54 | 43.18984 | 43.86536 | 40.4 | 7.682553 | 13.9 | 7.1863 | 47.55158 | 44.48 | 4.549403 | 4.479342 | 4.19 | 16.189
2020-05-11 | 6508 | 8.3 | 1.44 | 41.4124 | 42.01745 | 38.53 | 7.046299 | 12.33 | 6.555861 | 50.11835 | 46.63 | 3.740458 | 3.686595 | 3.43 | 16.932
2020-05-12 | 8600 | 7.7 | 1.81 | 44.09508 | 44.90791 | 41.45 | 7.448871 | 13.77 | 7.002045 | 46.61631 | 43.82 | 3.911159 | 3.840367 | 3.61 | 15.978
2020-05-13 | 6513 | 7.9 | 1.7 | 40.57944 | 41.28122 | 38.02 | 7.388232 | 12.8 | 6.92224 | 50.31338 | 47.14 | 3.713355 | 3.650228 | 3.42 | 17.262
2020-05-14 | 9472 | 7.2 | 1.4 | 36.093125 | 36.6056 | 33.97 | 6.882007 | 11.01 | 6.477183 | 55.664375 | 52.39 | 3.469828 | 3.42125 | 3.22 | 19.274
2020-05-15 | 10286 | 7.1 | 1.62 | 37.59408 | 38.21313 | 35.5 | 7.415882 | 12.2 | 7.0028 | 53.33064 | 50.36 | 3.93972 | 3.875897 | 3.66 | 18.698
2020-05-16 | 7022 | 7 | 1.69 | 38.58403 | 39.24731 | 36.5 | 7.059609 | 11.82 | 6.6783 | 52.66456 | 49.82 | 4.107527 | 4.03811 | 3.82 | 18.035
2020-05-17 | 7804 | 7.1 | 1.51 | 38.1556 | 38.74058 | 35.99 | 6.914322 | 11.46 | 6.521886 | 53.43268 | 50.4 | 3.724435 | 3.668196 | 3.46 | 18.435
2020-05-18 | 7166 | 7.6 | 1.51 | 40.36598 | 40.98485 | 37.87 | 7.13763 | 12.28 | 6.696284 | 51.00375 | 47.85 | 4.090909 | 4.029136 | 3.78 | 17.416
2020-05-19 | 6807 | 7.6 | 2.36 | 41.47587 | 42.47835 | 39.25 | 6.852024 | 12.2 | 6.4843 | 49.30609 | 46.66 | 3.668831 | 3.582247 | 3.39 | 16.905
2020-05-20 | 7338 | 8.1 | 1.68 | 41.01838 | 41.71926 | 38.34 | 7.116862 | 12.42 | 6.652152 | 50.20846 | 46.93 | 4.102285 | 4.033367 | 3.77 | 17.026
2020-05-21 | 6554 | 7.9 | 1.6 | 39.24248 | 39.88056 | 36.73 | 6.962841 | 11.77 | 6.517049 | 52.18085 | 48.84 | 4.375679 | 4.305668 | 4.03 | 17.671
2020-05-22 | 6219 | 7.9 | 1.29 | 40.98448 | 41.52009 | 38.24 | 7.134875 | 12.36 | 6.657096 | 50.55538 | 47.17 | 4.245385 | 4.19062 | 3.91 | 17.184
2020-05-23 | 6788 | 8.3 | 1.71 | 40.1199 | 40.81788 | 37.43 | 7.184008 | 12.35 | 6.702345 | 51.02076 | 47.6 | 4.612868 | 4.533988 | 4.23 | 17.344
2020-05-24 | 6099 | 8 | 1.31 | 39.55109 | 40.07609 | 36.87 | 7.179464 | 12.14 | 6.692782 | 52.01607 | 48.49 | 4.043478 | 3.990509 | 3.72 | 17.763
2020-05-25 | 6066 | 8.6 | 1.51 | 38.98652 | 39.58425 | 36.18 | 6.908354 | 11.61 | 6.411042 | 52.58547 | 48.8 | 4.16849 | 4.105546 | 3.81 | 17.775
2020-05-26 | 6434 | 9.8 | 1.43 | 40.54265 | 41.13082 | 37.1 | 7.021309 | 12.1 | 6.4251 | 50.98976 | 46.66 | 4.534368 | 4.469527 | 4.09 | 16.866
2020-05-27 | 6822 | 8.3 | 1.8 | 42.02146 | 42.79171 | 39.24 | 6.926814 | 12.33 | 6.468318 | 49.28205 | 46.02 | 4.034896 | 3.962268 | 3.7 | 16.663
2020-05-28 | 6382 | 8 | 1.75 | 40.35726 | 41.07609 | 37.79 | 6.813976 | 11.77 | 6.380517 | 51.12204 | 47.87 | 3.413043 | 3.353315 | 3.14 | 17.374
2020-05-29 | 6467 | 8 | 1.88 | 40.52783 | 41.30435 | 38 | 7.037764 | 12.22 | 6.5988 | 50.54247 | 47.39 | 3.75 | 3.6795 | 3.45 | 17.209
2020-05-30 | 6382 | 8.2 | 1.82 | 41.64629 | 42.4183 | 38.94 | 6.99322 | 12.37 | 6.538782 | 49.49641 | 46.28 | 4.074074 | 3.999926 | 3.74 | 16.769
2020-05-31 | 5933 | 8.3 | 1.55 | 35.97666 | 36.54308 | 33.51 | 7.022004 | 11.24 | 6.540556 | 55.49488 | 51.69 | 3.696838 | 3.639537 | 3.39 | 18
2020-06-01 | 7338 | 8.2 | 1.86 | 38.33661 | 39.06318 | 35.86 | 6.721902 | 11.24 | 6.287656 | 53.05761 | 49.63 | 3.529412 | 3.463765 | 3.24 | 18.144
2020-06-02 | 6729 | 8.6 | 1.54 | 38.65147 | 39.25602 | 35.88 | 6.710517 | 11.22 | 6.229344 | 53.11885 | 49.31 | 3.161926 | 3.113232 | 2.89 | 17.991
2020-06-03 | 7078 | 8.5 | 1.56 | 39.79558 | 40.42623 | 36.99 | 6.955228 | 11.86 | 6.464886 | 51.72672 | 48.08 | 4.021858 | 3.959117 | 3.68 | 17.426
2020-06-04 | 7421 | 8.3 | 1.5 | 41.17236 | 41.79935 | 38.33 | 7.011171 | 12.23 | 6.527151 | 50.32415 | 46.85 | 4.994547 | 4.919629 | 4.58 | 16.943
2020-06-05 | 7059 | 8.3 | 1.72 | 37.22208 | 37.8735 | 34.73 | 7.210941 | 11.81 | 6.728157 | 53.88788 | 50.28 | 4.045802 | 3.976214 | 3.71 | 17.476
2020-06-06 | 6381 | 8.1 | 1.64 | 38.39144 | 39.03156 | 35.87 | 6.806432 | 11.35 | 6.359405 | 53.1936 | 49.7 | 4.167573 | 4.099225 | 3.83 | 18.112
2020-06-07 | 5859 | 8.5 | 1.36 | 41.78455 | 42.36066 | 38.76 | 6.58954656 | 11.59 | 6.112566 | 50.23633 | 46.6 | 4.710383 | 4.646321 | 4.31 | 16.717
2020-06-08 | 5120 | 9.1 | 1.8 | 39.47446 | 40.19802 | 36.54 | 6.806291 | 11.59 | 6.300324 | 51.88719 | 48.03 | 4.389439 | 4.310429 | 3.99 | 17.392
2020-06-09 | 6009 | 8.8 | 1.89 | 41.3525 | 42.14912 | 38.44 | 6.737115 | 11.87 | 6.262612 | 50.00168 | 46.48 | 4.440789 | 4.356859 | 4.05 | 16.712
2020-06-10 | 5745 | 8.2 | 1.74 | 35.15096 | 35.77342 | 32.84 | 6.935683 | 10.99 | 6.479704 | 56.21585 | 52.52 | 4.030501 | 3.96037 | 3.7 | 18.263
2020-06-11 | 4295 | 8.7 | 1.55 | 39.54175 | 40.16429 | 36.67 | 6.556489 | 11.13 | 6.080319 | 52.33054 | 48.53 | 3.877327 | 3.817229 | 3.54 | 17.538
2020-06-12 | 5825 | 8.7 | 2.3 | 36.9398 | 37.80942 | 34.52 | 6.902358 | 11.36 | 6.450208 | 53.91157 | 50.38 | 4.008762 | 3.916561 | 3.66 | 17.391
2020-06-13 | 6577 | 8.1 | 1.81 | 37.18185 | 37.86725 | 34.8 | 6.497368 | 10.65 | 6.08115 | 54.54406 | 51.05 | 4.319913 | 4.241723 | 3.97 | 17.529
2020-06-14 | 5608 | 9.4 | 2.12 | 36.32147 | 37.10817 | 33.62 | 6.974581 | 11.33 | 6.455834 | 54.63346 | 50.57 | 4.779249 | 4.677929 | 4.33 | 18.186
2020-06-15 | 4316 | 9.6 | 2.05 | 33.058125 | 33.75 | 30.51 | 6.936941 | 10.69 | 6.402241 | 58.0007 | 53.53 | 4.103982 | 4.019851 | 3.71 | 17.45
2020-06-16 | 3604 | 8.6 | 1.61 | 34.68409 | 35.25164 | 32.22 | 6.829274 | 10.72 | 6.344096 | 56.91334 | 52.87 | 3.719912 | 3.660022 | 3.4 | 18.543
2020-06-17 | 4832 | 8.3 | 1.51 | 37.5916 | 38.16794 | 35 | 7.045945 | 11.57 | 6.56019 | 53.84192 | 50.13 | 3.762268 | 3.705458 | 3.45 | 18.428
2020-06-18 | 4540 | 8.6 | 1.78 | 37.0313 | 37.70241 | 34.46 | 6.773589 | 11.07 | 6.303258 | 54.42935 | 50.65 | 4.113786 | 4.04056 | 3.76 | 18.442
2020-06-19 | 3792 | 8.4 | 2.07 | 37.27968 | 38.06769 | 34.87 | 6.568429 | 10.83 | 6.143859 | 54.12878 | 50.63 | 3.842795 | 3.763249 | 3.52 | 18.42
2020-06-20 | 4042 | 8.7 | 1.96 | 40.41868 | 41.22673 | 37.64 | 7.191141 | 12.48 | 6.696768 | 50.43745 | 46.97 | 4.085433 | 4.005358 | 3.73 | 17.092
2020-06-21 | 3902 | 8.7 | 2.04 | 39.42005 | 40.24096 | 36.74 | 6.831612 | 11.67 | 6.367152 | 51.68382 | 48.17 | 4.096386 | 4.012819 | 3.74 | 17.396
2020-06-22 | 5553 | 8.5 | 1.88 | 37.01751 | 37.72678 | 34.52 | 6.63573 | 10.86 | 6.188028 | 54.52898 | 50.85 | 3.912568 | 3.839012 | 3.58 | 18.468
2020-06-23 | 5868 | 9.3 | 2.13 | 35.28499 | 36.05292 | 32.7 | 7.1785 | 11.47 | 6.6526 | 55.44168 | 51.38 | 3.726571 | 3.647195 | 3.38 | 18.737
2020-06-24 | 5775 | 9.1 | 1.95 | 36.66358 | 37.39274 | 33.99 | 6.899834 | 11.24 | 6.396684 | 54.47222 | 50.5 | 4.246425 | 4.163619 | 3.86 | 18.021
2020-06-25 | 4912 | 9.5 | 1.94 | 37.42533 | 38.16575 | 34.54 | 6.675877 | 11.01 | 6.161196 | 53.97092 | 49.81 | 3.955801 | 3.879059 | 3.58 | 18.03
2020-06-26 | 4227 | 9.7 | 2.12 | 39.01109 | 39.85604 | 35.99 | 6.940645 | 11.79 | 6.403149 | 51.97504 | 47.95 | 4.540421 | 4.444164 | 4.1 | 17.201
2020-06-27 | 2218 | 9.8 | 1.93 | 35.46611 | 36.16408 | 32.62 | 6.60471 | 10.55 | 6.07469 | 55.9934 | 51.5 | 3.481153 | 3.413967 | 3.14 | 17.682
2020-06-28 | 3717 | 8.1 | 1.51 | 36.54526 | 37.10555 | 34.1 | 7.067895 | 11.41 | 6.59498 | 54.88219 | 51.21 | 4.319913 | 4.254682 | 3.97 | 17.671
2020-06-29 | 4991 | 8.1 | 1.74 | 36.13915 | 36.77911 | 33.8 | 7.212231 | 11.61 | 6.74541 | 54.93579 | 51.38 | 4.167573 | 4.095058 | 3.83 | 17.667
2020-06-30 | 5860 | 9.6 | 2.29 | 34.12284 | 34.92257 | 31.57 | 7.763992 | 12.21 | 7.183143 | 55.85899 | 51.68 | 4.347345 | 4.247791 | 3.93 | 17.03
2020-07-01 | 5547 | 9.3 | 1.55 | 39.80332 | 40.42999 | 36.67 | 6.69745 | 11.42 | 6.170226 | 51.55871 | 47.5 | 4.377067 | 4.309223 | 3.97 | 17.212
2020-07-02 | 5673 | 9.2 | 1.79 | 39.2191 | 39.93392 | 36.26 | 7.008119 | 11.88 | 6.479352 | 52.00371 | 48.08 | 4.647577 | 4.564385 | 4.22 | 17.491
2020-07-03 | 5303 | 8.1 | 1.74 | 38.4914 | 39.17301 | 36 | 6.90925 | 11.56 | 6.46204 | 52.80807 | 49.39 | 4.68988 | 4.608276 | 4.31 | 17.633
2020-07-04 | 4399 | 7.9 | 1.58 | 40.07329 | 40.71661 | 37.5 | 6.272271 | 10.75 | 5.8695 | 51.6892 | 48.37 | 4.592834 | 4.520267 | 4.23 | 17.174
2020-07-05 | 4003 | 8.7 | 1.78 | 40.79411 | 41.53341 | 37.92 | 6.759027 | 11.77 | 6.282826 | 50.68066 | 47.11 | 4.775465 | 4.690462 | 4.36 | 16.863
2020-07-06 | 4800 | 7.9 | 1.91 | 43.66656 | 44.51683 | 41 | 7.08049 | 13.01 | 6.64811 | 47.06403 | 44.19 | 4.65798 | 4.569013 | 4.29 | 15.754
2020-07-07 | 4470 | 8.4 | 1.81 | 39.85485 | 40.58952 | 37.18 | 7.099388 | 12.17 | 6.622914 | 51.23889 | 47.8 | 4.727074 | 4.641514 | 4.33 | 17.361
2020-07-08 | 5105 | 8.1 | 1.9 | 41.84461 | 42.65506 | 39.2 | 7.003796 | 12.45 | 6.56115 | 49.08202 | 45.98 | 4.76605 | 4.675495 | 4.38 | 16.416
2020-07-09 | 5351 | 9.2 | 1.97 | 43.15263 | 44.01982 | 39.97 | 6.95845 | 12.68 | 6.445244 | 47.76263 | 44.24 | 4.526432 | 4.437261 | 4.11 | 15.643
2020-07-10 | 4309 | 9.6 | 2.32 | 41.01696 | 41.99115 | 37.96 | 7.292534 | 12.87 | 6.749028 | 49.38027 | 45.7 | 4.789823 | 4.678699 | 4.33 | 16.255
2020-07-11 | 2026 | 9 | 1.84 | 41.57238 | 42.35165 | 38.54 | 6.943301 | 12.27 | 6.436842 | 49.38203 | 45.78 | 4.912088 | 4.821705 | 4.47 | 16.448
2020-07-12 | 2321 | 8.2 | 2.1 | 42.44466 | 43.35512 | 39.8 | 6.665732 | 12.02 | 6.2504 | 48.29947 | 45.29 | 4.553377 | 4.457756 | 4.18 | 16.382
2020-07-13 | 2057 | 8.5 | 2.05 | 42.40218 | 43.28962 | 39.61 | 6.226911 | 11.21 | 5.816869 | 48.73949 | 45.53 | 4.229508 | 4.142803 | 3.87 | 16.214
2020-07-14 | 2104 | 8.3 | 1.8 | 42.01075 | 42.78081 | 39.23 | 6.467382 | 11.51 | 6.039297 | 49.37843 | 46.11 | 4.209378 | 4.13361 | 3.86 | 16.723
2020-07-15 | 2333 | 7.6 | 1.79 | 43.50363 | 44.29654 | 40.93 | 6.329527 | 11.57 | 5.955079 | 47.76577 | 44.94 | 4.534632 | 4.453462 | 4.19 | 16.228
2020-07-16 | 2192 | 8.4 | 1.91 | 42.84477 | 43.67904 | 40.01 | 6.469216 | 11.71 | 6.041189 | 48.14548 | 44.96 | 5.393013 | 5.290007 | 4.94 | 16.181
2020-07-17 | 3451 | 7.5 | 1.48 | 41.62337 | 42.24865 | 39.08 | 6.622768 | 11.64 | 6.218088 | 49.66473 | 46.63 | 4.67027 | 4.60115 | 4.32 | 16.88
2020-07-18 | 2187 | 8.2 | 1.33 | 39.83344 | 40.37037 | 37.06 | 7.089805 | 12.05 | 6.59617 | 51.74263 | 48.14 | 4.956427 | 4.890507 | 4.55 | 17.481
2020-07-19 | 2707 | 8.4 | 1.57 | 43.12223 | 43.81004 | 40.13 | 6.122571 | 11.07 | 5.697729 | 48.53803 | 45.17 | 4.716157 | 4.642114 | 4.32 | 16.115
2020-07-20 | 3061 | 7.3 | 1.35 | 42.72705 | 43.31176 | 40.15 | 6.134748 | 10.97 | 5.764735 | 49.00574 | 46.05 | 4.390507 | 4.331235 | 4.07 | 16.494
2020-07-21 | 1847 | 8.6 | 1.6 | 42.0084 | 42.69147 | 39.02 | 6.812105 | 12.08 | 6.327504 | 49.31842 | 45.81 | 4.321663 | 4.252516 | 3.95 | 16.328
2020-07-22 | 2469 | 8.8 | 1.43 | 41.75174 | 42.35746 | 38.63 | 7.255691 | 12.77 | 6.713189 | 49.60924 | 45.9 | 4.221491 | 4.161124 | 3.85 | 16.418
2020-07-23 | 2251 | 8.3 | 1.33 | 42.34094 | 42.91167 | 39.35 | 6.905942 | 12.26 | 6.41811 | 49.15208 | 45.68 | 3.555071 | 3.507788 | 3.26 | 16.582
2020-07-24 | 2455 | 7.4 | 1.3 | 41.56911 | 42.11663 | 39 | 6.775723 | 11.86 | 6.35696 | 49.91491 | 46.83 | 4.092873 | 4.039665 | 3.79 | 17.053
2020-07-25 | 2752 | 7.5 | 1.51 | 42.97358 | 43.63243 | 40.36 | 6.045738 | 10.89 | 5.678046 | 48.89363 | 45.92 | 3.502703 | 3.449812 | 3.24 | 16.608
2020-07-26 | 2623 | 7.7 | 1.36 | 41.94605 | 42.52438 | 39.25 | 6.19098 | 10.92 | 5.79306 | 49.92915 | 46.72 | 4.11701 | 4.061018 | 3.8 | 16.867
2020-07-27 | 2829 | 8 | 1.34 | 42.57393 | 43.15217 | 39.7 | 6.298465 | 11.23 | 5.87329 | 49.20131 | 45.88 | 3.934783 | 3.882057 | 3.62 | 16.61
2020-07-28 | 3620 | 8.2 | 1.18 | 43.32794 | 43.84532 | 40.25 | 6.120774 | 11.03 | 5.685965 | 48.678 | 45.22 | 3.823529 | 3.778412 | 3.51 | 16.464
2020-07-29 | 2901 | 7.9 | 1.15 | 42.95306 | 43.45277 | 40.02 | 6.21574 | 11.12 | 5.791296 | 49.09228 | 45.74 | 3.778502 | 3.735049 | 3.48 | 16.484
2020-07-30 | 3228 | 7.6 | 1.15 | 39.80745 | 40.27056 | 37.21 | 6.388404 | 10.82 | 5.971558 | 52.1851 | 48.78 | 4.047619 | 4.001071 | 3.74 | 16.838
2020-07-31 | 5424 | 7.1 | 1.44 | 41.58829 | 42.19591 | 39.2 | 5.662988 | 9.94 | 5.33778 | 50.48946 | 47.59 | 3.390743 | 3.341916 | 3.15 | 17.091
2020-08-01 | 5545 | 7.2 | 1.5 | 36.20512 | 36.75647 | 34.11 | 6.839978 | 10.98 | 6.444162 | 55.48055 | 52.27 | 3.663793 | 3.608836 | 3.4 | 16.54
2020-08-02 | 5017 | 8.3 | 1.53 | 32.86987 | 33.38059 | 30.61 | 6.986414 | 10.65 | 6.506085 | 58.66321 | 54.63 | 4.013086 | 3.951686 | 3.68 | 16.743
2020-08-03 | 4938 | 7.7 | 1.63 | 32.04752 | 32.57855 | 30.07 | 6.977125 | 10.52 | 6.546596 | 59.39502 | 55.73 | 3.651138 | 3.591624 | 3.37 | 16.981
2020-08-04 | 5229 | 8 | 1.74 | 35.50177 | 36.13043 | 33.24 | 7.091681 | 11.3 | 6.63988 | 55.67711 | 52.13 | 3.98913 | 3.91972 | 3.67 | 17.004
2020-08-05 | 5251 | 7.3 | 1.61 | 31.78835 | 32.30852 | 29.95 | 7.27956 | 10.93 | 6.858575 | 59.28873 | 55.86 | 3.635383 | 3.576853 | 3.37 | 16.488
2020-08-06 | 7066 | 7.8 | 1.34 | 33.56794 | 34.02386 | 31.37 | 7.804538 | 11.99 | 7.293517 | 57.24848 | 53.5 | 4.132321 | 4.076948 | 3.81 | 16.727
2020-08-07 | 8498 | 7.6 | 1.46 | 37.36842 | 37.92208 | 35.04 | 6.998029 | 11.44 | 6.561984 | 54.197 | 50.82 | 3.679654 | 3.625931 | 3.4 | 16.457
2020-08-08 | 5702 | 7.8 | 1.86 | 35.61567 | 36.29067 | 33.46 | 7.215308 | 11.54 | 6.778596 | 55.2756 | 51.93 | 3.915401 | 3.842575 | 3.61 | 16.985
2020-08-09 | 5655 | 8.3 | 1.39 | 36.5513 | 37.06652 | 33.99 | 7.192604 | 11.59 | 6.688589 | 54.85383 | 51.01 | 4.002181 | 3.946551 | 3.67 | 16.694
2020-08-10 | 5383 | 8 | 1.79 | 34.554975 | 35.18478 | 32.37 | 7.396713905 | 11.62 | 6.929006 | 56.21455 | 52.66 | 3.902174 | 3.832325 | 3.59 | 16.921
2020-08-11 | 5303 | 8.1 | 1.95 | 34.80295 | 35.4951 | 32.62 | 7.71614 | 12.2 | 7.23216 | 55.54388 | 52.06 | 3.83025 | 3.75556 | 3.52 | 17.045
2020-08-12 | 5764 | 8.7 | 1.73 | 35.29325 | 35.91457 | 32.79 | 7.487936 | 11.89 | 6.956839 | 55.49618 | 51.56 | 3.953998 | 3.885594 | 3.61 | 16.791
2020-08-13 | 5592 | 8.3 | 1.72 | 36.03243 | 36.66303 | 33.62 | 7.438585 | 11.95 | 6.94056 | 54.756 | 51.09 | 3.773173 | 3.708275 | 3.46 | 17.148
2020-08-14 | 5751 | 8 | 1.64 | 39.25847 | 39.91304 | 36.72 | 6.773035 | 11.46 | 6.335088 | 52.3767 | 48.99 | 3.793478 | 3.731265 | 3.49 | 16.668
2020-08-15 | 7946 | 7.5 | 1.75 | 36.52776 | 37.17838 | 34.39 | 6.962269 | 11.28 | 6.554808 | 54.80757 | 51.6 | 4.162162 | 4.089324 | 3.85 | 16.629
2020-08-16 | 7687 | 7.9 | 1.96 | 38.93923 | 39.7177 | 36.58 | 7.582629 | 12.83 | 7.123216 | 51.47898 | 48.36 | 3.973941 | 3.896052 | 3.66 | 17.644
2020-08-17 | 8580 | 7.7 | 1.76 | 35.12373 | 35.75298 | 33 | 7.390916 | 11.71 | 6.94403 | 55.75093 | 52.38 | 4.04117 | 3.970046 | 3.73 | 17.048
2020-08-18 | 10379 | 7.9 | 1.64 | 37.11194 | 37.73073 | 34.75 | 7.166023 | 11.7 | 6.70995 | 54.0713 | 50.63 | 3.984799 | 3.919448 | 3.67 | 17.25
2020-08-19 | 10843 | 7.9 | 1.52 | 36.96475 | 37.53529 | 34.57 | 7.935467 | 12.9 | 7.42137 | 53.53848 | 50.07 | 4.462541 | 4.39471 | 4.11 | 17.089
2020-08-20 | 9273 | 8.6 | 1.87 | 39.05875 | 39.80306 | 36.38 | 7.395721 | 12.52 | 6.888504 | 51.72761 | 48.18 | 4.52954 | 4.444838 | 4.14 | 16.534
2020-08-21 | 9996 | 9.3 | 2.04 | 36.89431 | 37.66262 | 34.16 | 7.33399 | 12.01 | 6.790454 | 53.68899 | 49.71 | 4.310915 | 4.222972 | 3.91 | 16.975
2020-08-22 | 9819 | 8.4 | 1.58 | 39.03492 | 39.66157 | 36.33 | 7.262795 | 12.23 | 6.759521 | 52.10028 | 48.49 | 4.41048 | 4.340795 | 4.04 | 16.445
2020-08-23 | 8200 | 8.1 | 1.63 | 39.54067 | 40.19587 | 36.94 | 7.265422 | 12.35 | 6.78756 | 51.60411 | 48.21 | 4.472252 | 4.399355 | 4.11 | 16.631
2020-08-24 | 11816 | 7.5 | 1.27 | 34.64622 | 35.09189 | 32.46 | 7.376043 | 11.51 | 6.910604 | 56.77242 | 53.19 | 4.259459 | 4.205364 | 3.94 | 17.549
2020-08-25 | 11458 | 8.6 | 1.18 | 40.10103 | 40.57987 | 37.09 | 7.263537 | 12.37 | 6.718147 | 51.421 | 47.56 | 4.157549 | 4.10849 | 3.8 | 17.341
2020-08-26 | 11380 | 8.5 | 1.45 | 40.72323 | 41.3224 | 37.81 | 7.51748 | 13 | 6.9797 | 50.27666 | 46.68 | 3.704918 | 3.651197 | 3.39 | 17.089
2020-08-27 | 10674 | 8.3 | 1.3 | 41.22366 | 41.76663 | 38.3 | 7.052346 | 12.27 | 6.55218 | 50.44786 | 46.87 | 3.522356 | 3.476565 | 3.23 | 17.007
2020-08-28 | 12767 | 7.9 | 1.54 | 40.26063 | 40.89034 | 37.66 | 6.855886 | 11.78 | 6.413032 | 51.30397 | 47.99 | 3.767644 | 3.709622 | 3.47 | 17
2020-08-29 | 12221 | 8.5 | 1.72 | 39.14014 | 39.82514 | 36.44 | 7.280116 | 12.31 | 6.777886 | 51.88969 | 48.31 | 3.759563 | 3.694898 | 3.44 | 17.732
2020-08-30 | 13166 | 8.2 | 1.56 | 41.60645 | 42.2658 | 38.8 | 6.933693 | 12.2 | 6.466 | 49.8634 | 46.5 | 3.474946 | 3.420736 | 3.19 | 16.92
2020-08-31 | 14161 | 8.4 | 1.35 | 36.81067 | 37.31441 | 34.18 | 7.204282 | 11.65 | 6.68943 | 54.65598 | 50.75 | 3.49345 | 3.446288 | 3.2 | 17.374
2020-09-01 | 13053 | 8.5 | 1.67 | 40.95471 | 41.65027 | 38.11 | 6.770284 | 11.8 | 6.30002 | 50.58353 | 47.07 | 6.885246 | 6.770262 | 6.3 | 17.39
2020-09-02 | 12237 | 7 | 1.73 | 37.9766 | 38.64516 | 35.94 | 6.95182902 | 11.53 | 6.579018 | 53.39337 | 50.53 | 7.075269 | 6.952867 | 6.58 | 18.36
2020-09-03 | 12450 | 7.9 | 1.57 | 37.41622 | 38.01303 | 35.01 | 6.949469 | 11.39 | 6.502551 | 54.09909 | 50.62 | 7.068404 | 6.95743 | 6.51 | 18.519
2020-09-04 | 12440 | 8.2 | 1.48 | 38.0343 | 38.60566 | 35.44 | 7.131264 | 11.79 | 6.644844 | 53.39183 | 49.75 | 7.233115 | 7.126065 | 6.64 | 18.209
2020-09-05 | 11868 | 7.9 | 1.87 | 36.58832 | 37.28556 | 34.34 | 6.837281 | 11.11 | 6.417136 | 54.73331 | 51.37 | 6.970684 | 6.840332 | 6.42 | 18.703
2020-09-06 | 12496 | 8.9 | 1.67 | 36.77391 | 37.39846 | 34.07 | 6.721925 | 10.92 | 6.227676 | 54.84245 | 50.81 | 6.827662 | 6.71364 | 6.22 | 18.472
2020-09-07 | 13198 | 8.8 | 1.78 | 38.17872 | 38.87061 | 35.45 | 7.018826 | 11.69 | 6.517175 | 53.05172 | 49.26 | 7.138158 | 7.011099 | 6.51 | 17.94
2020-09-08 | 12196 | 8.7 | 1.95 | 37.35136 | 38.09419 | 34.78 | 6.883226 | 11.34 | 6.409368 | 53.81474 | 50.11 | 7.020811 | 6.883905 | 6.41 | 18.321
2020-09-09 | 12989 | 8.5 | 2.13 | 38.82711 | 39.67213 | 36.3 | 6.707272 | 11.36 | 6.27072 | 52.36847 | 48.96 | 6.852459 | 6.706502 | 6.27 | 17.745
2020-09-10 | 12154 | 8.8 | 1.79 | 38.84249 | 39.55044 | 36.07 | 7.023177 | 11.83 | 6.521879 | 52.3679 | 48.63 | 7.149123 | 7.021154 | 6.52 | 17.714
2020-09-11 | 13116 | 9.2 | 1.89 | 41.39421 | 42.19163 | 38.31 | 6.890969 | 12.15 | 6.377535 | 49.81135 | 46.1 | 7.004405 | 6.872022 | 6.36 | 16.627
2020-09-12 | 8513 | 8.3 | 2 | 39.92672 | 40.74155 | 37.36 | 6.864262 | 11.82 | 6.422988 | 51.2229 | 47.93 | 6.97928 | 6.839695 | 6.4 | 17.483
2020-09-13 | 3708 | 9.4 | 2.11 | 35.87139 | 36.64459 | 33.2 | 7.057718 | 11.38 | 6.53212 | 54.91996 | 50.83 | 7.207506 | 7.055427 | 6.53 | 18.704
2020-09-14 | 4187 | 9.4 | 2.04 | 35.41049 | 36.1479 | 32.75 | 6.917976 | 11.06 | 6.39821 | 55.61879 | 51.44 | 7.05298 | 6.909099 | 6.39 | 18.836
2020-09-15 | 3763 | 9.6 | 1.74 | 35.06491 | 35.68584 | 32.26 | 6.95146 | 11 | 6.3954 | 56.28211 | 51.78 | 7.068584 | 6.945591 | 6.39 | 18.974
2020-09-16 | 3833 | 10.2 | 1.53 | 37.61159 | 38.19599 | 34.3 | 7.290837 | 11.98 | 6.6489 | 53.5883 | 48.87 | 7.394209 | 7.281078 | 6.64 | 17.855
2020-09-17 | 1670 | 9.8 | 1.19 | 35.16409 | 35.58758 | 32.1 | 6.975592 | 10.96 | 6.36776 | 56.67882 | 51.74 | 7.050998 | 6.967091 | 6.36 | 18.985
2020-09-18 | 2454 | 10 | 1.41 | 34.868 | 35.36667 | 31.83 | 7.047654 | 11.06 | 6.433602 | 56.68925 | 51.75 | 7.133333 | 7.032753 | 6.42 | 18.965
2020-09-19 | 2440 | 8.6 | 1.69 | 35.02159 | 35.62363 | 32.56 | 7.050329 | 11.14 | 6.554776 | 56.2217 | 52.27 | 7.166302 | 7.045191 | 6.55 | 19.26
2020-09-20 | 2267 | 7.9 | 1.48 | 33.82413 | 34.33225 | 31.62 | 7.04538 | 10.89 | 6.586272 | 57.62511 | 53.87 | 7.13355 | 7.027974 | 6.57 | 19.999
2020-09-21 | 2307 | 8.9 | 1.51 | 37.56891 | 38.1449 | 34.75 | 7.097307 | 11.65 | 6.564775 | 53.87219 | 49.83 | 7.189901 | 7.081334 | 6.55 | 18.261
2020-09-22 | 2343 | 8.8 | 1.67 | 38.64196 | 39.29825 | 35.84 | 7.413254 | 12.42 | 6.875712 | 52.29172 | 48.5 | 7.510965 | 7.385532 | 6.85 | 17.696
2020-09-23 | 2180 | 7.6 | 1.35 | 34.37803 | 34.84848 | 32.2 | 6.960654 | 10.83 | 6.51966 | 57.31095 | 53.68 | 7.056277 | 6.961017 | 6.52 | 18.792
2020-09-24 | 2468 | 8.5 | 1.48 | 38.38511 | 38.96175 | 35.65 | 6.807269 | 11.32 | 6.32222 | 53.2977 | 49.5 | 6.896175 | 6.794111 | 6.31 | 18.14
2020-09-25 | 2186 | 8.4 | 2.48 | 33.96166 | 34.82533 | 31.9 | 6.97235 | 10.97 | 6.54909 | 56.56373 | 53.13 | 7.150655 | 6.973319 | 6.55 | 17.571
2020-09-26 | 2573 | 7.9 | 1.57 | 34.48791 | 35.038 | 32.27 | 6.9569 | 10.88 | 6.509504 | 56.99535 | 53.33 | 7.046688 | 6.936055 | 6.49 | 18.613
2020-09-27 | 2519 | 7.7 | 1.28 | 32.91023 | 33.33694 | 30.77 | 7.067969 | 10.74 | 6.608322 | 58.72931 | 54.91 | 7.16143 | 7.069764 | 6.61 | 18.281
2020-09-28 | 2104 | 8.4 | 1.39 | 38.02298 | 38.55895 | 35.32 | 7.173503 | 11.84 | 6.663552 | 53.44963 | 49.65 | 7.281659 | 7.180444 | 6.67 | 18.179
2020-09-29 | 2530 | 8.1 | 1.26 | 35.89666 | 36.35473 | 33.41 | 7.044738 | 11.21 | 6.556729 | 55.82732 | 51.96 | 7.127312 | 7.037508 | 6.55 | 17.166
2020-09-30 | 2291 | 7.9 | 1.64 | 34.5595 | 35.13572 | 32.36 | 7.024435 | 11.01 | 6.577374 | 56.74122 | 53.13 | 7.144408 | 7.02724 | 6.58 | 18.583
2020-10-01 | 1474 | 7.9 | 1.38 | 36.18208 | 36.68838 | 33.79 | 7.074216 | 11.33 | 6.606523 | 55.42423 | 51.76 | 4.234528 | 4.176091 | 3.9 | 19.018
2020-10-02 | 1448 | 9.3 | 1.85 | 37.42036 | 38.12569 | 34.58 | 7.141805 | 11.76 | 6.599712 | 53.61998 | 49.55 | 4.432194 | 4.350198 | 4.02 | 18.012
2020-10-03 | 2055 | 8.9 | 1.58 | 42.30656 | 42.98573 | 39.16 | 6.963678 | 12.41 | 6.445754 | 49.1992 | 45.54 | 5.268935 | 5.185686 | 4.8 | 16.315
2020-10-04 | 2003 | 8.6 | 1.37 | 40.79009 | 41.35667 | 37.8 | 6.992845 | 12.09 | 6.48024 | 50.8797 | 47.15 | 4.682713 | 4.61856 | 4.28 | 17.186
2020-10-05 | 1957 | 8.1 | 1.47 | 40.65569 | 41.26224 | 37.92 | 6.78287 | 11.72 | 6.326456 | 51.10909 | 47.67 | 4.787813 | 4.717432 | 4.4 | 17.351
2020-10-06 | 2553 | 8.2 | 1.39 | 43.04251 | 43.64924 | 40.07 | 6.762563 | 12.17 | 6.295541 | 48.81088 | 45.44 | 4.291939 | 4.232281 | 3.94 | 16.464
2020-10-07 | 2621 | 8.2 | 1.5 | 42.18976 | 42.83224 | 39.32 | 6.633346 | 11.78 | 6.182144 | 49.647 | 46.27 | 4.259259 | 4.19537 | 3.91 | 16.753
2020-10-08 | 2127 | 8 | 1.25 | 35.24946 | 35.69565 | 32.84 | 6.762808 | 10.65 | 6.30054 | 56.74905 | 52.87 | 4.565217 | 4.508152 | 4.2 | 19.4
2020-10-09 | 2125 | 7.5 | 1.38 | 35.63114 | 36.12973 | 33.42 | 6.916177 | 10.98 | 6.486984 | 56.12278 | 52.64 | 4.313514 | 4.253987 | 3.99 | 19.363
2020-10-10 | 2697 | 8.6 | 1.34 | 35.78314 | 36.26915 | 33.15 | 7.268565 | 11.56 | 6.7337 | 55.63388 | 51.54 | 4.5186 | 4.45805 | 4.13 | 18.996
2020-10-11 | 2419 | 7.8 | 1.43 | 38.42306 | 38.98048 | 35.94 | 6.928928 | 11.52 | 6.481152 | 53.24063 | 49.8 | 4.934924 | 4.864355 | 4.55 | 18.148
2020-10-12 | 2165 | 7.2 | 1.31 | 36.96621 | 37.4569 | 34.76 | 6.789617 | 11 | 6.3844 | 54.99202 | 51.71 | 3.954741 | 3.902934 | 3.67 | 18.996
2020-10-13 | 1931 | 8.1 | 1.44 | 37.71877 | 38.26986 | 35.17 | 6.917648 | 11.37 | 6.450201 | 53.89162 | 50.25 | 4.504897 | 4.440026 | 4.14 | 18.374
2020-10-14 | 1532 | 7.8 | 1.32 | 35.50125 | 35.97614 | 33.17 | 7.012841 | 11.1 | 6.55233 | 56.1577 | 52.47 | 4.663774 | 4.602213 | 4.3 | 19.283
2020-10-15 | 1569 | 9.6 | 1.66 | 40.07573 | 40.75221 | 36.84 | 6.945102 | 11.92 | 6.384352 | 51.34566 | 47.2 | 5.044248 | 4.960513 | 4.56 | 17.143
2020-10-16 | 1661 | 8.5 | 1.23 | 35.98898 | 36.43716 | 33.34 | 6.899634 | 10.99 | 6.391784 | 55.87252 | 51.76 | 4.786885 | 4.728007 | 4.38 | 18.98
2020-10-17 | 2019 | 8.8 | 1.32 | 38.1303 | 38.64035 | 35.24 | 6.569643 | 10.85 | 6.07166 | 54.01432 | 49.92 | 3.048246 | 3.008009 | 2.78 | 18.331
2020-10-18 | 2164 | 9.5 | 1.48 | 36.30544 | 36.85083 | 33.35 | 7.328876 | 11.78 | 6.73227 | 54.95348 | 50.48 | 5.18232 | 5.105622 | 4.69 | 18.575
2020-10-19 | 1873 | 8.6 | 1.53 | 34.14129 | 34.67177 | 31.69 | 7.314174 | 11.37 | 6.789027 | 56.99194 | 52.9 | 4.770241 | 4.697256 | 4.36 | 19.582
2020-10-20 | 3670 | 9.4 | 1.33 | 37.37698 | 37.88079 | 34.32 | 7.349033 | 11.99 | 6.747972 | 53.98534 | 49.57 | 5 | 4.9335 | 4.53 | 18.149
2020-10-21 | 4570 | 8.2 | 0.99 | 39.72264 | 40.11983 | 36.83 | 6.806189 | 11.48 | 6.310556 | 52.44942 | 48.63 | 3.921569 | 3.882745 | 3.6 | 17.694
2020-10-22 | 6720 | 8.5 | 1.11 | 42.21468 | 42.68852 | 39.06 | 7.05041 | 12.44 | 6.523536 | 49.5855 | 45.88 | 4.20765 | 4.160945 | 3.85 | 16.696
2020-10-23 | 7118 | 8.2 | 1.46 | 41.53064 | 42.14597 | 38.69 | 7.06346 | 12.39 | 6.580329 | 49.91405 | 46.5 | 4.760349 | 4.690847 | 4.37 | 16.793
2020-10-24 | 6375 | 8 | 1.4 | 41.43343 | 42.02174 | 38.66 | 7.060071 | 12.35 | 6.58749 | 50.12524 | 46.77 | 4.26087 | 4.201217 | 3.92 | 17.325
2020-10-25 | 6409 | 8.6 | 1.63 | 39.40181 | 40.0547 | 36.61 | 7.35923 | 12.48 | 6.837792 | 51.55277 | 47.9 | 4.868709 | 4.789349 | 4.45 | 17.549
2020-10-26 | 7615 | 8.4 | 1.42 | 39.90553 | 40.48035 | 37.08 | 7.087876 | 12.08 | 6.586016 | 51.60383 | 47.95 | 5.196507 | 5.122716 | 4.76 | 17.378
2020-10-27 | 6668 | 7.4 | 1.38 | 39.0007 | 39.54644 | 36.62 | 7.112583 | 11.93 | 6.678414 | 52.47308 | 49.27 | 4.37365 | 4.313294 | 4.05 | 18.002
2020-10-28 | 7568 | 8.6 | 1.36 | 39.24016 | 39.78118 | 36.36 | 6.878502 | 11.58 | 6.373632 | 52.48209 | 48.63 | 4.748359 | 4.683781 | 4.34 | 17.614
2020-10-29 | 7162 | 8.1 | 1.3 | 41.01581 | 41.55604 | 38.19 | 6.939408 | 12.03 | 6.461313 | 50.72471 | 47.23 | 4.189336 | 4.134875 | 3.85 | 17.176
2020-10-30 | 6791 | 8.7 | 1.25 | 43.39376 | 43.94304 | 40.12 | 7.163098 | 12.94 | 6.622692 | 48.17442 | 44.54 | 4.600219 | 4.542716 | 4.2 | 16.162
2020-10-31 | 6867 | 9.1 | 1.48 | 41.00123 | 41.61716 | 37.83 | 6.804471 | 11.83 | 6.278181 | 50.76652 | 46.84 | 4.224422 | 4.161901 | 3.84 | 17.567
2020-11-01 | 7943 | 8.8 | 1.34 | 41.01097 | 41.56798 | 37.91 | 6.80835 | 11.81 | 6.293549 | 50.84452 | 47 | 4.155702 | 4.100015 | 3.79 | 17.003
2020-11-02 | 7173 | 9 | 1.24 | 39.95982 | 40.46154 | 36.82 | 6.920782 | 11.77 | 6.376986 | 51.83272 | 47.76 | 4.340659 | 4.286835 | 3.95 | 17.455
2020-11-03 | 8346 | 8.6 | 1.25 | 41.80129 | 42.33042 | 38.69 | 7.221097 | 12.68 | 6.683628 | 49.70993 | 46.01 | 4.573304 | 4.516138 | 4.18 | 16.771
2020-11-04 | 8275 | 8.3 | 1.58 | 39.61485 | 40.25082 | 36.91 | 7.027215 | 11.95 | 6.547405 | 51.78588 | 48.25 | 4.623773 | 4.550718 | 4.24 | 17.533
2020-11-05 | 10633 | 8.3 | 1.43 | 38.12735 | 38.68048 | 35.47 | 7.174543 | 11.87 | 6.674501 | 53.22995 | 49.52 | 4.492912 | 4.428663 | 4.12 | 18.108
2020-11-06 | 11868 | 8.4 | 1.52 | 38.84369 | 39.44323 | 36.13 | 7.090757 | 11.89 | 6.595383 | 52.59434 | 48.92 | 4.399563 | 4.33269 | 4.03 | 17.876
2020-11-07 | 11109 | 7.8 | 1.72 | 36.46593 | 37.10412 | 34.21 | 6.842817 | 11.07 | 6.419493 | 54.97071 | 51.57 | 4.273319 | 4.199818 | 3.94 | 18.898
2020-11-08 | 12104 | 8.1 | 1.37 | 39.61298 | 40.16322 | 36.91 | 7.034828 | 11.92 | 6.554808 | 52.01954 | 48.47 | 4.417845 | 4.357321 | 4.06 | 17.622
2020-11-09 | 12144 | 8.2 | 1.32 | 39.25701 | 39.78214 | 36.52 | 7.059451 | 11.88 | 6.567264 | 52.37135 | 48.72 | 4.727669 | 4.665264 | 4.34 | 17.741
2020-11-10 | 12181 | 8 | 1.48 | 39.02249 | 39.6087 | 36.44 | 6.651822 | 11.18 | 6.211608 | 52.87954 | 49.38 | 3.858696 | 3.801587 | 3.55 | 17.983
2020-11-11 | 11757 | 10 | 1.48 | 41.90384 | 42.53333 | 38.28 | 6.324025072 | 11.17 | 5.777124 | 50.29993 | 45.95 | 3.977778 | 3.918907 | 3.58 | 16.399
2020-11-12 | 11929 | 8.9 | 1.41 | 39.83642 | 40.40615 | 36.81 | 7.073931 | 12.04 | 6.536516 | 51.64341 | 47.72 | 4.78595 | 4.718468 | 4.36 | 17.296
2020-11-13 | 10865 | 8.1 | 1.17 | 39.49974 | 39.96736 | 36.73 | 6.95944 | 11.73 | 6.471441 | 52.40463 | 48.73 | 4.820457 | 4.764058 | 4.43 | 17.704
2020-11-14 | 11280 | 8.5 | 1.36 | 41.73065 | 42.30601 | 38.71 | 7.06245 | 12.41 | 6.551239 | 49.83746 | 46.23 | 4.84153 | 4.775685 | 4.43 | 16.728
2020-11-15 | 9217 | 8.6 | 1.65 | 42.61116 | 43.32604 | 39.6 | 7.234901 | 12.98 | 6.72364 | 48.50786 | 45.08 | 5.273523 | 5.18651 | 4.82 | 16.284
2020-11-16 | 9560 | 8.7 | 1.98 | 40.33528 | 41.15005 | 37.57 | 7.014462 | 12.16 | 6.533568 | 50.66335 | 47.19 | 4.797371 | 4.702383 | 4.38 | 17.149
2020-11-17 | 9372 | 8.3 | 2.46 | 39.54784 | 40.54526 | 37.18 | 7.075043 | 12.2 | 6.65144 | 50.88674 | 47.84 | 4.689204 | 4.57385 | 4.3 | 17.455
2020-11-18 | 10643 | 9.2 | 1.74 | 41.56571 | 42.30176 | 38.41 | 7.494985 | 13.22 | 6.925958 | 49.18411 | 45.45 | 4.757709 | 4.674925 | 4.32 | 16.626
2020-11-19 | 11547 | 8.8 | 1.42 | 42.20997 | 42.81798 | 39.05 | 7.288645 | 12.93 | 6.742995 | 49.0522 | 45.38 | 4.934211 | 4.864145 | 4.5 | 16.51
2020-11-20 | 10837 | 8.5 | 1.27 | 42.4485 | 42.99454 | 39.34 | 7.254685 | 12.89 | 6.723424 | 49.0305 | 45.44 | 4.84153 | 4.780043 | 4.43 | 16.499
2020-11-21 | 11006 | 8.8 | 2.01 | 38.35793 | 39.14474 | 35.7 | 7.042548 | 11.81 | 6.55455 | 52.669625 | 49.02 | 4.736842 | 4.641632 | 4.32 | 17.844
2020-11-22 | 11803 | 9.5 | 1.83 | 42.3053 | 43.09392 | 39 | 7.290343 | 13.05 | 6.72075 | 48.56432 | 44.77 | 4.861878 | 4.772906 | 4.4 | 16.21
2020-11-23 | 11757 | 8.7 | 1.55 | 40.55536 | 41.19387 | 37.61 | 7.23683 | 12.5 | 6.71125 | 50.64837 | 46.97 | 4.709748 | 4.636747 | 4.3 | 17.098
2020-11-24 | 11582 | 8.7 | 1.52 | 39.43515 | 40.04381 | 36.56 | 7.34518 | 12.44 | 6.809656 | 51.66694 | 47.9 | 4.841183 | 4.767597 | 4.42 | 17.512
2020-11-25 | 11575 | 8.4 | 1.39 | 38.6689 | 39.21397 | 35.92 | 7.055068 | 11.77 | 6.553536 | 52.86831 | 49.11 | 4.617904 | 4.553715 | 4.23 | 17.931
2020-11-26 | 11617 | 8.3 | 1.45 | 41.19326 | 41.79935 | 38.33 | 7.175329 | 12.51 | 6.676587 | 50.22074 | 46.73 | 4.547437 | 4.481499 | 4.17 | 17.084
2020-11-27 | 11073 | 9.1 | 1.42 | 38.803 | 39.36194 | 35.78 | 7.233017 | 12.1 | 6.66952 | 52.54347 | 48.45 | 4.30143 | 4.24035 | 3.91 | 17.727
2020-11-28 | 11164 | 9 | 1.48 | 37.83818 | 38.40659 | 34.95 | 7.075501 | 11.66 | 6.53543 | 53.5689 | 49.48 | 4.340659 | 4.276418 | 3.95 | 18.14
2020-11-29 | 11376 | 8.3 | 1.48 | 37.0014 | 37.55725 | 34.44 | 6.828564 | 11.1 | 6.35586 | 54.71781 | 50.93 | 4.154853 | 4.093361 | 3.81 | 18.749
2020-11-30 | 12136 | 8.5 | 2.09 | 37.97624 | 38.78689 | 35.49 | 7.281952 | 12.15 | 6.805215 | 52.68949 | 49.24 | 4.010929 | 3.927101 | 3.67 | 17.358
2020-12-01 | 13685 | 9.7 | 1.45 | 40.66415 | 41.26246 | 37.26 | 7.426754 | 12.83 | 6.805032 | 50.49733 | 46.27 | 4.462901 | 4.398189 | 4.03 | 16.837
2020-12-02 | 12702 | 8.7 | 1.51 | 38.98607 | 39.58379 | 36.14 | 7.146421 | 12.01 | 6.624716 | 52.34102 | 48.52 | 4.633078 | 4.563118 | 4.23 | 17.71
2020-12-03 | 12923 | 9.4 | 1.41 | 38.04312 | 38.5872 | 34.96 | 7.138478 | 11.79 | 6.559956 | 53.36483 | 49.04 | 4.448124 | 4.385405 | 4.03 | 17.985
2020-12-04 | 13359 | 9.2 | 1.29 | 39.38616 | 39.90088 | 36.23 | 7.207847 | 12.15 | 6.630255 | 52.14888 | 47.97 | 4.65859 | 4.598494 | 4.23 | 17.551
2020-12-05 | 13720 | 8.7 | 1.51 | 42.25469 | 42.90252 | 39.17 | 7.299343 | 12.98 | 6.766474 | 48.91059 | 45.34 | 4.928806 | 4.854381 | 4.5 | 16.508
2020-12-06 | 13090 | 8.7 | 1.61 | 41.27423 | 41.94962 | 38.3 | 7.150895 | 12.52 | 6.6356 | 50.00324 | 46.4 | 4.578313 | 4.504602 | 4.18 | 16.912
2020-12-07 | 13001 | 8.7 | 1.42 | 39.10808 | 39.67141 | 36.22 | 7.112842 | 11.96 | 6.587568 | 52.34566 | 48.48 | 4.337349 | 4.275759 | 3.96 | 17.792
2020-12-08 | 12756 | 8.7 | 1.67 | 40.10744 | 40.78861 | 37.24 | 7.33022 | 12.59 | 6.806154 | 50.92051 | 47.28 | 4.75356 | 4.674175 | 4.34 | 17.349
2020-12-09 | 14774 | 8.1 | 1.32 | 42.08128 | 42.64418 | 39.19 | 7.567249 | 13.37 | 7.047327 | 49.08229 | 45.71 | 4.76605 | 4.703138 | 4.38 | 16.793
2020-12-10 | 14345 | 8.6 | 1.46 | 40.09521 | 40.68928 | 37.19 | 7.381576 | 12.63 | 6.846723 | 51.05968 | 47.36 | 4.660832 | 4.592783 | 4.26 | 17.334
2020-12-11 | 13565 | 8.8 | 2.31 | 40.25428 | 41.20614 | 37.58 | 7.167978 | 12.48 | 6.691776 | 50.29107 | 46.95 | 4.791667 | 4.680979 | 4.37 | 17.126
2020-12-12 | 13231 | 8.5 | 1.87 | 41.65431 | 42.44809 | 38.84 | 7.381373 | 13.07 | 6.882662 | 49.12935 | 45.81 | 4.710383 | 4.622298 | 4.31 | 16.752
2020-12-13 | 12980 | 9.3 | 1.51 | 41.39403 | 42.02867 | 38.12 | 7.199801 | 12.61 | 6.630338 | 49.89653 | 45.95 | 4.939361 | 4.864776 | 4.48 | 16.753
2020-12-14 | 12425 | 9.2 | 1.5 | 39.17219 | 39.76872 | 36.11 | 7.089673 | 11.95 | 6.535455 | 52.2332 | 48.15 | 4.65859 | 4.588711 | 4.23 | 17.575
2020-12-15 | 12632 | 8.5 | 1.41 | 38.89726 | 39.45355 | 36.1 | 7.109406 | 11.91 | 6.59814 | 52.58133 | 48.8 | 4.42623 | 4.36382 | 4.05 | 17.908
2020-12-16 | 13002 | 8.6 | 2.2 | 40.23282 | 41.13786 | 37.6 | 7.230437 | 12.56 | 6.75728 | 50.35523 | 47.06 | 4.562363 | 4.461991 | 4.17 | 17.332
2020-12-17 | 12601 | 9 | 1.61 | 42.02659 | 42.71429 | 38.87 | 7.321608 | 12.99 | 6.771687 | 49.05444 | 45.37 | 4.813187 | 4.735695 | 4.38 | 16.534
2020-12-18 | 13290 | 8.2 | 1.47 | 37.9523 | 38.51852 | 35.36 | 7.093649 | 11.71 | 6.609124 | 53.53678 | 49.88 | 4.59695 | 4.529375 | 4.22 | 17.302
2020-12-19 | 13192 | 9 | 1.43 | 40.71699 | 41.30769 | 37.59 | 7.382044 | 12.76 | 6.815116 | 50.51983 | 46.64 | 4.736264 | 4.668535 | 4.31 | 17.014
2020-12-20 | 13200 | 8.6 | 1.35 | 41.70499 | 42.27571 | 38.64 | 7.425629 | 13.04 | 6.879904 | 49.49769 | 45.86 | 4.7593 | 4.695049 | 4.35 | 16.704
2020-12-21 | 12848 | 8.7 | 1.46 | 43.56051 | 44.20591 | 40.36 | 7.460717 | 13.57 | 6.912558 | 47.52154 | 44.03 | 4.863089 | 4.792088 | 4.44 | 16.003
2020-12-22 | 12395 | 9.1 | 1.32 | 40.95926 | 41.50715 | 37.73 | 7.220865 | 12.51 | 6.651567 | 50.53415 | 46.55 | 4.466447 | 4.40749 | 4.06 | 16.95
2020-12-23 | 12925 | 9.6 | 1.55 | 41.13337 | 41.78097 | 37.77 | 7.462625 | 13.02 | 6.852426 | 49.84576 | 45.77 | 4.679204 | 4.606676 | 4.23 | 16.704
2020-12-24 | 13011 | 9.4 | 1.48 | 41.13699 | 41.75497 | 37.83 | 7.224521 | 12.59 | 6.643743 | 50.17343 | 46.14 | 4.459161 | 4.393166 | 4.04 | 16.821
2020-12-25 | 13090 | 9.5 | 1.45 | 41.69591 | 42.30939 | 38.29 | 7.453572 | 13.11 | 6.844731 | 49.41656 | 45.38 | 4.740331 | 4.671597 | 4.29 | 16.538
2020-12-26 | 12702 | 9.4 | 1.71 | 40.6504 | 41.35762 | 37.47 | 7.331757 | 12.72 | 6.758136 | 50.27327 | 46.34 | 4.249448 | 4.176783 | 3.85 | 16.968
2020-12-27 | 13009 | 8.7 | 2 | 41.05696 | 41.89485 | 38.25 | 7.277321 | 12.78 | 6.77979 | 49.64403 | 46.25 | 4.107338 | 4.025192 | 3.75 | 16.906
2020-12-28 | 12561 | 9.2 | 1.68 | 40.32419 | 41.01322 | 37.24 | 7.174081 | 12.37 | 6.625372 | 50.83837 | 46.95 | 4.35022 | 4.277137 | 3.95 | 17.074
2020-12-29 | 13096 | 9.2 | 1.42 | 43.26446 | 43.88767 | 39.85 | 7.395688 | 13.37 | 6.812015 | 47.91118 | 44.13 | 4.845815 | 4.777004 | 4.4 | 16.026
2020-12-30 | 12512 | 10 | 1.35 | 41.57549 | 42.14444 | 37.93 | 7.579494 | 13.28 | 6.914896 | 49.48942 | 45.15 | 4.9 | 4.83385 | 4.41 | 16.446
2020-12-31 | 12038 | 9.2 | 1.29 | 41.593 | 42.13656 | 38.26 | 7.482327 | 13.1 | 6.88274 | 49.61591 | 45.64 | 4.460352 | 4.402814 | 4.05 | 17.168