## Sheet1
入炉日期 | 入炉煤量（吨） | 全水分/收到基水分 Mt/Mar (%) | 空干基水分 Mad (%) | 空干基灰分 Aad (%) | 干燥基灰分Ad(%) | 收到基灰分 Aar(%) | 空干基挥发分 Vad (%) | 干燥无灰基挥发分 Vdaf(%) | 收到基挥发分 Var(%) | 空干基固定碳 FCad(%) | 收到基固定碳 FCar(%) | 干燥基全硫St,d% | 空干基全硫 St,ad(%) | 收到基全硫St,ar% | 收到基低位发热量 Qnet,ar(MJ/kg)
2020-01-01 | 9601.299 | 8.3 | 0.73 | 38.31151 | 38.59324 | 35.39 | 18.90932 | 31.02 | 17.467362 | 42.04917 | 38.842638 | 1.48081 | 1.47 | 1.357903 | 17.437272
2023-01-02 | 8788.442 | 8.6 | 0.63 | 37.3018 | 37.53829 | 34.31 | 19.49562 | 31.41 | 17.931969 | 42.57258 | 39.158031 | 1.388749 | 1.38 | 1.269317 | 17.8261608
2023-01-03 | 9443.776 | 11.4 | 2.18 | 36.45617 | 37.26862 | 33.02 | 21.10916 | 34.4 | 19.11952 | 40.25467 | 36.46048 | 1.482314 | 1.45 | 1.313331 | 16.7096736
2023-01-04 | 8195.209 | 10.9 | 2.09 | 38.06512 | 38.87767 | 34.64 | 20.80806 | 34.77 | 18.935742 | 39.03681 | 35.524258 | 1.552446 | 1.52 | 1.383229 | 16.3375112
2023-01-05 | 8216.414 | 9.2 | 0.98 | 37.56871 | 37.94053 | 34.45 | 20.2482 | 32.95 | 18.567325 | 41.20309 | 37.782675 | 1.76732 | 1.75 | 1.604726 | 17.3076424
2023-01-06 | 9337.247 | 9.9 | 1.08 | 38.9971 | 39.42286 | 35.52 | 19.5888 | 32.69 | 17.842202 | 40.33411 | 36.737798 | 1.839871 | 1.82 | 1.657723 | 16.7222184
2023-01-07 | 8407.763 | 9.2 | 1.01 | 37.90619 | 38.29295 | 34.77 | 20.12101 | 32.94 | 18.456282 | 40.9628 | 37.573718 | 1.798161 | 1.78 | 1.632731 | 17.207284
2023-01-08 | 9386.725 | 8.6 | 1.19 | 39.94562 | 40.4267 | 36.95 | 19.54297 | 33.2 | 18.0774 | 39.32141 | 36.3726 | 1.811558 | 1.79 | 1.655764 | 16.538228
2023-01-09 | 9054.009 | 7.4 | 0.96 | 40.14008 | 40.52916 | 37.53 | 19.25438 | 32.69 | 18.002383 | 39.64554 | 37.067617 | 1.797254 | 1.78 | 1.664257 | 16.7723976
2023-01-10 | 8746.537 | 7.8 | 0.87 | 40.06056 | 40.41215 | 37.26 | 18.84906 | 31.91 | 17.531354 | 40.22038 | 37.408646 | 2.067992 | 2.05 | 1.906688 | 16.83094
2023-01-11 | 8880.331 | 7.5 | 0.81 | 40.64109 | 40.97297 | 37.9 | 18.92886 | 32.33 | 17.65218 | 39.62005 | 36.94782 | 1.865107 | 1.85 | 1.725224 | 16.6302232
2023-01-12 | 7985.684 | 8.3 | 0.9 | 41.41234 | 41.78844 | 38.32 | 18.62734 | 32.29 | 17.236402 | 39.06031 | 36.143598 | 1.897074 | 1.88 | 1.739617 | 16.161884
2023-01-13 | 7888.747 | 8.2 | 1.11 | 40.20234 | 40.65359 | 37.32 | 18.94438 | 32.28 | 17.586144 | 39.74328 | 36.893856 | 1.911214 | 1.89 | 1.754495 | 16.5884072
2023-01-14 | 8975.248 | 8.1 | 1.07 | 40.84227 | 41.284 | 37.94 | 19.11086 | 32.9 | 17.75284 | 38.97687 | 36.20716 | 1.80936 | 1.79 | 1.662802 | 16.4253248
2023-01-15 | 9189.317 | 8 | 0.83 | 41.78075 | 42.13043 | 38.76 | 18.43343 | 32.12 | 17.100688 | 38.95582 | 36.139312 | 1.8554 | 1.84 | 1.706968 | 16.1284312
2023-01-16 | 9136.809 | 7.2 | 0.72 | 42.85729 | 43.1681 | 40.06 | 18.08912 | 32.06 | 16.908444 | 38.33359 | 35.831556 | 1.823127 | 1.81 | 1.691861 | 16.0029832
2023-01-17 | 8332.536 | 8.5 | 0.8 | 41.52306 | 41.85792 | 38.3 | 18.58351 | 32.22 | 17.14104 | 39.09343 | 36.05896 | 1.925403 | 1.91 | 1.761744 | 16.1869736
2023-01-18 | 8500.661 | 8.3 | 0.72 | 41.16277 | 41.46129 | 38.02 | 18.40573 | 31.67 | 17.000456 | 39.71151 | 36.679544 | 2.095085 | 2.08 | 1.921193 | 16.3960536
2023-01-19 | 8246.706 | 8.2 | 0.55 | 40.76583 | 40.99129 | 37.63 | 18.62049 | 31.73 | 17.188141 | 40.06368 | 36.981859 | 1.880342 | 1.87 | 1.726154 | 16.6302232
2023-01-20 | 8605.676 | 8.3 | 0.6 | 42.25313 | 42.50818 | 38.98 | 18.46415 | 32.31 | 17.033832 | 38.68272 | 35.686168 | 1.891348 | 1.88 | 1.734366 | 15.9904384
2023-01-21 | 8056.872 | 7.5 | 0.62 | 39.98836 | 40.23784 | 37.22 | 18.84497 | 31.73 | 17.540344 | 40.54667 | 37.739656 | 1.690481 | 1.68 | 1.563695 | 17.0692912
2023-01-22 | 7968.013 | 7.9 | 0.66 | 38.89468 | 39.15309 | 36.06 | 18.85289 | 31.19 | 17.478876 | 41.59242 | 38.561124 | 1.791826 | 1.78 | 1.650272 | 17.3787296
2023-01-23 | 9059.563 | 8.3 | 0.72 | 39.63621 | 39.92366 | 36.61 | 19.24109 | 32.26 | 17.772034 | 40.4027 | 37.317966 | 1.802981 | 1.79 | 1.653334 | 16.9731144
2023-01-24 | 9057.543 | 7.7 | 1.06 | 39.98334 | 40.4117 | 37.3 | 18.81897 | 31.92 | 17.556 | 40.1377 | 37.444 | 1.708106 | 1.69 | 1.576582 | 16.8267584
2023-01-25 | 7843.307 | 8.1 | 0.99 | 41.67254 | 42.08923 | 38.68 | 18.27345 | 31.87 | 16.961214 | 39.06401 | 36.258786 | 1.555398 | 1.54 | 1.429411 | 16.1535208
2023-01-26 | 8478.951 | 8.4 | 0.92 | 40.62713 | 41.00437 | 37.56 | 18.43604 | 31.54 | 17.044216 | 40.01684 | 36.995784 | 1.594671 | 1.58 | 1.460719 | 16.496412
2023-01-27 | 9008.065 | 8.6 | 0.89 | 41.35728 | 41.72867 | 38.14 | 18.11125 | 31.36 | 16.702336 | 39.64147 | 36.557664 | 1.584098 | 1.57 | 1.447866 | 16.2204264
2023-01-28 | 8249.231 | 8.2 | 0.82 | 41.6059 | 41.94989 | 38.51 | 17.92857 | 31.14 | 16.594506 | 39.64552 | 36.695494 | 1.623311 | 1.61 | 1.4902 | 16.2413344
2023-01-29 | 7962.459 | 8.8 | 0.86 | 41.1344 | 41.49123 | 37.84 | 17.94693 | 30.94 | 16.509584 | 40.05866 | 36.850416 | 1.603793 | 1.59 | 1.462659 | 16.2078816
2023-01-30 | 7724.661 | 8.8 | 0.89 | 40.28517 | 40.64693 | 37.07 | 17.91804 | 30.46 | 16.487998 | 40.90679 | 37.642002 | 1.543739 | 1.53 | 1.40789 | 16.6720392
2023-01-31 | 7186.459 | 9.7 | 0.9 | 42.03245 | 42.41417 | 38.3 | 17.56539 | 30.78 | 16.0056 | 39.50216 | 35.9944 | 1.654894 | 1.64 | 1.494369 | 15.7939032
2023-02-01 | 7654.217 | 8.9 | 1.15 | 36.29564 | 36.71789 | 33.45 | 19.81722 | 31.68 | 18.26352 | 42.73714 | 39.38648 | 1.537683 | 1.52 | 1.40083 | 17.9432456
2023-02-02 | 7431.12 | 9 | 1.14 | 36.41524 | 36.83516 | 33.52 | 19.57019 | 31.34 | 18.014232 | 42.87457 | 39.465768 | 1.729719 | 1.71 | 1.574044 | 17.855432
2023-02-03 | 7105.819 | 7.8 | 0.99 | 37.02673 | 37.39696 | 34.48 | 19.44415 | 31.37 | 18.106764 | 42.53912 | 39.613236 | 1.676598 | 1.66 | 1.545824 | 17.897248
2023-02-04 | 7512.883 | 7.6 | 0.93 | 39.17768 | 39.54545 | 36.54 | 19.1895 | 32.04 | 17.897544 | 40.70282 | 37.962456 | 1.675583 | 1.66 | 1.548239 | 17.165468
2023-02-05 | 7382.062 | 7.4 | 0.77 | 39.78844 | 40.09719 | 37.13 | 18.46849 | 31.07 | 17.234529 | 40.97306 | 38.235471 | 1.733347 | 1.72 | 1.605079 | 17.060928
2023-02-06 | 7366.293 | 6.9 | 1.09 | 40.06333 | 40.50483 | 37.71 | 18.02473 | 30.63 | 16.965957 | 40.82193 | 38.424043 | 1.749065 | 1.73 | 1.628379 | 16.9229352
2023-02-07 | 7752.917 | 8 | 0.87 | 40.179975 | 40.53261 | 37.29 | 17.90902 | 30.38 | 16.620898 | 41.04101 | 38.089102 | 1.694744 | 1.68 | 1.559165 | 16.7264
2023-02-08 | 7012.375 | 8.3 | 1.13 | 38.35121 | 38.78953 | 35.57 | 18.5127 | 30.59 | 17.170167 | 42.00609 | 38.959833 | 1.780115 | 1.76 | 1.632366 | 17.290916
2023-02-09 | 7156.629 | 7 | 0.99 | 37.94319 | 38.32258 | 35.64 | 18.70476 | 30.63 | 17.569368 | 42.36205 | 39.790632 | 1.828098 | 1.81 | 1.700131 | 17.6965312
2023-02-10 | 7408.927 | 7.5 | 1.18 | 38.90837 | 39.37297 | 36.42 | 18.7823 | 31.35 | 17.58108 | 41.12933 | 38.49892 | 1.689941 | 1.67 | 1.563196 | 17.1320152
2023-02-11 | 7081.29 | 7.2 | 1.08 | 38.25688 | 38.67457 | 35.89 | 18.67817 | 30.79 | 17.522589 | 41.98494 | 39.387411 | 1.738779 | 1.72 | 1.613587 | 17.5459936
2023-02-12 | 7365.125 | 7.2 | 0.86 | 38.65178 | 38.98707 | 36.18 | 18.63642 | 30.81 | 17.444622 | 41.8518 | 39.175378 | 1.805528 | 1.79 | 1.67553 | 17.3870928
2023-02-13 | 7466.745 | 7.4 | 0.99 | 38.02155 | 38.40173 | 35.56 | 18.78444 | 30.8 | 17.56832 | 42.20401 | 39.47168 | 1.646298 | 1.63 | 1.524472 | 17.6296256
2023-02-14 | 8328.18 | 6.6 | 0.65 | 39.87828 | 40.13919 | 37.49 | 18.04372 | 30.34 | 16.963094 | 41.428 | 38.946906 | 1.640664 | 1.63 | 1.53238 | 17.2407368
2023-02-15 | 8614.352 | 6.2 | 0.97 | 40.07653 | 40.46908 | 37.96 | 18.01028 | 30.55 | 17.05912 | 40.94318 | 38.78088 | 1.555084 | 1.54 | 1.458669 | 17.2365552
2023-02-16 | 8801.24 | 6.7 | 0.96 | 42.16365 | 42.57235 | 39.72 | 16.97759 | 29.85 | 15.99363 | 39.89876 | 37.58637 | 1.716478 | 1.7 | 1.601474 | 16.350056
2023-02-17 | 8759.19 | 7.5 | 0.99 | 44.75252 | 45.2 | 41.81 | 16.89578 | 31.14 | 15.784866 | 37.3617 | 34.905134 | 1.585698 | 1.57 | 1.466771 | 15.0997576
2023-02-18 | 8560.622 | 8 | 1.09 | 43.19787 | 43.67391 | 40.18 | 16.86963 | 30.28 | 15.691096 | 38.8425 | 36.128904 | 1.455869 | 1.44 | 1.339399 | 15.6726368
2023-02-19 | 8303.651 | 8.1 | 0.87 | 43.41657 | 43.79761 | 40.25 | 17.0706 | 30.64 | 15.82556 | 38.64284 | 35.82444 | 1.392111 | 1.38 | 1.27935 | 15.6768184
2023-02-20 | 8495.211 | 8 | 0.84 | 40.23525 | 40.57609 | 37.33 | 18.00151 | 30.55 | 16.701685 | 40.92324 | 37.968315 | 1.492537 | 1.48 | 1.373134 | 16.8183952
2023-02-21 | 8053.105 | 8.4 | 0.8 | 42.78812 | 43.13319 | 39.51 | 17.91641 | 31.76 | 16.543784 | 38.49547 | 35.546216 | 1.421371 | 1.41 | 1.301976 | 15.7311792
2023-02-22 | 9043.61 | 7.7 | 0.84 | 41.64075 | 41.9935 | 38.76 | 18.29112 | 31.8 | 17.02572 | 39.22813 | 36.51428 | 1.462283 | 1.45 | 1.349687 | 16.2998768
2023-02-23 | 9158.662 | 8 | 0.85 | 41.0287 | 41.38043 | 38.07 | 17.5352 | 30.17 | 16.270681 | 40.5861 | 37.659319 | 1.401916 | 1.39 | 1.289763 | 16.5967704
2023-02-24 | 9474.619 | 8.7 | 0.88 | 42.98095 | 43.36254 | 39.59 | 17.72871 | 31.58 | 16.330018 | 38.41034 | 35.379982 | 1.503228 | 1.49 | 1.372448 | 15.6935448
2023-02-25 | 9843.722 | 8.7 | 0.74 | 43.86792 | 44.19496 | 40.35 | 17.55375 | 31.69 | 16.146055 | 37.83833 | 34.803945 | 1.491034 | 1.48 | 1.361314 | 15.3715616
2023-02-26 | 10066.82 | 7.9 | 0.81 | 42.04536 | 42.38871 | 39.04 | 18.00628 | 31.51 | 16.719206 | 39.13836 | 36.340794 | 1.461841 | 1.45 | 1.346355 | 16.2120632
2023-02-27 | 10343.06 | 8.6 | 0.85 | 43.64119 | 44.01532 | 40.23 | 17.24104 | 31.06 | 15.893402 | 38.26778 | 35.276598 | 1.25063 | 1.24 | 1.143076 | 15.4384672
2023-02-28 | 9462.355 | 9.2 | 1.08 | 42.47677 | 42.94053 | 38.99 | 17.57078 | 31.13 | 16.128453 | 38.87245 | 35.681547 | 1.445613 | 1.43 | 1.312616 | 15.6977264
2月29日 | 9288.316 | 7.9 | 0.76 | 42.30361 | 42.62758 | 39.26 | 18.47586 | 32.45 | 17.14658 | 38.46053 | 35.69342 | 1.56187 | 1.55 | 1.438482 | 16.057344
2023-03-01 | 9490.154 | 8.8 | 0.89 | 42.70859 | 43.09211 | 39.3 | 18.05973 | 32.02 | 16.61838 | 38.34168 | 35.28162 | 1.644637 | 1.63 | 1.499909 | 15.7353608
2023-03-02 | 8536.775 | 8.9 | 0.69 | 43.43041 | 43.73216 | 39.84 | 17.66913 | 31.62 | 16.208412 | 38.21046 | 35.051588 | 1.470144 | 1.46 | 1.339301 | 15.5262808
2023-03-03 | 8506.232 | 7.7 | 0.71 | 40.92082 | 41.21343 | 38.04 | 18.99917 | 32.55 | 17.66163 | 39.37001 | 36.59837 | 1.742371 | 1.73 | 1.608208 | 16.5507728
2023-03-04 | 8338.791 | 7.9 | 0.76 | 41.07523 | 41.38979 | 38.12 | 18.68834 | 32.13 | 17.343774 | 39.47643 | 36.636226 | 1.652559 | 1.64 | 1.522007 | 16.580044
2023-03-05 | 8146.261 | 7.8 | 0.73 | 41.8829 | 42.19089 | 38.9 | 19.06973 | 33.23 | 17.71159 | 38.31737 | 35.58841 | 1.853531 | 1.84 | 1.708955 | 16.2580608
2023-03-06 | 8787.664 | 8.8 | 0.85 | 41.76911 | 42.12719 | 38.42 | 18.71191 | 32.61 | 17.211558 | 38.66898 | 35.568442 | 1.674231 | 1.66 | 1.526899 | 16.1493392
2023-03-07 | 8171.895 | 8 | 0.73 | 41.65024 | 41.95652 | 38.6 | 18.19632 | 31.58 | 16.86372 | 39.42344 | 36.53628 | 1.662134 | 1.65 | 1.529163 | 16.2622424
2023-03-08 | 8570.59 | 8.3 | 0.76 | 43.27816 | 43.6096 | 39.99 | 17.79027 | 31.79 | 16.438609 | 38.17157 | 35.271391 | 1.813785 | 1.8 | 1.663241 | 15.5806416
2023-03-09 | 8347.517 | 9.4 | 0.86 | 44.48169 | 44.86755 | 40.65 | 17.28842 | 31.63 | 15.799185 | 37.36989 | 34.150815 | 1.593706 | 1.58 | 1.443898 | 14.9952176
2023-03-10 | 7520.674 | 8.9 | 0.73 | 40.55795 | 40.8562 | 37.22 | 18.11267 | 30.85 | 16.62198 | 40.59938 | 37.25802 | 1.611766 | 1.6 | 1.468319 | 16.5758624
2023-03-11 | 8184.985 | 9.1 | 0.76 | 41.56289 | 41.88119 | 38.07 | 17.89721 | 31.03 | 16.393149 | 39.7799 | 36.436851 | 1.541717 | 1.53 | 1.401421 | 16.245516
2023-03-12 | 7844.103 | 9.5 | 1.06 | 40.80045 | 41.23757 | 37.32 | 17.69768 | 30.44 | 16.187992 | 40.44187 | 36.992008 | 1.566606 | 1.55 | 1.417778 | 16.3960536
2023-03-13 | 8052.45 | 9.2 | 0.91 | 39.37409 | 39.73568 | 36.08 | 18.17155 | 30.43 | 16.651296 | 41.54436 | 38.068704 | 1.523867 | 1.51 | 1.383671 | 16.9605696
2023-03-14 | 8573.317 | 9.1 | 0.68 | 39.90282 | 40.17602 | 36.52 | 17.96776 | 30.24 | 16.444512 | 41.44942 | 37.935488 | 1.570681 | 1.56 | 1.427749 | 16.8560296
2023-03-15 | 8763.12 | 8.1 | 0.79 | 41.42206 | 41.7519 | 38.37 | 17.5213 | 30.32 | 16.230296 | 40.26663 | 37.299704 | 1.572422 | 1.56 | 1.445056 | 16.4044168
2023-03-16 | 9085.458 | 8.2 | 0.78 | 43.04937 | 43.3878 | 39.83 | 17.58141 | 31.3 | 16.26661 | 38.58922 | 35.70339 | 1.642814 | 1.63 | 1.508103 | 15.722816
2023-03-17 | 8306.611 | 8.3 | 0.63 | 44.2993 | 44.58015 | 40.88 | 17.09395 | 31.04 | 15.774528 | 37.97676 | 35.045472 | 1.549764 | 1.54 | 1.421133 | 15.3590168
2023-03-18 | 8312.065 | 8.9 | 0.62 | 43.16648 | 43.43578 | 39.57 | 17.2969 | 30.77 | 15.855781 | 38.91662 | 35.674219 | 1.680419 | 1.67 | 1.530861 | 15.6433656
2023-03-19 | 8548.774 | 7.9 | 0.67 | 43.02143 | 43.31162 | 39.89 | 17.33178 | 30.78 | 16.070238 | 38.97679 | 36.139762 | 1.671197 | 1.66 | 1.539172 | 15.9277144
2023-03-20 | 8356.789 | 8.3 | 0.91 | 44.56349 | 44.97274 | 41.24 | 17.55209 | 32.19 | 16.243074 | 36.97443 | 34.216926 | 1.776163 | 1.76 | 1.628742 | 15.1708448
2023-03-21 | 8742.94 | 8.6 | 0.82 | 44.05589 | 44.42013 | 40.6 | 17.38063 | 31.53 | 16.01724 | 37.74348 | 34.78276 | 1.824965 | 1.81 | 1.668018 | 15.2586584
2023-03-22 | 8344.79 | 8.3 | 0.74 | 42.03125 | 42.3446 | 38.83 | 17.44905 | 30.49 | 16.120063 | 39.7797 | 36.749937 | 1.934314 | 1.92 | 1.773766 | 16.1660656
2023-03-23 | 8312.065 | 7.7 | 0.67 | 42.14261 | 42.42687 | 39.16 | 18.2485 | 31.91 | 16.956974 | 38.93889 | 36.183026 | 1.741669 | 1.73 | 1.607561 | 16.224608
2023-03-24 | 8438.055 | 7.7 | 1.01 | 42.39518 | 42.82774 | 39.53 | 18.21787 | 32.19 | 16.986663 | 38.37695 | 35.783337 | 1.818365 | 1.8 | 1.678351 | 15.9862568
2023-03-25 | 8693.308 | 8.2 | 0.85 | 41.56092 | 41.91721 | 38.48 | 18.56096 | 32.23 | 17.185036 | 39.02812 | 36.134964 | 1.79526 | 1.78 | 1.648048 | 16.2287896
2023-03-26 | 8780.028 | 8.4 | 0.76 | 42.30701 | 42.631 | 39.05 | 18.00791 | 31.63 | 16.621565 | 38.92509 | 35.928435 | 1.743249 | 1.73 | 1.596816 | 15.9695304
2023-03-27 | 8036.087 | 8.1 | 0.68 | 41.87867 | 42.1654 | 38.75 | 18.57078 | 32.33 | 17.183395 | 38.87055 | 35.966605 | 1.832461 | 1.82 | 1.684031 | 16.1953368
2023-03-28 | 8140.261 | 8.3 | 0.73 | 42.60924 | 42.92257 | 39.36 | 18.26743 | 32.24 | 16.874416 | 38.39333 | 35.465584 | 1.903898 | 1.89 | 1.745875 | 15.7813584
2023-03-29 | 7814.651 | 7.8 | 0.83 | 42.02356 | 42.37527 | 39.07 | 18.48687 | 32.35 | 17.187555 | 38.65957 | 35.942445 | 1.96632 | 1.95 | 1.812947 | 16.1117048
2023-03-30 | 6990.534 | 8.3 | 0.67 | 41.74676 | 42.02835 | 38.54 | 18.11569 | 31.46 | 16.724136 | 39.46755 | 36.435864 | 1.922883 | 1.91 | 1.763284 | 16.2204264
2023-03-31 | 7222.334 | 7.2 | 0.73 | 42.15766 | 42.46767 | 39.41 | 18.28737 | 32.02 | 17.095478 | 38.82497 | 36.294522 | 1.722575 | 1.71 | 1.598549 | 16.0280728
2023-04-01 | 6360.5 | 8 | 0.68 | 40.81836 | 41.09783 | 37.81 | 18.39292 | 31.44 | 17.037336 | 40.10872 | 37.152664 | 1.923077 | 1.91 | 1.769231 | 16.559136
2023-04-02 | 6858 | 8.3 | 0.71 | 42.17389 | 42.47546 | 38.95 | 18.29429 | 32.03 | 16.895825 | 38.82182 | 35.854175 | 1.883372 | 1.87 | 1.727052 | 15.9193512
2023-04-03 | 7062 | 8.8 | 0.57 | 42.4758 | 42.7193 | 38.96 | 18.20256 | 31.96 | 16.695904 | 38.75164 | 35.544096 | 1.920949 | 1.91 | 1.751906 | 15.8775352
2023-04-04 | 6883.5 | 8.1 | 0.7 | 43.48022 | 43.78672 | 40.24 | 18.16376 | 32.54 | 16.810164 | 37.65603 | 34.849836 | 1.893253 | 1.88 | 1.739899 | 15.5095544
2023-04-05 | 7219 | 8.3 | 0.72 | 43.31726 | 43.63141 | 40.01 | 17.91927 | 32.02 | 16.551138 | 38.04347 | 35.138862 | 1.792909 | 1.78 | 1.644098 | 15.57646
2023-04-06 | 6057 | 8.4 | 0.64 | 42.94391 | 43.22052 | 39.59 | 17.86697 | 31.67 | 16.471567 | 38.54911 | 35.538433 | 1.912238 | 1.9 | 1.75161 | 15.7060896
2023-04-07 | 5080.5 | 7.9 | 0.66 | 42.57274 | 42.85559 | 39.47 | 17.91575 | 31.56 | 16.610028 | 38.85151 | 36.019972 | 1.811959 | 1.8 | 1.668814 | 15.9026248
2023-04-08 | 3741.198 | 8.2 | 0.63 | 42.77889 | 43.05011 | 39.52 | 18.38079 | 32.48 | 16.980544 | 38.21032 | 35.299456 | 1.801348 | 1.79 | 1.653638 | 15.7520872
2023-04-09 | 3676.13 | 8.2 | 0.63 | 43.51497 | 43.79085 | 40.2 | 17.71722 | 31.72 | 16.36752 | 38.13782 | 35.23248 | 1.690651 | 1.68 | 1.552018 | 15.5220992
2023-04-10 | 3454.735 | 7.3 | 0.67 | 43.79306 | 44.08846 | 40.87 | 17.8218 | 32.09 | 16.632247 | 37.71513 | 35.197753 | 1.671197 | 1.66 | 1.5492 | 15.6350024
2023-04-11 | 3564.819 | 8.6 | 0.62 | 40.81756 | 41.07221 | 37.54 | 18.90981 | 32.29 | 17.391394 | 39.65263 | 36.468606 | 1.821292 | 1.81 | 1.664661 | 16.5047752
2023-04-12 | 3301.683 | 8.7 | 0.69 | 42.1714 | 42.4644 | 38.77 | 17.95295 | 31.42 | 16.504926 | 39.18565 | 36.025074 | 1.74202 | 1.73 | 1.590464 | 15.973712
2023-04-13 | 2534.373 | 8.6 | 0.59 | 42.12417 | 42.37418 | 38.73 | 18.19398 | 31.76 | 16.727992 | 39.09185 | 35.942008 | 1.780505 | 1.77 | 1.627382 | 16.0447992
2023-04-14 | 2437.794 | 8.5 | 0.55 | 37.72579 | 37.93443 | 34.71 | 18.825885 | 30.5 | 17.32095 | 42.89833 | 39.46905 | 1.99095 | 1.98 | 1.821719 | 17.7383472
2023-04-15 | 2694.792 | 8.7 | 0.69 | 38.571 | 38.83899 | 35.46 | 18.88375 | 31.09 | 17.360656 | 41.85524 | 38.479344 | 1.963548 | 1.95 | 1.79272 | 17.3160056
2023-04-16 | 3128.168 | 8.6 | 0.77 | 39.60515 | 39.91247 | 36.48 | 18.68643 | 31.34 | 17.211928 | 40.93842 | 37.708072 | 1.793812 | 1.78 | 1.639544 | 16.956388
2023-04-17 | 2338.76 | 7.9 | 0.73 | 38.77027 | 39.05537 | 35.97 | 18.93642 | 31.3 | 17.56869 | 41.56331 | 38.56131 | 1.813237 | 1.8 | 1.669991 | 17.4121824
2023-04-18 | 3359.384 | 8.5 | 1.03 | 37.82493 | 38.21858 | 34.97 | 19.37076 | 31.68 | 17.908704 | 41.77431328 | 38.621296 | 1.717692 | 1.7 | 1.571688 | 17.5250856
2023-04-19 | 2395.643 | 7.9 | 1.01 | 37.82256 | 38.20847 | 35.19 | 19.01696 | 31.09 | 17.693319 | 42.15048 | 39.216681 | 1.788059 | 1.77 | 1.646803 | 17.7885264
2023-04-20 | 2926.008 | 7.5 | 0.79 | 38.06446 | 38.36757 | 35.49 | 18.94289 | 30.98 | 17.661698 | 42.20265 | 39.348302 | 1.723617 | 1.71 | 1.594345 | 17.8637952
2023-04-21 | 3181.778 | 8 | 0.74 | 39.07823 | 39.36957 | 36.22 | 18.90309 | 31.41 | 17.520498 | 41.27868 | 38.259502 | 1.783196 | 1.77 | 1.64054 | 17.2867344
2023-04-22 | 2856.438 | 8.2 | 0.73 | 39.12406 | 39.41176 | 36.18 | 18.59713 | 30.92 | 17.197704 | 41.54882 | 38.422296 | 1.662134 | 1.65 | 1.525839 | 17.2825528
2023-04-23 | 3678.585 | 8.2 | 0.68 | 41.5889 | 41.87364 | 38.44 | 18.0121 | 31.2 | 16.64832 | 39.719 | 36.71168 | 1.590818 | 1.58 | 1.460371 | 16.3333296
2023-04-24 | 3707.231 | 7.7 | 0.71 | 42.29776 | 42.60022 | 39.32 | 17.30285 | 30.36 | 16.084728 | 39.6894 | 36.895272 | 1.621513 | 1.61 | 1.496656 | 16.2078816
2023-04-25 | 2882.629 | 8.2 | 0.56 | 41.18419 | 41.41612 | 38.02 | 18.18164 | 31.21 | 16.784738 | 40.07417 | 36.995262 | 1.739743 | 1.73 | 1.597084 | 16.5340464
2023-04-26 | 3287.769 | 8.4 | 0.72 | 40.54656 | 40.84061 | 37.41 | 18.36595 | 31.27 | 16.945213 | 40.36749 | 37.244787 | 1.752619 | 1.74 | 1.605399 | 16.6678576
2023-04-27 | 3823.862 | 7.7 | 0.9 | 41.3364 | 41.71181 | 38.5 | 18.39771 | 31.85 | 17.1353 | 39.36589 | 36.6647 | 1.826438 | 1.81 | 1.685802 | 16.3876904
2023-04-28 | 3576.686 | 9.6 | 1.16 | 39.30639 | 39.7677 | 35.95 | 19.11029 | 32.1 | 17.47845 | 40.42332 | 36.97155 | 1.64913 | 1.63 | 1.490813 | 16.684584
2023-04-29 | 3496.886 | 9.2 | 0.86 | 38.97905 | 39.31718 | 35.7 | 18.89655 | 31.41 | 17.30691 | 41.26439 | 37.79309 | 1.70466 | 1.69 | 1.547831 | 16.9940224
2023-04-30 | 3437.548 | 8.4 | 0.75 | 39.12574 | 39.4214 | 36.11 | 19.11952 | 31.8 | 17.64582 | 41.00475 | 37.84418 | 1.501259 | 1.49 | 1.375154 | 17.123652
2023-05-01 | 3863.557 | 8.2 | 0.74 | 39.04443 | 39.33551 | 36.11 | 18.40188 | 30.56 | 17.018864 | 41.81369 | 38.671136 | 1.692525 | 1.68 | 1.553738 | 17.2532816
2023-05-02 | 3134.501 | 7.6 | 0.82 | 39.82227 | 40.15152 | 37.1 | 18.14566 | 30.57 | 16.90521 | 41.21207 | 38.39479 | 1.552732 | 1.54 | 1.434725 | 16.9396616
2023-05-03 | 2908.852 | 7.4 | 0.8 | 41.22263 | 41.55508 | 38.48 | 17.94399 | 30.95 | 16.75014 | 40.03337 | 37.36986 | 1.643145 | 1.63 | 1.521552 | 16.4211432
2023-05-04 | 3379.322 | 7.6 | 0.96 | 40.94511 | 41.34199 | 38.2 | 18.15465 | 31.25 | 16.9375 | 39.94024 | 37.2625 | 1.443861 | 1.43 | 1.334128 | 16.538228
2023-05-05 | 2890.662 | 7.3 | 1.02 | 40.65975 | 41.07875 | 38.08 | 18.47586 | 31.68 | 17.303616 | 39.8444 | 37.316384 | 1.353809 | 1.34 | 1.254981 | 16.7305816
2023-05-06 | 3033.229 | 7.7 | 1.01 | 40.13224 | 40.54171 | 37.42 | 18.31065 | 31.11 | 17.073168 | 40.54711 | 37.806832 | 1.414284 | 1.4 | 1.305384 | 16.8393032
2023-05-07 | 3717.058 | 8.3 | 1.09 | 42.21742 | 42.68266 | 39.14 | 17.80147 | 31.4 | 16.50384 | 38.89111 | 36.05616 | 1.435649 | 1.42 | 1.31649 | 15.9151696
2023-05-08 | 3704.276 | 8.6 | 1.29 | 40.85557 | 41.3895 | 37.83 | 17.9638 | 31.05 | 16.633485 | 39.89063 | 36.936515 | 1.600648 | 1.58 | 1.462993 | 16.2915136
2023-05-09 | 3331.144 | 9.3 | 0.91 | 42.03951 | 42.42558 | 38.48 | 17.83969 | 31.27 | 16.329194 | 39.2108 | 35.890806 | 1.473408 | 1.46 | 1.336381 | 15.8189928
2023-05-10 | 2625.685 | 8.5 | 0.7 | 41.64089 | 41.93443 | 38.37 | 18.01847 | 31.25 | 16.603125 | 39.64064 | 36.526875 | 1.560926 | 1.55 | 1.428248 | 16.1786104
2023-05-11 | 2929.991 | 9.1 | 0.69 | 41.38463 | 41.67217 | 37.88 | 17.86998 | 30.85 | 16.35667 | 40.05539 | 36.66333 | 1.621186 | 1.61 | 1.473658 | 16.2162448
2023-05-12 | 2989.476 | 9.6 | 0.71 | 39.89173 | 40.17699 | 36.32 | 18.22933 | 30.69 | 16.597152 | 41.16894 | 37.482848 | 1.631584 | 1.62 | 1.474952 | 16.7013104
2023-05-13 | 2581.932 | 9.6 | 0.78 | 40.71971 | 41.03982 | 37.1 | 18.09999 | 30.94 | 16.49102 | 40.4003 | 36.80898 | 1.602499 | 1.59 | 1.44866 | 16.3207848
2023-05-14 | 2802.173 | 9.2 | 0.95 | 40.72177 | 41.11233 | 37.33 | 18.03509 | 30.92 | 16.532924 | 40.29314 | 36.937076 | 1.686017 | 1.67 | 1.530904 | 16.3458744
2023-05-15 | 2564.234 | 8.7 | 0.62 | 41.60245 | 41.86199 | 38.22 | 18.30393 | 31.68 | 16.815744 | 39.47362 | 36.264256 | 1.760918 | 1.75 | 1.607718 | 16.1869736
2023-05-16 | 2759.894 | 8.4 | 0.85 | 40.74242 | 41.0917 | 37.64 | 18.11219 | 31.01 | 16.732996 | 40.29539 | 37.227004 | 1.835603 | 1.82 | 1.681412 | 16.559136
2023-05-17 | 2675.338 | 8.4 | 0.72 | 40.66578 | 40.9607 | 37.52 | 18.24661 | 31.13 | 16.835104 | 40.36761 | 37.244896 | 1.923852 | 1.91 | 1.762248 | 16.5842256
2023-05-18 | 3320.821 | 8.4 | 0.8 | 40.92541 | 41.25546 | 37.79 | 18.17584 | 31.19 | 16.783339 | 40.09874 | 37.026661 | 1.875 | 1.86 | 1.7175 | 16.4420512
2023-05-19 | 2845.926 | 8.9 | 0.86 | 41.14691 | 41.50384 | 37.81 | 18.57519 | 32.03 | 17.068787 | 39.4179 | 36.221213 | 1.876135 | 1.86 | 1.709159 | 16.2204264
2023-05-20 | 3162.522 | 8.7 | 0.79 | 40.14039 | 40.46002 | 36.94 | 19.0913 | 32.32 | 17.569152 | 39.97831 | 36.790848 | 1.683298 | 1.67 | 1.536851 | 16.5967704
2023-05-21 | 2798.24 | 9.7 | 1.23 | 38.46889 | 38.94795 | 35.17 | 19.57977 | 32.47 | 17.900711 | 40.72134 | 37.229289 | 1.63005 | 1.61 | 1.471935 | 16.872756
2023-05-22 | 3201.851 | 9.8 | 0.85 | 40.81419 | 41.16408 | 37.13 | 18.85997 | 32.33 | 17.157531 | 39.47585 | 35.912469 | 1.72466 | 1.71 | 1.555643 | 16.1117048
2023-05-23 | 3157.606 | 8.9 | 1.19 | 40.31578 | 40.80132 | 37.17 | 18.64796 | 31.88 | 17.192884 | 39.84626 | 36.737116 | 1.538306 | 1.52 | 1.401397 | 16.4169616
2023-05-24 | 3400.461 | 9.3 | 1.01 | 40.86202 | 41.27894 | 37.44 | 18.5312 | 31.88 | 16.979288 | 39.59678 | 36.280712 | 1.636529 | 1.62 | 1.484332 | 16.1117048
2023-05-25 | 3131.059 | 10.4 | 1.61 | 40.19056 | 40.84821 | 36.6 | 18.81588 | 32.33 | 17.1349 | 39.38356 | 35.8651 | 1.463563 | 1.44 | 1.311353 | 15.9862568
2023-05-26 | 2784.475 | 10 | 1.22 | 39.72054 | 40.21111 | 36.19 | 18.76319 | 31.77 | 17.095437 | 40.29627 | 36.714563 | 1.599514 | 1.58 | 1.439563 | 16.3124216
2023-05-27 | 3274.118 | 9.4 | 0.97 | 41.68879 | 42.09713 | 38.14 | 17.90193 | 31.22 | 16.378012 | 39.43929 | 36.081988 | 1.746945 | 1.73 | 1.582733 | 15.848264
2023-05-28 | 3162.522 | 8.8 | 0.86 | 40.09082 | 40.4386 | 36.88 | 18.29934 | 30.99 | 16.833768 | 40.74984 | 37.486232 | 1.573532 | 1.56 | 1.435062 | 16.6344048
2023-05-29 | 3018.481 | 8.7 | 0.91 | 40.92753 | 41.3034 | 37.71 | 17.82098 | 30.64 | 16.419976 | 40.34149 | 37.170024 | 1.796347 | 1.78 | 1.640065 | 16.3333296
2023-05-30 | 3247.571 | 8.4 | 0.87 | 41.71901 | 42.08515 | 38.55 | 17.73425 | 30.89 | 16.387145 | 39.67673 | 36.662855 | 1.725008 | 1.71 | 1.580107 | 16.1242496
2023-05-31 | 3174.813 | 7.5 | 0.85 | 41.76091 | 42.11892 | 38.96 | 17.85949 | 31.12 | 16.661648 | 39.52961 | 36.878352 | 1.72466 | 1.71 | 1.59531 | 16.2789688
2023-06-01 | 2314.724 | 7.4 | 0.72 | 42.17792 | 42.4838 | 39.34 | 17.96432 | 31.46 | 16.755596 | 39.13777 | 36.504404 | 1.792909 | 1.78 | 1.660234 | 16.1744288
2023-06-02 | 2267.952 | 6.8 | 0.7 | 43.50235 | 43.80901 | 40.83 | 18.1175 | 32.47 | 17.004539 | 37.68015 | 35.365461 | 1.701913 | 1.69 | 1.586183 | 15.7269976
2023-06-03 | 2908.427 | 6.9 | 0.61 | 41.48545 | 41.74006 | 38.86 | 17.97357 | 31.04 | 16.836096 | 39.93098 | 37.403904 | 1.760741 | 1.75 | 1.639249 | 16.5549544
2023-06-04 | 2657.153 | 5.8 | 0.52 | 42.32652 | 42.54777 | 40.08 | 18.34055 | 32.09 | 17.367108 | 38.81293 | 36.752892 | 1.940088 | 1.93 | 1.827563 | 16.3876904
2023-06-05 | 2657.836 | 6.2 | 0.7 | 43.46757 | 43.77399 | 41.06 | 18.29629 | 32.77 | 17.282898 | 37.53614 | 35.457102 | 2.316213 | 2.3 | 2.172608 | 15.7980848
2023-06-06 | 2087.69 | 6.6 | 0.63 | 43.35468 | 43.62955 | 40.75 | 17.76246 | 31.71 | 16.695315 | 38.25286 | 35.954685 | 1.992553 | 1.98 | 1.861045 | 15.931896
2023-06-07 | 2273.073 | 7.9 | 0.79 | 41.3752 | 41.70467 | 38.41 | 17.7495 | 30.69 | 16.477461 | 40.0853 | 37.212539 | 1.91513 | 1.9 | 1.763834 | 16.3793272
2023-06-08 | 2689.245 | 6.9 | 0.73 | 40.84891 | 41.1493 | 38.31 | 17.9937 | 30.8 | 16.87532 | 40.42739 | 37.91468 | 1.903898 | 1.89 | 1.772529 | 16.6971288
2023-06-09 | 6092.679 | 7.1 | 0.95 | 42.05094 | 42.45425 | 39.44 | 17.60701 | 30.89 | 16.513794 | 39.39205 | 36.946206 | 1.867744 | 1.85 | 1.735134 | 16.2204264
2023-06-10 | 7673.905 | 6.3 | 0.63 | 42.36747 | 42.63607 | 39.95 | 18.21801 | 31.96 | 17.1785 | 38.78452 | 36.5715 | 2.07306 | 2.06 | 1.942457 | 16.2831504
2023-06-11 | 7928.852 | 6 | 0.79 | 43.40965 | 43.75532 | 41.13 | 17.72219 | 31.76 | 16.791512 | 38.07816 | 36.078488 | 1.774015 | 1.76 | 1.667574 | 15.9695304
2023-06-12 | 8415.468 | 7.2 | 1.08 | 42.968375 | 43.4375 | 40.31 | 17.4681 | 31.22 | 16.387378 | 38.48353 | 36.102622 | 1.991508 | 1.97 | 1.84812 | 15.8022664
2023-06-13 | 8372.238 | 6.6 | 0.87 | 41.36077 | 41.72377 | 38.97 | 18.01822 | 31.19 | 16.976717 | 39.75101 | 37.453283 | 1.916675 | 1.9 | 1.790175 | 16.5089568
2023-06-14 | 8549.039 | 6.6 | 0.83 | 41.90835 | 42.2591 | 39.47 | 18.02024 | 31.47 | 16.971771 | 39.24141 | 36.958229 | 1.946153 | 1.93 | 1.817707 | 16.4462328
2023-06-15 | 7639.543 | 7 | 0.73 | 40.09227 | 40.3871 | 37.56 | 18.22082 | 30.79 | 17.069976 | 40.95691 | 38.370024 | 2.075149 | 2.06 | 1.929888 | 17.1529232
2023-06-16 | 9255.685 | 7.7 | 0.9 | 41.81956 | 42.19935 | 38.95 | 17.91732 | 31.28 | 16.68788 | 39.36312 | 36.66212 | 1.876892 | 1.86 | 1.732371 | 16.2371528
2023-06-17 | 10226.15 | 7.4 | 0.96 | 41.42353 | 41.82505 | 38.73 | 18.10886 | 31.43 | 16.931341 | 39.50761 | 36.938659 | 1.978998 | 1.96 | 1.832553 | 16.5131384
2023-06-18 | 9099.946 | 8.7 | 1.18 | 41.28143 | 41.77437 | 38.14 | 18.11314 | 31.48 | 16.734768 | 39.42543 | 36.425232 | 1.781016 | 1.76 | 1.626068 | 16.1284312
2023-06-19 | 7639.543 | 7.6 | 0.81 | 41.53313 | 41.87229 | 38.69 | 18.38101 | 31.88 | 17.122748 | 39.27586 | 36.587252 | 1.734046 | 1.72 | 1.602258 | 16.5424096
2023-06-20 | 7975.962 | 8.1 | 0.92 | 40.322 | 40.69641 | 37.4 | 18.5499 | 31.57 | 17.20565 | 40.2081 | 37.29435 | 1.796528 | 1.78 | 1.651009 | 16.8142136
2023-06-21 | 5612.714 | 8.2 | 0.94 | 42.11669 | 42.51634 | 39.03 | 18.0054758 | 31.62 | 16.685874 | 38.93784 | 36.084126 | 1.685847 | 1.67 | 1.547608 | 16.1367944
2023-06-22 | 2825.124 | 8.8 | 1.09 | 41.79815 | 42.25877 | 38.54 | 17.30489 | 30.3 | 15.95598 | 39.80696 | 36.70402 | 1.738955 | 1.72 | 1.585927 | 16.2120632
2023-06-23 | 3251.539 | 8.6 | 1.21 | 39.8943 | 40.38293 | 36.91 | 18.21644 | 30.93 | 16.853757 | 40.67926 | 37.636243 | 1.741067 | 1.72 | 1.591335 | 16.83094
2023-06-24 | 2792.008 | 9.7 | 1.26 | 37.68085 | 38.16168 | 34.46 | 19.42902 | 31.82 | 17.768288 | 41.63013 | 38.071712 | 1.660928 | 1.64 | 1.499818 | 17.2658264
2023-06-25 | 2905.355 | 9.2 | 0.85 | 37.94562 | 38.27093 | 34.75 | 19.21205 | 31.39 | 17.594095 | 41.99232 | 38.455905 | 1.563288 | 1.55 | 1.419465 | 17.3243688
2023-06-26 | 2602.187 | 9.2 | 0.94 | 37.86754 | 38.22687 | 34.71 | 18.62087 | 30.43 | 17.068187 | 42.57159 | 39.021813 | 1.645467 | 1.63 | 1.494084 | 17.709076
2023-06-27 | 2645.546 | 9 | 0.82 | 39.95537 | 40.28571 | 36.66 | 17.89768 | 30.22 | 16.421548 | 41.32695 | 37.918452 | 1.754386 | 1.74 | 1.596491 | 16.6971288
2023-06-28 | 2970.563 | 8.9 | 1.04 | 40.11628 | 40.53787 | 36.93 | 17.80611 | 30.26 | 16.391842 | 41.03761 | 37.778158 | 1.697656 | 1.68 | 1.546564 | 16.6678576
2023-06-29 | 3071.619 | 8.5 | 1.1 | 39.85184 | 40.29508 | 36.87 | 18.28722 | 30.97 | 16.918911 | 40.76095 | 37.711089 | 1.769464 | 1.75 | 1.61906 | 16.8351216
2023-06-30 | 2973.977 | 7.6 | 0.83 | 41.08471 | 41.42857 | 38.28 | 18.46531 | 31.79 | 17.204748 | 39.61997 | 36.915252 | 1.875567 | 1.86 | 1.733024 | 16.5842256
2023-07-01 | 3624 | 8.3 | 0.89 | 40.83289 | 41.19956 | 37.78 | 18.4214 | 31.61 | 17.044112 | 39.85572 | 36.875888 | 1.785894 | 1.77 | 1.637665 | 16.7096736
2023-07-02 | 3903 | 7.9 | 1 | 37.81564 | 38.19761 | 35.18 | 18.91821 | 30.92 | 17.599664 | 42.26616 | 39.320336 | 1.737374 | 1.72 | 1.600121 | 17.8052528
2023-07-03 | 3883 | 7.8 | 0.95 | 41.28516 | 41.68113 | 38.43 | 18.17282 | 31.46 | 16.916042 | 39.59202 | 36.853958 | 1.655729 | 1.64 | 1.526583 | 16.454596
2023-07-04 | 3895 | 7.7 | 0.9 | 41.61556 | 41.9935 | 38.76 | 18.01562 | 31.34 | 16.779436 | 39.46882 | 36.760564 | 1.685166 | 1.67 | 1.555409 | 16.41278
2023-07-05 | 3113 | 8 | 0.84 | 39.25443 | 39.58696 | 36.42 | 18.82233 | 31.42 | 17.463236 | 41.08324 | 38.116764 | 1.815248 | 1.8 | 1.670028 | 17.2114656
2023-07-06 | 3822 | 8.1 | 0.8 | 40.40322 | 40.72905 | 37.43 | 18.53274 | 31.52 | 17.168944 | 40.26403 | 37.301056 | 1.733871 | 1.72 | 1.593427 | 16.810032
2023-07-07 | 3200.5 | 7.8 | 0.86 | 41.37643 | 41.73536 | 38.48 | 18.14354 | 31.41 | 16.873452 | 39.62003 | 36.846548 | 1.664313 | 1.65 | 1.534497 | 16.4085984
2023-07-08 | 3551.5 | 6.7 | 0.79 | 41.25775 | 41.58628 | 38.8 | 18.31291 | 31.6 | 17.222 | 39.63934 | 37.278 | 1.703457 | 1.69 | 1.589326 | 16.8225768
2023-07-09 | 3443.412 | 7.1 | 0.97 | 39.7186 | 40.10764 | 37.26 | 18.46957 | 31.14 | 17.326296 | 40.84183 | 38.313704 | 1.615672 | 1.6 | 1.500959 | 17.0943808
2023-07-10 | 5962.466 | 7.3 | 0.93 | 41.84024 | 42.23301 | 39.15 | 18.20479 | 31.81 | 17.034255 | 39.02497 | 36.515745 | 1.685677 | 1.67 | 1.562622 | 16.2789688
2023-07-11 | 6100.706 | 6.1 | 0.85 | 41.3389 | 41.69329 | 39.15 | 18.25096 | 31.57 | 17.284575 | 39.56014 | 37.465425 | 1.86586 | 1.85 | 1.752042 | 16.8058504
2023-07-12 | 6970.646 | 7.9 | 0.96 | 41.99253 | 42.39957 | 39.05 | 18.1411 | 31.8 | 16.8699 | 38.90637 | 36.1801 | 1.615509 | 1.6 | 1.487884 | 16.2998768
2023-07-13 | 5778.918 | 6.6 | 0.92 | 40.86254 | 41.24197 | 38.52 | 18.27446 | 31.39 | 17.226832 | 39.943 | 37.653168 | 1.806621 | 1.79 | 1.687384 | 16.9689328
2023-07-14 | 4877.74 | 6.7 | 0.9 | 41.27573 | 41.65059 | 38.86 | 18.48642 | 31.97 | 17.404468 | 39.33785 | 37.035532 | 1.796165 | 1.78 | 1.675822 | 16.6971288
2023-07-15 | 4540.976 | 7 | 0.96 | 40.80874 | 41.2043 | 38.32 | 18.37779 | 31.56 | 17.257008 | 39.85347 | 37.422992 | 1.716478 | 1.7 | 1.596325 | 16.7514896
2023-07-16 | 6069.04 | 6.8 | 0.85 | 41.00044 | 41.35193 | 38.54 | 18.39271 | 31.63 | 17.288958 | 39.75685 | 37.371042 | 1.734745 | 1.72 | 1.616783 | 16.747308
2023-07-17 | 6172.594 | 7.4 | 1 | 40.29492 | 40.70194 | 37.69 | 19.0087 | 32.38 | 17.779858 | 39.69637 | 37.130142 | 1.686869 | 1.67 | 1.56204 | 16.851848
2023-07-18 | 6008.705 | 7.4 | 1.07 | 40.69378 | 41.13391 | 38.09 | 18.50165 | 31.77 | 17.317827 | 39.73458 | 37.192173 | 1.758819 | 1.74 | 1.628667 | 16.7974872
2023-07-19 | 6041.654 | 7.1 | 1.01 | 41.3222 | 41.74381 | 38.78 | 18.63823 | 32.32 | 17.491584 | 39.02957 | 36.628416 | 1.88908 | 1.87 | 1.754955 | 16.4796856
2023-07-20 | 5140.024 | 7 | 0.79 | 41.19882 | 41.52688 | 38.62 | 18.81883 | 32.44 | 17.640872 | 39.19235 | 36.739128 | 1.743776 | 1.73 | 1.621712 | 16.7138552
2023-07-21 | 4804.996 | 6.9 | 0.85 | 42.35441 | 42.71751 | 39.77 | 18.57784 | 32.71 | 17.444243 | 38.21775 | 35.885757 | 1.694402 | 1.68 | 1.577489 | 16.30824
2023-07-22 | 4971.453 | 7.3 | 0.94 | 41.61161 | 42.00647 | 38.94 | 18.68222 | 32.52 | 17.482752 | 38.76617 | 36.277248 | 1.776701 | 1.76 | 1.647002 | 16.3416928
2023-07-23 | 5543.14 | 7.5 | 1.09 | 42.26932 | 42.73514 | 39.53 | 18.73674 | 33.08 | 17.522476 | 37.90394 | 35.447524 | 1.759175 | 1.74 | 1.627237 | 16.1033416
2023-07-24 | 5650.545 | 8 | 1.03 | 40.21194 | 40.63043 | 37.38 | 18.60868 | 31.67 | 17.298154 | 40.14938 | 37.321846 | 1.828837 | 1.81 | 1.68253 | 16.8142136
2023-07-25 | 5000.55 | 8.3 | 1.18 | 40.39012 | 40.87241 | 37.48 | 18.5807 | 31.8 | 17.24196 | 39.84918 | 36.97804 | 1.730419 | 1.71 | 1.586794 | 16.5424096
2023-07-26 | 5311.641 | 7.8 | 0.87 | 41.79157 | 42.15835 | 38.87 | 18.28522 | 31.89 | 17.006937 | 39.0532 | 36.323063 | 1.765359 | 1.75 | 1.627661 | 16.2371528
2023-07-27 | 5518.321 | 7.5 | 0.67 | 40.25818 | 40.52973 | 37.49 | 18.60172 | 31.49 | 17.322649 | 40.4701 | 37.687351 | 1.671197 | 1.66 | 1.545857 | 16.9898408
2023-07-28 | 4991.136 | 7.1 | 0.67 | 41.0899 | 41.36706 | 38.43 | 18.62518 | 31.98 | 17.419506 | 39.61491 | 37.050494 | 1.741669 | 1.73 | 1.618011 | 16.705492
2023-07-29 | 2972.5 | 6.6 | 0.7 | 41.91013 | 42.20557 | 39.42 | 18.60006 | 32.41 | 17.494918 | 38.78981 | 36.485082 | 1.742195 | 1.73 | 1.62721 | 16.4462328
2023-07-30 | 3430.5 | 6.1 | 0.89 | 43.85538 | 44.2492 | 41.55 | 18.05721 | 32.68 | 17.10798 | 37.19741 | 35.24202 | 1.765715 | 1.75 | 1.658006 | 15.743724
2023-07-31 | 3325.737 | 6.1 | 0.92 | 42.75529 | 43.15229 | 40.52 | 18.38439 | 32.64 | 17.423232 | 37.94033 | 35.956768 | 1.675414 | 1.66 | 1.573214 | 16.161884
2023-08-01 | 5829.032 | 5.9 | 0.86 | 43.33292 | 43.70882 | 41.13 | 18.26566 | 32.73 | 17.337081 | 37.54142 | 35.632919 | 1.745007 | 1.73 | 1.642052 | 16.1117048
2023-08-02 | 6061.924 | 6.5 | 0.82 | 42.97093 | 43.3262 | 40.51 | 18.34664 | 32.64 | 17.295936 | 37.86243 | 35.694064 | 1.683807 | 1.67 | 1.57436 | 16.1702472
2023-08-03 | 5489.098 | 5.7 | 0.91 | 41.42235 | 41.80276 | 39.42 | 18.62665 | 32.3 | 17.72624 | 39.041 | 37.15376 | 1.644969 | 1.63 | 1.551206 | 16.8183952
2023-08-04 | 5784.693 | 7.3 | 0.68 | 41.04584 | 41.32686 | 38.31 | 18.77011 | 32.21 | 17.519019 | 39.50405 | 36.870981 | 1.64116 | 1.63 | 1.521355 | 16.768216
2023-08-05 | 7380.455 | 6.6 | 0.98 | 43.47763 | 43.90792 | 41.01 | 18.22345 | 32.81 | 17.189159 | 37.31892 | 35.200841 | 1.706726 | 1.69 | 1.594082 | 15.9444408
2023-08-06 | 6868.987 | 6.2 | 0.85 | 42.91567 | 43.28358 | 40.6 | 18.46173 | 32.83 | 17.46556 | 37.7726 | 35.73444 | 1.734745 | 1.72 | 1.627191 | 16.2162448
2023-08-07 | 7081.725 | 5.9 | 0.78 | 41.7441 | 42.07226 | 39.59 | 18.67392 | 32.49 | 17.710299 | 38.80198 | 36.799701 | 1.864543 | 1.85 | 1.754535 | 16.7096736
2023-08-08 | 7035.147 | 6 | 0.79 | 41.90039 | 42.23404 | 39.7 | 18.6772 | 32.59 | 17.69637 | 38.63241 | 36.60363 | 1.733696 | 1.72 | 1.629674 | 16.6176784
2023-08-09 | 5431.323 | 6.7 | 0.79 | 42.48059 | 42.81886 | 39.95 | 18.34629 | 32.34 | 17.25339 | 38.38312 | 36.09661 | 1.713537 | 1.7 | 1.59873 | 16.1995184
2023-08-10 | 5166.632 | 6.4 | 0.77 | 41.99252 | 42.31838 | 39.61 | 18.49915 | 32.32 | 17.449568 | 38.73832 | 36.540432 | 1.773657 | 1.76 | 1.660143 | 16.4420512
2023-08-11 | 5598.379 | 7.1 | 0.69 | 41.88338 | 42.17438 | 39.18 | 18.56028 | 32.32 | 17.362304 | 38.86634 | 36.357696 | 1.822576 | 1.81 | 1.693173 | 16.4713224
2023-08-12 | 6065.507 | 6.7 | 1 | 42.27395 | 42.70096 | 39.84 | 18.24877 | 32.17 | 17.198082 | 38.47728 | 36.261918 | 1.727273 | 1.71 | 1.611545 | 16.266424
2023-08-13 | 6485.162 | 6.9 | 0.87 | 40.97231 | 41.3319 | 38.48 | 18.75585 | 32.25 | 17.61495 | 39.40183 | 37.00505 | 1.815797 | 1.8 | 1.690507 | 16.8476664
2023-08-14 | 7368.81 | 6.1 | 0.78 | 39.88876 | 40.20234 | 37.75 | 18.84953 | 31.77 | 17.838855 | 40.4817 | 38.311145 | 1.753679 | 1.74 | 1.646704 | 17.3703664
2023-08-15 | 8223.347 | 7 | 0.93 | 41.66266 | 42.05376 | 39.11 | 18.45646 | 32.15 | 17.325635 | 38.95088 | 36.564365 | 1.867367 | 1.85 | 1.736651 | 16.3876904
2023-08-16 | 6057.446 | 7 | 0.94 | 41.65846 | 42.05376 | 39.11 | 18.5407 | 32.3 | 17.40647 | 38.86084 | 36.48353 | 1.726227 | 1.71 | 1.605391 | 16.3835088
2023-08-17 | 6985.881 | 7.4 | 0.92 | 41.46166 | 41.84665 | 38.75 | 18.65682 | 32.38 | 17.43663 | 38.96152 | 36.41337 | 1.665321 | 1.65 | 1.542087 | 16.5005936
2023-08-18 | 6744.927 | 7.3 | 1.06 | 40.57928 | 41.01402 | 38.02 | 18.83884 | 32.28 | 17.650704 | 39.52188 | 37.029296 | 1.718213 | 1.7 | 1.592784 | 16.8225768
2023-08-19 | 5034.51 | 7.1 | 0.91 | 42.46257 | 42.85253 | 39.81 | 18.56813 | 32.79 | 17.408211 | 38.05929 | 35.681789 | 1.695428 | 1.68 | 1.575053 | 16.1786104
2023-08-20 | 4443.769 | 7.1 | 0.95 | 42.53073 | 42.93864 | 39.89 | 18.41963 | 32.59 | 17.275959 | 38.09964 | 35.734041 | 1.716305 | 1.7 | 1.594447 | 16.1117048
2023-08-21 | 5192.608 | 6.4 | 0.96 | 43.61569 | 44.03846 | 41.22 | 18.06278 | 32.59 | 17.070642 | 37.36153 | 35.309358 | 1.736672 | 1.72 | 1.625525 | 15.8858984
2023-08-22 | 4830.281 | 7.6 | 1.16 | 43.25855 | 43.76623 | 40.44 | 17.94725 | 32.29 | 16.777884 | 37.6342 | 35.182116 | 1.740186 | 1.72 | 1.607932 | 15.8022664
2023-08-23 | 4942.697 | 7.1 | 1.16 | 42.7491 | 43.25081 | 40.18 | 18.03323 | 32.15 | 16.94948 | 38.05768 | 35.77052 | 1.831242 | 1.81 | 1.701224 | 16.0740704
2023-08-24 | 5824.553 | 6.7 | 1.13 | 42.88605 | 43.37621 | 40.47 | 18.15 | 32.42 | 17.127486 | 37.83395 | 35.702514 | 1.911601 | 1.89 | 1.783524 | 16.0615256
2023-08-25 | 5605.992 | 6.7 | 0.89 | 43.09638 | 43.48339 | 40.57 | 18.098 | 32.31 | 17.037063 | 37.91562 | 35.692937 | 1.755625 | 1.74 | 1.637998 | 16.0949784
2023-08-26 | 5296.514 | 7.1 | 1.07 | 42.66023 | 43.12164 | 40.06 | 18.27079 | 32.47 | 17.157148 | 37.99897 | 35.682852 | 1.768928 | 1.75 | 1.643334 | 16.0949784
2023-08-27 | 6165.382 | 7.2 | 0.91 | 42.98883 | 43.38362 | 40.26 | 18.519 | 33.01 | 17.343454 | 37.58217 | 35.196546 | 1.786255 | 1.77 | 1.657645 | 15.9611672
2023-08-28 | 6719.398 | 6.9 | 1.03 | 43.78705 | 44.24275 | 41.19 | 17.96205 | 32.55 | 16.896705 | 37.2209 | 35.013295 | 1.748004 | 1.73 | 1.627392 | 15.5262808
2023-08-29 | 5303.68 | 6.6 | 0.95 | 43.21507 | 43.62955 | 40.75 | 18.05702 | 32.34 | 17.02701 | 37.77791 | 35.62299 | 1.817264 | 1.8 | 1.697325 | 16.0447992
2023-08-30 | 6303.327 | 7.1 | 1.02 | 45.76094 | 46.23251 | 42.95 | 17.4186 | 32.73 | 16.348635 | 35.80046 | 33.601365 | 1.757931 | 1.74 | 1.633118 | 14.9366752
2023-08-31 | 5294.275 | 6.5 | 1.06 | 45.19495 | 45.67914 | 42.71 | 17.41877 | 32.41 | 16.461039 | 36.32628 | 34.328961 | 1.86982 | 1.85 | 1.748282 | 15.2586584
2023-09-01 | 4303.985 | 6.1 | 0.88 | 44.88373 | 45.28222 | 42.52 | 17.68645 | 32.61 | 16.755018 | 36.54982 | 34.624982 | 1.856336 | 1.84 | 1.743099 | 15.5513704
2023-09-02 | 5297.801 | 6.1 | 1 | 44.92428 | 45.37806 | 42.61 | 17.32586 | 32.04 | 16.433316 | 36.74986 | 34.856684 | 1.707071 | 1.69 | 1.602939 | 15.5430072
2023-09-03 | 5351.797 | 6.5 | 0.92 | 42.18583 | 42.57754 | 39.81 | 18.17769 | 31.95 | 17.153955 | 38.71648 | 36.536045 | 1.735971 | 1.72 | 1.623133 | 16.3333296
2023-09-04 | 5228.117 | 6.8 | 1.09 | 42.25962 | 42.72532 | 39.82 | 18.28674 | 32.28 | 17.231064 | 38.36364 | 36.148936 | 1.668183 | 1.65 | 1.554747 | 16.1744288
2023-09-05 | 4391.545 | 8.1 | 0.93 | 43.03454 | 43.43852 | 39.92 | 18.10506 | 32.31 | 16.794738 | 37.9304 | 35.185262 | 1.736146 | 1.72 | 1.595518 | 15.764632
2023-09-06 | 5167.189 | 7.5 | 1.03 | 42.97973 | 43.42703 | 40.17 | 18.15205 | 32.42 | 16.965386 | 37.83823 | 35.364614 | 1.7379 | 1.72 | 1.607558 | 15.8231744
2023-09-07 | 5198.201 | 6.8 | 0.92 | 44.75609 | 45.17167 | 42.1 | 17.92146 | 32.99 | 16.85789 | 36.40245 | 34.24211 | 1.826807 | 1.81 | 1.702584 | 15.3088376
2023-09-08 | 4990.973 | 8.1 | 1.04 | 42.63141 | 43.07943 | 39.59 | 18.28989 | 32.47 | 16.985057 | 38.0387 | 35.324943 | 1.818917 | 1.8 | 1.671584 | 15.8984432
2023-09-09 | 6274.47 | 8 | 0.88 | 42.45999 | 42.83696 | 39.41 | 18.3975 | 32.47 | 17.075973 | 38.2625 | 35.514027 | 1.826069 | 1.81 | 1.679984 | 16.0531624
2023-09-10 | 5133.989 | 7.3 | 1.36 | 41.99915 | 42.57821 | 39.47 | 18.62918 | 32.89 | 17.507347 | 38.01168 | 35.722653 | 1.794404 | 1.77 | 1.663412 | 16.2496976
2023-09-11 | 4394.099 | 7.6 | 0.93 | 40.73235 | 41.11472 | 37.99 | 18.69138 | 32.04 | 17.432964 | 39.64627 | 36.977036 | 1.857273 | 1.84 | 1.71612 | 16.6887656
2023-09-12 | 4940.99 | 8.2 | 1 | 42.15588 | 42.5817 | 39.09 | 18.32086 | 32.23 | 16.988433 | 38.52326 | 35.721567 | 1.69697 | 1.68 | 1.557818 | 15.9988016
2023-09-13 | 5551.363 | 8.6 | 1.22 | 42.45162 | 42.97593 | 39.28 | 18.13774 | 32.2 | 16.78264 | 38.19064 | 35.33736 | 1.660255 | 1.64 | 1.517473 | 15.8817168
2023-09-14 | 5283.572 | 8.6 | 1.41 | 41.94929 | 42.54923 | 38.89 | 18.13636 | 32.02 | 16.813702 | 38.50435 | 35.696298 | 1.673598 | 1.65 | 1.529668 | 16.0280728
2023-09-15 | 4849.051 | 8.4 | 1.68 | 41.66793 | 42.37991 | 38.82 | 18.08334 | 31.92 | 16.847376 | 38.56873 | 35.932624 | 1.698535 | 1.67 | 1.555858 | 16.0531624
2023-09-16 | 5798.358 | 7.1 | 0.79 | 42.73826 | 43.07858 | 40.02 | 18.02013 | 31.91 | 16.874008 | 38.45161 | 36.005992 | 1.673218 | 1.66 | 1.55442 | 16.1744288
2023-09-17 | 5778.292 | 6.6 | 1.23 | 41.54896 | 42.06638 | 39.29 | 18.05324 | 31.55 | 17.071705 | 39.1678 | 37.038295 | 1.589551 | 1.57 | 1.484641 | 16.6385864
2023-09-18 | 3940.242 | 6.9 | 0.87 | 39.77977 | 40.12889 | 37.36 | 18.43418 | 31.06 | 17.312844 | 40.91605 | 38.427156 | 1.573691 | 1.56 | 1.465106 | 17.3076424
2023-09-19 | 3914.703 | 7.1 | 0.89 | 39.94272 | 40.3014 | 37.44 | 18.72645 | 31.65 | 17.55309 | 40.44084 | 37.90691 | 1.584098 | 1.57 | 1.471627 | 17.2365552
2023-09-20 | 3569.932 | 7.2 | 1.06 | 40.4929 | 40.92672 | 37.98 | 18.46928 | 31.6 | 17.32312 | 39.97782 | 37.49688 | 1.495856 | 1.48 | 1.388154 | 17.0734728
2023-09-21 | 5406.887 | 7.7 | 1.08 | 39.68589 | 40.11918 | 37.03 | 18.41588 | 31.09 | 17.183443 | 40.81823 | 38.086557 | 1.556814 | 1.54 | 1.436939 | 17.2031024
2023-09-22 | 6142.399 | 6.8 | 0.88 | 39.14815 | 39.49571 | 36.81 | 18.57928 | 30.98 | 17.469622 | 41.39257 | 38.920378 | 1.523406 | 1.51 | 1.419814 | 17.625444
2023-09-23 | 5674.678 | 6.9 | 1.15 | 40.20891 | 40.67669 | 37.87 | 18.21392 | 31.06 | 17.154438 | 40.42717 | 38.075562 | 1.598381 | 1.58 | 1.488093 | 17.437272
2023-09-24 | 6224.488 | 6.8 | 1.04 | 39.19113 | 39.603 | 36.91 | 18.76742 | 31.4 | 17.67506 | 41.00144 | 38.61494 | 1.64713 | 1.63 | 1.535125 | 17.4958144
2023-09-25 | 5835.206 | 6.8 | 1.07 | 41.31283 | 41.75966 | 38.92 | 18.00537 | 31.25 | 16.9625 | 39.61181 | 37.3175 | 1.617305 | 1.6 | 1.507328 | 16.6678576
2023-09-26 | 4269.325 | 6.9 | 1.06 | 40.2774 | 40.70892 | 37.9 | 18.40246 | 31.37 | 17.31624 | 40.26014 | 37.88376 | 1.647463 | 1.63 | 1.533788 | 17.0901992
2023-09-27 | 3646.183 | 6.9 | 1.03 | 42.81967 | 43.26531 | 40.28 | 18.19271 | 32.4 | 17.11368 | 37.95762 | 35.70632 | 1.505507 | 1.49 | 1.401627 | 16.1660656
2023-09-28 | 5325.164 | 6.8 | 1.09 | 41.95185 | 42.41416 | 39.53 | 18.46583 | 32.42 | 17.399814 | 38.49232 | 36.270186 | 1.668183 | 1.65 | 1.554747 | 16.496412
2023-09-29 | 5376.606 | 6.7 | 1.13 | 42.65292 | 43.14041 | 40.25 | 17.92763 | 31.89 | 16.917645 | 38.28945 | 36.132355 | 1.608172 | 1.59 | 1.500425 | 16.2287896
2023-09-30 | 5618.493 | 7.3 | 1.1 | 42.91001 | 43.38727 | 40.22 | 17.94479 | 32.05 | 16.81984 | 38.0452 | 35.66016 | 1.678463 | 1.66 | 1.555935 | 16.0029832
2023-10-01 | 10799.85 | 7.7 | 0.98 | 42.88006 | 43.30444 | 39.97 | 18.15004 | 32.33 | 16.918289 | 37.9899 | 35.411711 | 1.76732 | 1.75 | 1.631236 | 15.9611672
2023-10-02 | 11337.55 | 8.9 | 0.76 | 40.68731 | 40.9989 | 37.35 | 18.41482 | 31.45 | 16.904375 | 40.13787 | 36.845625 | 1.652559 | 1.64 | 1.505482 | 16.5549544
2023-10-03 | 9314.598 | 7.1 | 0.79 | 43.58192 | 43.92896 | 40.81 | 17.96231 | 32.29 | 16.819861 | 37.66577 | 35.270139 | 1.743776 | 1.73 | 1.619968 | 15.7897216
2023-10-04 | 9502.605 | 7.9 | 0.76 | 43.05788 | 43.38762 | 39.96 | 18.20301 | 32.4 | 16.89336 | 37.97912 | 35.24664 | 1.723096 | 1.71 | 1.586971 | 15.9360776
2023-10-05 | 10964.54 | 7.2 | 0.77 | 42.89987 | 43.23276 | 40.12 | 18.40305 | 32.67 | 17.210556 | 37.92708 | 35.469444 | 1.824045 | 1.81 | 1.692714 | 15.9904384
2023-10-06 | 12673.15 | 7.4 | 0.9 | 42.86129 | 43.25054 | 40.05 | 18.69937 | 33.25 | 17.472875 | 37.53934 | 35.077125 | 1.685166 | 1.67 | 1.560464 | 15.9402592
2023-10-07 | 8466.313 | 8.9 | 1.06 | 42.24771 | 42.70033 | 38.9 | 18.74814 | 33.07 | 17.26254 | 37.94415 | 34.93746 | 1.607035 | 1.59 | 1.464008 | 15.8858984
2023-10-08 | 9439.992 | 8.1 | 1.05 | 42.44406 | 42.89445 | 39.42 | 18.0819 | 32 | 16.7936 | 38.42404 | 35.6864 | 1.707933 | 1.69 | 1.569591 | 16.0322544
2023-10-09 | 3414.677 | 8 | 0.88 | 44.3993 | 44.79348 | 41.21 | 17.69668 | 32.34 | 16.425486 | 37.02403 | 34.364514 | 1.775626 | 1.76 | 1.633575 | 15.3631984
2023-10-10 | 3227.465 | 7.8 | 1.1 | 43.73268 | 44.21909 | 40.77 | 18.85067 | 34.17 | 17.573631 | 36.31665 | 33.856369 | 1.931244 | 1.91 | 1.780607 | 15.4635568
2023-10-11 | 3416.242 | 7.8 | 1.86 | 39.94788 | 40.70499 | 37.53 | 20.18685 | 34.69 | 18.965023 | 38.00528 | 35.704977 | 1.630324 | 1.6 | 1.503159 | 16.6804024
2023-10-12 | 4504.579 | 8.5 | 1.31 | 40.33886 | 40.87432 | 37.4 | 20.07863 | 34.41 | 18.61581 | 38.27251 | 35.48419 | 1.671902 | 1.65 | 1.52979 | 16.5465912
2023-10-13 | 4116.073 | 8.5 | 1.12 | 40.92443 | 41.38798 | 37.87 | 19.34557 | 33.38 | 17.901694 | 38.61 | 35.728306 | 1.729369 | 1.71 | 1.582373 | 16.4002352
2023-10-14 | 4214.634 | 7.5 | 1.08 | 42.71205 | 43.17838 | 39.94 | 18.72849 | 33.32 | 17.512992 | 37.47946 | 35.047008 | 1.738779 | 1.72 | 1.60837 | 15.9653488
2023-10-15 | 3203.998 | 7.1 | 1.31 | 43.42785 | 44.00431 | 40.88 | 18.59571 | 33.65 | 17.50473 | 36.66644 | 34.51527 | 1.834026 | 1.81 | 1.70381 | 15.6726368
2023-10-16 | 3113.26 | 7.2 | 1.01 | 44.50283 | 44.9569 | 41.72 | 18.22051 | 33.44 | 17.081152 | 36.26666 | 33.998848 | 1.909284 | 1.89 | 1.771815 | 15.325564
2023-10-17 | 3628.486 | 7.2 | 1.11 | 43.7119375 | 44.20259 | 41.02 | 18.2198 | 33.02 | 17.097756 | 36.95827 | 34.682244 | 1.810092 | 1.79 | 1.679765 | 15.5220992
2023-10-18 | 3623.271 | 7 | 1.24 | 43.71988 | 44.26882 | 41.17 | 18.29533 | 33.24 | 17.228292 | 36.74478 | 34.601708 | 1.883354 | 1.86 | 1.751519 | 15.555552
2023-10-19 | 3746.341 | 6.9 | 0.99 | 44.25141 | 44.69388 | 41.61 | 18.30032 | 33.42 | 17.207958 | 36.45827 | 34.282042 | 2.050298 | 2.03 | 1.908827 | 15.4677384
2023-10-20 | 3381.302 | 7 | 0.94 | 44.11898 | 44.53763 | 41.42 | 17.99868 | 32.76 | 16.897608 | 36.94234 | 34.682392 | 1.968504 | 1.95 | 1.830709 | 15.4635568
2023-10-21 | 3882.97 | 6.8 | 0.9 | 44.48867 | 44.8927 | 41.84 | 17.7323 | 32.47 | 16.676592 | 36.87903 | 34.683408 | 1.876892 | 1.86 | 1.749263 | 15.4551936
2023-10-22 | 3387.56 | 6.7 | 0.87 | 44.94318 | 45.33762 | 42.3 | 17.82746 | 32.9 | 16.779 | 36.35935 | 34.221 | 1.977202 | 1.96 | 1.844729 | 15.3088376
2023-10-23 | 3006.877 | 7.2 | 0.94 | 44.67307 | 45.09698 | 41.85 | 17.99663 | 33.09 | 16.859355 | 36.39029 | 34.090645 | 1.907935 | 1.89 | 1.770563 | 15.2461136
2023-10-24 | 3203.998 | 7.1 | 0.99 | 43.16367 | 43.59526 | 40.5 | 18.23383 | 32.65 | 17.1086 | 37.6125 | 35.2914 | 1.969498 | 1.95 | 1.829664 | 15.7980848
2023-10-25 | 3526.796 | 7.3 | 0.94 | 43.39619 | 43.80798 | 40.61 | 18.2466 | 32.78 | 17.075102 | 37.41721 | 35.014898 | 1.958409 | 1.94 | 1.815445 | 15.7144528
2023-10-26 | 3146.113 | 6.5 | 0.8 | 42.7674 | 43.1123 | 40.31 | 18.5889 | 32.94 | 17.520786 | 37.8437 | 35.669214 | 1.794355 | 1.78 | 1.677722 | 16.1577024
2023-10-27 | 3512.716 | 6.7 | 0.78 | 43.47389 | 43.81565 | 40.88 | 18.268 | 32.77 | 17.178034 | 37.47811 | 35.241966 | 1.874622 | 1.86 | 1.749022 | 15.8566272
2023-10-28 | 3245.195 | 6.5 | 0.78 | 42.79725 | 43.13369 | 40.33 | 18.46717 | 32.73 | 17.402541 | 37.95559 | 35.767459 | 1.783915 | 1.77 | 1.66796 | 16.0489808
2023-10-29 | 3331.761 | 7.7 | 0.7 | 42.1514 | 42.44854 | 39.18 | 18.71045 | 32.74 | 17.391488 | 38.43815 | 35.728512 | 1.752266 | 1.74 | 1.617341 | 16.1744288
2023-10-30 | 4095.214 | 7.4 | 1.06 | 41.37102 | 41.81425 | 38.72 | 19.0726 | 33.13 | 17.850444 | 38.49637 | 36.029556 | 1.708106 | 1.69 | 1.581706 | 16.454596
2023-10-31 | 7800.964 | 7 | 0.8 | 41.44 | 41.77419 | 38.85 | 19.210976 | 33.26 | 18.01029 | 38.549024 | 36.13971 | 1.71371 | 1.7 | 1.59375 | 16.5298648
2023-11-01 | 8657.648 | 7.3 | 0.9 | 42.34467 | 42.72923 | 39.61 | 18.48521 | 32.57 | 17.291413 | 38.27012 | 35.798587 | 1.745711 | 1.73 | 1.618274 | 16.1995184
2023-11-02 | 8374.919 | 7 | 0.78 | 43.93419 | 44.27957 | 41.18 | 17.94577 | 32.46 | 16.820772 | 37.34004 | 34.999228 | 1.874622 | 1.86 | 1.743399 | 15.618276
2023-11-03 | 8382.744 | 7.1 | 0.71 | 44.1942 | 44.51023 | 41.35 | 17.90062 | 32.49 | 16.748595 | 37.19517 | 34.801405 | 1.943801 | 1.93 | 1.805791 | 15.492828
2023-11-04 | 7990.993 | 7 | 0.73 | 42.82486 | 43.13978 | 40.12 | 18.18662 | 32.22 | 17.037936 | 38.25851 | 35.842064 | 1.803163 | 1.79 | 1.676942 | 16.0740704
2023-11-05 | 6008.242 | 6.7 | 1.11 | 42.0256 | 42.49732 | 39.65 | 17.77581 | 31.26 | 16.77099 | 39.08859 | 36.87901 | 1.961776 | 1.94 | 1.830337 | 16.6887656
2023-11-06 | 6077.62 | 6.5 | 0.75 | 41.84422 | 42.16043 | 39.42 | 18.19763 | 31.7 | 17.14336 | 39.20814 | 36.93664 | 1.753149 | 1.74 | 1.639194 | 16.6553128
2023-11-07 | 7424.492 | 6.8 | 0.69 | 41.50348 | 41.79185 | 38.95 | 17.45757 | 30.2 | 16.3835 | 40.34895 | 37.8665 | 1.782298 | 1.77 | 1.661102 | 16.7180368
2023-11-08 | 8068.717 | 6.7 | 0.73 | 42.41053 | 42.7224 | 39.86 | 17.40468 | 30.61 | 16.357984 | 39.45479 | 37.082016 | 1.82331 | 1.81 | 1.701148 | 16.3542376
2023-11-09 | 7629.497 | 6.3 | 0.79 | 42.90277 | 43.2444 | 40.52 | 17.78746 | 31.59 | 16.799562 | 38.51978 | 36.380438 | 1.814333 | 1.8 | 1.70003 | 16.2538792
2023-11-10 | 7432.838 | 6.2 | 0.74 | 44.40245 | 44.73348 | 41.96 | 17.84516 | 32.53 | 16.863552 | 37.01239 | 34.976448 | 1.954463 | 1.94 | 1.833286 | 15.6768184
2023-11-11 | 8358.227 | 6.4 | 0.77 | 42.60741 | 42.93803 | 40.19 | 17.77383 | 31.39 | 16.765399 | 38.84876 | 36.644601 | 1.834123 | 1.82 | 1.716739 | 16.350056
2023-11-12 | 8416.65 | 7 | 0.91 | 43.75942 | 44.16129 | 41.07 | 17.53979 | 31.7 | 16.46181 | 37.79078 | 35.46819 | 1.826622 | 1.81 | 1.698759 | 15.806448
2023-11-13 | 8159.482 | 6.5 | 0.89 | 43.99 | 44.38503 | 41.5 | 17.809272 | 32.31 | 16.8012 | 37.310728 | 35.1988 | 1.795984 | 1.78 | 1.679245 | 15.681
2023-11-14 | 8801.098 | 6.6 | 0.8 | 43.45045 | 43.80086 | 40.91 | 17.67818 | 31.71 | 16.644579 | 38.07137 | 35.845421 | 1.834677 | 1.82 | 1.713589 | 15.9862568
2023-11-15 | 8823.529 | 6.6 | 0.8 | 42.95126 | 43.29764 | 40.44 | 17.8646 | 31.76 | 16.820096 | 38.38414 | 36.139904 | 1.814516 | 1.8 | 1.694758 | 16.1451576
2023-11-16 | 8787.014 | 6.5 | 0.94 | 42.85537 | 43.26203 | 40.45 | 17.59205 | 31.3 | 16.60465 | 38.61258 | 36.44535 | 1.817081 | 1.8 | 1.69897 | 16.0866152
2023-11-17 | 8156.352 | 6.4 | 0.86 | 43.26783 | 43.64316 | 40.85 | 17.5718 | 31.45 | 16.589875 | 38.30037 | 36.160125 | 1.956829 | 1.94 | 1.831592 | 15.9862568
2023-11-18 | 8588.27 | 6.2 | 0.96 | 44.77917 | 45.21322 | 42.41 | 17.62392 | 32.48 | 16.691472 | 36.63691 | 34.698528 | 1.716478 | 1.7 | 1.610057 | 15.492828
2023-11-19 | 8757.802 | 6.3 | 0.89 | 44.61537 | 45.01601 | 42.18 | 17.96688 | 32.97 | 16.986144 | 36.52775 | 34.533856 | 1.876703 | 1.86 | 1.75847 | 15.4008328
2023-11-20 | 9187.111 | 7.4 | 0.95 | 43.74887 | 44.16847 | 40.9 | 17.40327 | 31.47 | 16.26999 | 37.89787 | 35.43001 | 1.847552 | 1.83 | 1.710833 | 15.618276
2023-11-21 | 8466.728 | 7.2 | 0.84 | 43.671 | 44.04095 | 40.87 | 17.95069 | 32.35 | 16.799355 | 37.53831 | 35.130645 | 1.855587 | 1.84 | 1.721985 | 15.6642736
2023-11-22 | 8589.834 | 7.7 | 0.63 | 42.68711 | 42.95775 | 39.65 | 18.28023 | 32.25 | 16.979625 | 38.40266 | 35.670375 | 1.781222 | 1.77 | 1.644068 | 16.0740704
2023-11-23 | 8421.345 | 6.5 | 0.88 | 42.92373 | 43.30481 | 40.49 | 17.522 | 31.18 | 16.528518 | 38.67427 | 36.481482 | 1.614205 | 1.6 | 1.509282 | 16.1284312
2023-11-24 | 8786.492 | 6.3 | 1.12 | 42.05302 | 42.52935 | 39.85 | 18.80973 | 33.1 | 17.82435 | 38.01725 | 36.02565 | 1.678803 | 1.66 | 1.573038 | 16.391872
2023-11-25 | 9677.974 | 6.7 | 0.83 | 42.15522 | 42.50804 | 39.66 | 18.15351 | 31.84 | 17.078976 | 38.86127 | 36.561024 | 1.58314 | 1.57 | 1.47707 | 16.4629592
2023-11-26 | 9066.613 | 6.7 | 0.83 | 41.13482 | 41.4791 | 38.7 | 17.78198 | 30.64 | 16.72944 | 40.2532 | 37.87056 | 1.512554 | 1.5 | 1.411213 | 16.8267584
2023-11-27 | 8627.914 | 7.4 | 0.89 | 40.15775 | 40.51836 | 37.52 | 17.65031 | 29.94 | 16.490952 | 41.30195 | 38.589048 | 1.574009 | 1.56 | 1.457532 | 16.9940224
2023-11-28 | 9421.328 | 6.4 | 0.79 | 41.00892 | 41.33547 | 38.69 | 18.36826 | 31.56 | 17.329596 | 39.83282 | 37.580404 | 1.471626 | 1.46 | 1.377442 | 16.8476664
2023-11-29 | 8910.121 | 6.5 | 0.87 | 40.94546 | 41.30481 | 38.62 | 17.89175 | 30.75 | 16.8756 | 40.29279 | 38.0044 | 1.371936 | 1.36 | 1.28276 | 16.8685744
2023-11-30 | 10038.41 | 7.1 | 0.76 | 41.00994 | 41.324 | 38.39 | 17.87663 | 30.7 | 16.73457 | 40.35343 | 37.77543 | 1.400645 | 1.39 | 1.301199 | 16.8769376
2023-12-01 | 8901.571 | 7.3 | 0.92 | 39.92058 | 40.29126 | 37.35 | 18.60564 | 31.45 | 17.407575 | 40.55378 | 37.942425 | 1.392814 | 1.38 | 1.291138 | 17.1821944
2023-12-02 | 8487.669 | 7.2 | 0.84 | 39.78154 | 40.11853 | 37.23 | 18.30638 | 30.83 | 17.132231 | 41.07208 | 38.437769 | 1.542961 | 1.53 | 1.431868 | 17.186376
2023-12-03 | 9191.449 | 6.5 | 0.76 | 40.64064 | 40.95187 | 38.29 | 18.20682 | 31.07 | 17.153747 | 40.39254 | 38.056253 | 1.481258 | 1.47 | 1.384976 | 16.9312984
2023-12-04 | 8958.963 | 6.6 | 0.8 | 41.20942 | 41.54176 | 38.8 | 18.00607 | 31.05 | 16.9533 | 39.9845 | 37.6467 | 1.552419 | 1.54 | 1.44996 | 16.7514896
2023-12-05 | 8746.419 | 6.3 | 0.99 | 41.60111 | 42.01708 | 39.37 | 18.08954 | 31.51 | 17.119383 | 39.31935 | 37.210617 | 1.585698 | 1.57 | 1.485799 | 16.7013104
2023-12-06 | 8350.512 | 6.6 | 0.93 | 41.68577 | 42.07709 | 39.3 | 18.25966 | 31.82 | 17.21462 | 39.12457 | 36.88538 | 1.554456 | 1.54 | 1.451862 | 16.5884072
2023-12-07 | 8199.251 | 6.9 | 0.73 | 40.72096 | 41.02041 | 38.19 | 18.0858 | 30.89 | 16.961699 | 40.46324 | 37.948301 | 1.561398 | 1.55 | 1.453662 | 16.8434848
2023-12-08 | 8822.293 | 6.7 | 0.81 | 42.59961 | 42.94748 | 40.07 | 18.06931 | 31.93 | 16.996339 | 38.52108 | 36.233661 | 1.623147 | 1.61 | 1.514397 | 16.2580608
2023-12-09 | 8548.952 | 8.5 | 0.93 | 41.81512 | 42.20765 | 38.62 | 18.23568 | 31.85 | 16.84228 | 39.0192 | 36.03772 | 1.534269 | 1.52 | 1.403856 | 16.120068
2023-12-10 | 8487.669 | 8.4 | 0.93 | 41.01238 | 41.39738 | 37.92 | 18.143 | 31.25 | 16.775 | 39.91461 | 36.905 | 1.625114 | 1.61 | 1.488604 | 16.3458744
2023-12-11 | 8419.577 | 8.3 | 0.66 | 41.78347 | 42.06107 | 38.57 | 18.15909 | 31.55 | 16.762515 | 39.39745 | 36.367485 | 1.671029 | 1.66 | 1.532333 | 16.2078816
2023-12-12 | 7604.418 | 7.9 | 0.95 | 40.82452 | 41.21607 | 37.96 | 18.14888 | 31.17 | 16.875438 | 40.0766 | 37.264562 | 1.585058 | 1.57 | 1.459838 | 16.6302232
2023-12-13 | 8654.981 | 8.9 | 0.77 | 40.06234 | 40.37322 | 36.78 | 17.87455 | 30.21 | 16.410072 | 41.29311 | 37.909928 | 1.189157 | 1.18 | 1.083322 | 16.998204
2023-12-14 | 8711.4 | 7.7 | 0.75 | 40.33443 | 40.63922 | 37.51 | 18.27561 | 31.02 | 16.995858 | 40.63996 | 37.794142 | 1.521411 | 1.51 | 1.404262 | 16.7807608
2023-12-15 | 8863.148 | 7.8 | 0.81 | 39.71903 | 40.04338 | 36.92 | 18.82256 | 31.65 | 17.49612 | 40.64841 | 37.78388 | 1.441678 | 1.43 | 1.329227 | 16.9480248
2023-12-16 | 9388.429 | 7.3 | 0.65 | 40.99393 | 41.26214 | 38.25 | 18.73813 | 32.11 | 17.483895 | 39.61793 | 36.966105 | 1.570206 | 1.56 | 1.455581 | 16.810032
2023-12-17 | 8408.39 | 7.9 | 0.78 | 39.36481 | 39.67427 | 36.54 | 18.77657 | 31.37 | 17.429172 | 41.07862 | 38.130828 | 1.602499 | 1.59 | 1.475902 | 17.1361968
2023-12-18 | 8445.355 | 7.9 | 0.75 | 39.65689 | 39.95657 | 36.8 | 19.02212 | 31.92 | 17.65176 | 40.57099 | 37.64824 | 1.642317 | 1.63 | 1.512574 | 16.851848
2023-12-19 | 9040.673 | 7.7 | 0.77 | 39.85326 | 40.16251 | 37.07 | 18.39491 | 30.98 | 17.110254 | 40.98182 | 38.119746 | 1.652726 | 1.64 | 1.525466 | 16.9229352
2023-12-20 | 8901.085 | 8.4 | 0.83 | 39.92783 | 40.26201 | 36.88 | 18.41247 | 31.08 | 17.006976 | 40.8297 | 37.713024 | 1.613391 | 1.6 | 1.477866 | 16.7974872
2023-12-21 | 8120.458 | 9.1 | 0.85 | 38.64559 | 38.9769 | 35.43 | 18.9439295 | 31.31 | 17.367657 | 41.56048 | 38.102343 | 1.492688 | 1.48 | 1.356853 | 17.0692912
2023-12-22 | 8263.938 | 9.1 | 0.83 | 39.3298 | 39.65897 | 36.05 | 18.78982 | 31.4 | 17.2229 | 41.05038 | 37.6271 | 1.472219 | 1.46 | 1.338247 | 16.6469496
2023-12-23 | 7598.582 | 9 | 0.84 | 41.05878 | 41.40659 | 37.68 | 18.14501 | 31.23 | 16.651836 | 39.95621 | 36.668164 | 1.502622 | 1.49 | 1.367386 | 16.2789688
2023-12-24 | 7318.918 | 9.3 | 0.76 | 39.67412 | 39.97795 | 36.26 | 18.49521 | 31.05 | 16.90362 | 41.07068 | 37.53638 | 1.582023 | 1.57 | 1.434895 | 16.6804024
2023-12-25 | 6820.387 | 9.1 | 0.62 | 38.89923 | 39.14191 | 35.58 | 18.57364 | 30.71 | 16.988772 | 41.90712 | 38.331228 | 1.428859 | 1.42 | 1.298833 | 16.9271168
2023-12-26 | 6875.834 | 9.2 | 0.71 | 38.48034 | 38.75551 | 35.19 | 18.87532 | 31.04 | 17.261344 | 41.93434 | 38.348656 | 1.460369 | 1.45 | 1.326015 | 17.1947392
2023-12-27 | 6798.014 | 9.6 | 0.75 | 38.62406 | 38.91593 | 35.18 | 18.81223 | 31.03 | 17.134766 | 41.81371 | 38.085234 | 1.501259 | 1.49 | 1.357139 | 17.0525648
2023-12-28 | 6905.989 | 8.8 | 0.74 | 38.60474 | 38.89254 | 35.47 | 18.64543 | 30.74 | 17.131402 | 42.00983 | 38.598598 | 1.400363 | 1.39 | 1.277131 | 17.3452768
2023-12-29 | 6891.884 | 8.6 | 0.84 | 38.26448 | 38.58862 | 35.27 | 18.78018 | 30.84 | 17.310492 | 42.11534 | 38.819508 | 1.381605 | 1.37 | 1.262787 | 17.5292672
2023-12-30 | 7256.663 | 8.1 | 0.73 | 38.0553 | 38.33515 | 35.23 | 18.95207 | 30.96 | 17.545032 | 42.26263 | 39.124968 | 1.682281 | 1.67 | 1.546016 | 17.5961728
2023-12-31 | 7003.75 | 8.9 | 0.77 | 37.8294 | 38.12294 | 34.73 | 18.86841 | 30.73 | 17.322501 | 42.5322 | 39.047499 | 1.632571 | 1.62 | 1.487272 | 17.6547152