## Sheet1
入炉日期 | 入炉煤量（吨） | 全水分/收到基水分 Mt/Mar (%) | 空干基水分 Mad (%) | 空干基灰分 Aad (%) | 干燥基灰分Ad(%) | 收到基灰分 Aar(%) | 空干基挥发分 Vad (%) | 干燥无灰基挥发分 Vdaf(%) | 收到基挥发分 Var(%) | 空干基固定碳 FCad(%) | 收到基固定碳 FCar(%) | 干燥基全硫St,d% | 空干基全硫 St,ad(%) | 收到基全硫St,ar% | 收到基低位发热量 Qnet,ar(MJ/kg)
2020-01-01 | 9800 | 12.26 | 3.9 | 20.68 | 21.51925 | 18.88099 | 27.17 | 36.02493 | 24.80641 | 48.25 | 44.0526 | 0.9469303 | 0.91 | 0.8308366 | 20.73
2020-01-02 | 10858 | 12.75 | 4.56 | 18.63 | 19.52012 | 17.0313 | 28.4 | 36.97435 | 25.96291 | 48.41 | 44.25579 | 0.7753562 | 0.74 | 0.6764983 | 21
2020-01-03 | 11543 | 12.25 | 5.98 | 18.29 | 19.45331 | 17.07028 | 28.55 | 37.69972 | 26.64606 | 47.18 | 44.03366 | 0.8508828 | 0.8 | 0.7466496 | 21.09
2020-01-04 | 12715 | 10.75 | 3.15 | 22.67 | 23.40733 | 20.89104 | 27.59 | 37.19331 | 25.42496 | 46.59 | 42.934 | 1.115126 | 1.08 | 0.9952504 | 20.4
2020-01-05 | 11596 | 11.45 | 5.27 | 21.01 | 22.17882 | 19.63935 | 28.09 | 38.10364 | 26.25746 | 45.63 | 42.65319 | 1.034519 | 0.98 | 0.9160667 | 20.39
2020-01-06 | 10758 | 11.43 | 4.22 | 24.11 | 25.17227 | 22.29508 | 26.36 | 36.77968 | 24.37571 | 45.31 | 41.89921 | 1.085822 | 1.04 | 0.9617123 | 19.71
2020-01-07 | 9309 | 10.33 | 3.33 | 24.87 | 25.7267 | 23.06913 | 26.77 | 37.28412 | 24.83155 | 45.03 | 41.76932 | 1.293059 | 1.25 | 1.159486 | 19.83
2020-01-08 | 11559 | 10.78 | 3.3 | 23.1 | 23.88831 | 21.31315 | 27.73 | 37.67663 | 25.58501 | 45.87 | 42.32183 | 1.178904 | 1.14 | 1.051818 | 20.23
2020-01-09 | 10218 | 11.88 | 4.65 | 19.74 | 20.70267 | 18.2432 | 28.87 | 38.18278 | 26.68091 | 46.74 | 43.1959 | 0.9858416 | 0.94 | 0.8687236 | 20.78
2020-01-10 | 11196 | 10.24 | 3.04 | 22.77 | 23.48391 | 21.07916 | 28.29 | 38.13182 | 26.18926 | 45.9 | 42.49158 | 1.175743 | 1.14 | 1.055347 | 20.6
2020-01-11 | 11326 | 12.67 | 3.77 | 19.97 | 20.75236 | 18.12304 | 29.14 | 38.21138 | 26.44494 | 47.12 | 42.76202 | 0.9144757 | 0.88 | 0.7986117 | 20.66
2020-01-12 | 10571 | 12.47 | 4.48 | 18.75 | 19.6294 | 17.18161 | 29.13 | 37.94451 | 26.69335 | 47.64 | 43.65504 | 0.9526801 | 0.91 | 0.8338809 | 21
2020-01-13 | 10176 | 11.59 | 4.97 | 19.06 | 20.05682 | 17.73224 | 28.88 | 38.01501 | 26.86816 | 47.09 | 43.80961 | 0.9891613 | 0.94 | 0.8745175 | 21.23
2020-01-14 | 9697 | 12.28 | 3.77 | 18.86 | 19.59888 | 17.19214 | 29.75 | 38.4516 | 27.11909 | 47.62 | 43.40877 | 0.904084 | 0.87 | 0.7930625 | 20.97
2020-01-15 | 10202 | 12.23 | 5.47 | 21.78 | 23.0403 | 20.22248 | 26.7 | 36.70103 | 24.79064 | 46.05 | 42.75689 | 0.9943933 | 0.94 | 0.872779 | 20.09
2020-01-16 | 11109 | 12.8 | 4.8 | 20.34 | 21.36555 | 18.63076 | 28.96 | 38.68555 | 26.52639 | 45.9 | 42.04286 | 0.9033613 | 0.86 | 0.7877311 | 20.26
2020-01-17 | 10277 | 13.41 | 6.51 | 21.82 | 23.33939 | 20.20958 | 26.42 | 36.8634 | 24.47008 | 45.25 | 41.91034 | 0.8877955 | 0.83 | 0.7687421 | 19.6
2020-01-18 | 11007 | 12.96 | 4.44 | 21.93 | 22.94893 | 19.97475 | 26.86 | 36.4797 | 24.4652 | 46.77 | 42.60005 | 0.8371704 | 0.8 | 0.7286731 | 19.98
2020-01-19 | 9007 | 11.7 | 3.21 | 24.38 | 25.18855 | 22.24149 | 25.35 | 35.00898 | 23.12641 | 47.06 | 42.9321 | 0.8368633 | 0.81 | 0.7389503 | 19.9
2020-01-20 | 8836 | 12.08 | 3.85 | 24.6 | 25.58502 | 22.49435 | 25.49 | 35.62544 | 23.30817 | 46.06 | 42.11747 | 0.8632345 | 0.83 | 0.7589558 | 19.54
2020-01-21 | 9338 | 10.66 | 4.68 | 21.81 | 22.88082 | 20.44173 | 26.37 | 35.87267 | 24.71565 | 47.14 | 44.18262 | 0.7343684 | 0.7 | 0.6560848 | 20.81
2020-01-22 | 6139 | 11.52 | 4.19 | 20.06 | 20.93727 | 18.5253 | 26.99 | 35.63036 | 24.92511 | 48.76 | 45.02959 | 0.8558606 | 0.82 | 0.7572654 | 21.33
2020-01-23 | 8466 | 13.67 | 4.35 | 19.36 | 20.24046 | 17.47359 | 28.05 | 36.7676 | 25.31685 | 48.24 | 43.53956 | 0.6377418 | 0.61 | 0.5505625 | 20.58
2020-01-24 | 7631 | 14.26 | 4.92 | 15.08 | 15.86033 | 13.59865 | 30.25 | 37.8125 | 27.27845 | 49.75 | 44.8629 | 0.6625999 | 0.63 | 0.5681132 | 21.72
2020-01-25 | 7018 | 13.94 | 3.59 | 16.04 | 16.63728 | 14.31804 | 30.45 | 37.88727 | 27.18107 | 49.92 | 44.56089 | 0.6430868 | 0.62 | 0.5534405 | 21.61
2020-01-26 | 8648 | 13.46 | 3.01 | 19.34 | 19.9402 | 17.25625 | 28.73 | 36.99936 | 25.63454 | 48.92 | 43.64921 | 0.7732756 | 0.75 | 0.6691927 | 20.76
2020-01-27 | 10296 | 14 | 3.62 | 18.96 | 19.67213 | 16.91803 | 28.5 | 36.81219 | 25.43059 | 48.92 | 43.65138 | 0.6329114 | 0.61 | 0.5443038 | 20.72
2020-01-28 | 11422 | 14.16 | 3.17 | 21.48 | 22.18321 | 19.04207 | 27.37 | 36.32382 | 24.26356 | 47.98 | 42.53437 | 0.7435712 | 0.72 | 0.6382815 | 19.6
2020-01-29 | 9228 | 13.91 | 5.4 | 19.25 | 20.34884 | 17.51831 | 27.66 | 36.70869 | 25.17177 | 47.69 | 43.39992 | 0.6765328 | 0.64 | 0.5824271 | 20.23
2020-01-30 | 7566 | 12.3 | 4.49 | 23.27 | 24.36394 | 21.36718 | 26.4 | 36.54485 | 24.24123 | 45.84 | 42.09159 | 0.9946602 | 0.95 | 0.872317 | 19.62
2020-01-31 | 6585 | 12.56 | 3.43 | 23.46 | 24.29326 | 21.24203 | 26.48 | 36.2194 | 23.97651 | 46.63 | 42.22147 | 0.7973491 | 0.77 | 0.697202 | 19.68
2020-02-01 | 5181 | 10.93 | 3.77 | 21.69 | 22.53975 | 20.07615 | 25.68 | 34.4513 | 23.76928 | 48.86 | 45.22457 | 0.9352593 | 0.9 | 0.8330354 | 20.61
2020-02-02 | 6054 | 11.18 | 3.37 | 19.86 | 20.55262 | 18.25484 | 25.99 | 33.85437 | 23.88939 | 50.78 | 46.67577 | 0.838249 | 0.81 | 0.7445328 | 21.28
2020-02-03 | 4335 | 11.51 | 4.19 | 18.06 | 18.84981 | 16.68019 | 26.78 | 34.44373 | 24.73398 | 50.97 | 47.07583 | 0.8976099 | 0.86 | 0.794295 | 21.64
2020-02-04 | 3781 | 11.98 | 4.22 | 20.57 | 21.4763 | 18.90344 | 26.55 | 35.30116 | 24.39895 | 48.66 | 44.71762 | 0.845688 | 0.81 | 0.7443746 | 20.5
2020-02-05 | 3462 | 12.26 | 5.54 | 16.7 | 17.67944 | 15.51194 | 27.32 | 35.13374 | 25.37642 | 50.44 | 46.85164 | 0.6775355 | 0.64 | 0.5944696 | 21.58
2020-02-06 | 3766 | 12.63 | 5.13 | 17.04 | 17.96142 | 15.69289 | 27.42 | 35.23063 | 25.2523 | 50.41 | 46.42481 | 0.6956888 | 0.66 | 0.6078233 | 21.37
2020-02-07 | 4173 | 12.45 | 4.27 | 18.86 | 19.70124 | 17.24844 | 27.12 | 35.28034 | 24.80263 | 49.75 | 45.49893 | 0.8043456 | 0.77 | 0.7042045 | 20.91
2020-02-08 | 4427 | 13.09 | 5.25 | 15.36 | 16.21108 | 14.08905 | 28.36 | 35.72238 | 26.01338 | 51.03 | 46.80757 | 0.591029 | 0.56 | 0.5136633 | 21.83
2020-02-09 | 3912 | 11.93 | 3.61 | 17.24 | 17.88567 | 15.75191 | 27.79 | 35.11055 | 25.39128 | 51.36 | 46.92681 | 0.7677145 | 0.74 | 0.6761262 | 21.36
2020-02-10 | 3881 | 11.57 | 3.79 | 13.57 | 14.10456 | 12.47267 | 29.65 | 35.87851 | 27.25236 | 52.99 | 48.70498 | 0.7067872 | 0.68 | 0.625012 | 23.1
2020-02-11 | 4196 | 12.45 | 4.71 | 15.56 | 16.3291 | 14.29613 | 28.13 | 35.28158 | 25.84512 | 51.6 | 47.40875 | 0.6401511 | 0.61 | 0.5604523 | 21.86
2020-02-12 | 3830 | 12.66 | 6.56 | 17.6 | 18.83562 | 16.45103 | 26.74 | 35.25844 | 24.99435 | 49.1 | 45.89463 | 0.588613 | 0.55 | 0.5140946 | 20.89
2020-02-13 | 3437 | 12.47 | 6.65 | 15.48 | 16.58275 | 14.51488 | 27.69 | 35.55927 | 25.96364 | 50.18 | 47.05148 | 0.5998929 | 0.56 | 0.5250862 | 21.65
2020-02-14 | 3077 | 11.43 | 3.97 | 17.24 | 17.95272 | 15.90073 | 27.81 | 35.29636 | 25.64961 | 50.98 | 47.01967 | 0.7393523 | 0.71 | 0.6548443 | 21.74
2020-02-15 | 3429 | 12.32 | 4.41 | 17.66 | 18.47474 | 16.19865 | 27.64 | 35.46773 | 25.35281 | 50.29 | 46.12854 | 0.5649126 | 0.54 | 0.4953154 | 21.2
2020-02-16 | 3626 | 12.49 | 3.28 | 19.13 | 19.77874 | 17.30838 | 27.5 | 35.44271 | 24.88136 | 50.09 | 45.32026 | 0.5686518 | 0.55 | 0.4976272 | 20.73
2020-02-17 | 3723 | 11.78 | 2.78 | 19.6 | 20.16046 | 17.78556 | 27.43 | 35.33883 | 24.89071 | 50.19 | 45.54373 | 0.8331619 | 0.81 | 0.7350154 | 20.98
2020-02-18 | 3570 | 11.51 | 2.93 | 19.75 | 20.34614 | 18.0043 | 27.47 | 35.52768 | 25.04193 | 49.85 | 45.44377 | 0.8344494 | 0.81 | 0.7384042 | 20.82
2020-02-19 | 5071 | 11.93 | 3.17 | 15.9 | 16.42053 | 14.46156 | 29.24 | 36.12999 | 26.59472 | 51.69 | 47.01372 | 0.8261902 | 0.8 | 0.7276257 | 21.85
2020-02-20 | 4536 | 12.42 | 4.1 | 19.69 | 20.5318 | 17.98175 | 26.68 | 35.00853 | 24.36532 | 49.53 | 45.23292 | 0.5735141 | 0.55 | 0.5022836 | 20.38
2020-02-21 | 3997 | 11.82 | 4.39 | 18.84 | 19.70505 | 17.37591 | 27.15 | 35.36538 | 25.04013 | 49.62 | 45.76395 | 0.5961719 | 0.57 | 0.5257044 | 20.9
2020-02-22 | 4765 | 9.93 | 3.41 | 25.51 | 26.4106 | 23.78803 | 22.57 | 31.75295 | 21.04648 | 48.51 | 45.23549 | 1.087069 | 1.05 | 0.9791231 | 20.29
2020-02-23 | 4463 | 11.23 | 3.47 | 23.39 | 24.23081 | 21.50969 | 24.65 | 33.70249 | 22.6684 | 48.49 | 44.59191 | 0.7251632 | 0.7 | 0.6437273 | 19.94
2020-02-24 | 3263 | 11.96 | 5.71 | 16.48 | 17.47799 | 15.38763 | 27.62 | 35.49672 | 25.78921 | 50.19 | 46.86316 | 0.604518 | 0.57 | 0.5322176 | 21.74
2020-02-25 | 4594 | 12.88 | 4.9 | 16.23 | 17.06625 | 14.86811 | 28.07 | 35.59021 | 25.7146 | 50.8 | 46.53729 | 0.5888538 | 0.56 | 0.5130095 | 21.54
2020-02-26 | 3667 | 12.11 | 4.33 | 17.84 | 18.64743 | 16.38923 | 27.42 | 35.23063 | 25.19017 | 50.41 | 46.3106 | 0.648061 | 0.62 | 0.5695809 | 21.08
2020-02-27 | 4556 | 11.67 | 4.18 | 21.34 | 22.27092 | 19.67191 | 24.82 | 33.32438 | 22.87989 | 49.66 | 45.77821 | 0.9288249 | 0.89 | 0.820431 | 20.49
2020-02-28 | 5018 | 12.61 | 3.91 | 16.25 | 16.91123 | 14.77872 | 28.03 | 35.10772 | 25.49216 | 51.81 | 47.11912 | 0.7076699 | 0.68 | 0.6184327 | 21.83
2020-02-29 | 5146 | 13.25 | 4.56 | 16.73 | 17.52934 | 15.2067 | 27.74 | 35.2433 | 25.21422 | 50.97 | 46.32908 | 0.6496228 | 0.62 | 0.5635478 | 21.28
2020-03-01 | 5240 | 15.19 | 4.44 | 16.26 | 17.01549 | 14.43084 | 30.1 | 37.95712 | 26.71391 | 49.2 | 43.66526 | 0.5336961 | 0.51 | 0.4526277 | 20.39
2020-03-02 | 4915 | 14.34 | 6.48 | 14.77 | 15.79341 | 13.52864 | 29.62 | 37.6127 | 27.13055 | 49.13 | 45.00081 | 0.5132592 | 0.48 | 0.4396578 | 21.03
2020-03-03 | 7435 | 12.43 | 4.74 | 18.85 | 19.78795 | 17.32831 | 27.55 | 36.05549 | 25.32599 | 48.86 | 44.91571 | 0.9237875 | 0.88 | 0.8089607 | 20.94
2020-03-04 | 7433 | 14.57 | 4.86 | 16.04 | 16.85937 | 14.40296 | 30.24 | 38.23009 | 27.1537 | 48.86 | 43.87334 | 0.5570738 | 0.53 | 0.4759081 | 20.63
2020-03-05 | 6473 | 13.42 | 4.76 | 18.21 | 19.12012 | 16.5542 | 28.77 | 37.34908 | 26.154 | 48.26 | 43.87181 | 0.5669887 | 0.54 | 0.4908988 | 20.21
2020-03-06 | 7445 | 13.7 | 5.88 | 22.51 | 23.91628 | 20.63975 | 26.11 | 36.46139 | 23.94064 | 45.5 | 41.71961 | 0.7118572 | 0.67 | 0.6143328 | 18.64
2020-03-07 | 7010 | 15.02 | 6.98 | 18.31 | 19.68394 | 16.72741 | 27.82 | 37.23732 | 25.41543 | 46.89 | 42.83716 | 0.5160181 | 0.48 | 0.4385121 | 19.52
2020-03-08 | 5775 | 13.88 | 5.71 | 18.72 | 19.85364 | 17.09796 | 28.62 | 37.87217 | 26.14015 | 46.95 | 42.8819 | 0.5514901 | 0.52 | 0.4749433 | 19.86
2020-03-09 | 5473 | 13.86 | 4.18 | 20.6 | 21.49864 | 18.51893 | 28.24 | 37.54321 | 25.38712 | 46.98 | 42.23395 | 0.5948654 | 0.57 | 0.512417 | 19.19
2020-03-10 | 4928 | 11.8 | 4.86 | 22.86 | 24.02775 | 21.19247 | 26.48 | 36.63531 | 24.54841 | 45.8 | 42.45911 | 0.8408661 | 0.8 | 0.7416439 | 19.17
2020-03-11 | 5116 | 11.86 | 5.59 | 19.93 | 21.11005 | 18.6064 | 28.17 | 37.82223 | 26.29916 | 46.31 | 43.23444 | 0.6990785 | 0.66 | 0.6161678 | 19.85
2020-03-12 | 5401 | 12.02 | 4.01 | 23.64 | 24.62757 | 21.66733 | 26.42 | 36.51693 | 24.21535 | 45.93 | 42.09732 | 0.8438379 | 0.81 | 0.7424086 | 18.92
2020-03-13 | 4496 | 12.53 | 4.84 | 21.46 | 22.55149 | 19.72579 | 27.62 | 37.47626 | 25.38799 | 46.08 | 42.35622 | 0.6935687 | 0.66 | 0.6066646 | 19.3
2020-03-14 | 4558 | 11.17 | 3.79 | 23.73 | 24.6648 | 21.90974 | 26.03 | 35.91336 | 24.03331 | 46.45 | 42.88695 | 0.893878 | 0.86 | 0.7940318 | 19.13
2020-03-15 | 4707 | 11.47 | 4.87 | 21.47 | 22.56912 | 19.98044 | 27.14 | 36.84496 | 25.25706 | 46.52 | 43.2925 | 0.7042994 | 0.67 | 0.6235162 | 19.56
2020-03-16 | 5064 | 11.97 | 4.91 | 21.43 | 22.53654 | 19.83892 | 26.99 | 36.64133 | 24.98612 | 46.67 | 43.20496 | 0.6730466 | 0.64 | 0.5924829 | 19.41
2020-03-17 | 7678 | 11.77 | 4.68 | 22.04 | 23.12211 | 20.40064 | 27.15 | 37.04967 | 25.13055 | 46.13 | 42.6988 | 0.5874948 | 0.56 | 0.5183466 | 19.2
2020-03-18 | 7121 | 11.39 | 4.56 | 23.08 | 24.18273 | 21.42832 | 26.96 | 37.25815 | 25.03065 | 45.4 | 42.15103 | 0.6286672 | 0.6 | 0.557062 | 18.89
2020-03-19 | 7175 | 11.74 | 5.21 | 21.88 | 23.0826 | 20.37271 | 26.85 | 36.82622 | 25.00033 | 46.06 | 42.88697 | 0.5907796 | 0.56 | 0.5214221 | 19.19
2020-03-20 | 7322 | 12.09 | 5.87 | 21.86 | 23.2232 | 20.41552 | 26.57 | 36.76491 | 24.81429 | 45.7 | 42.6802 | 0.7330288 | 0.69 | 0.6444056 | 19.31
2020-03-21 | 7354 | 13.65 | 6.04 | 19.99 | 21.27501 | 18.37097 | 27.74 | 37.50169 | 25.49328 | 46.23 | 42.48574 | 0.6811409 | 0.64 | 0.5881652 | 19.47
2020-03-22 | 7179 | 13.21 | 5.8 | 20.95 | 22.23992 | 19.30202 | 27.36 | 37.35154 | 25.2078 | 45.89 | 42.28018 | 0.8067941 | 0.76 | 0.7002166 | 19.45
2020-03-23 | 7601 | 11.78 | 4.48 | 25.46 | 26.6541 | 23.51425 | 24.76 | 35.34114 | 22.86775 | 45.3 | 41.838 | 1.088777 | 1.04 | 0.9605193 | 18.77
2020-03-24 | 8113 | 13.55 | 4.87 | 22.59 | 23.74645 | 20.52881 | 26.35 | 36.32479 | 23.94573 | 46.19 | 41.97546 | 0.9986334 | 0.95 | 0.8633186 | 19.02
2020-03-25 | 7347 | 11.3 | 4.76 | 24.59 | 25.81898 | 22.90144 | 25.25 | 35.73956 | 23.51612 | 45.4 | 42.28244 | 0.9134817 | 0.87 | 0.8102583 | 18.84
2020-03-26 | 6791 | 12.58 | 6.38 | 21.91 | 23.40312 | 20.45901 | 26.21 | 36.54999 | 24.47424 | 45.5 | 42.48675 | 0.6408887 | 0.6 | 0.5602649 | 19
2020-03-27 | 8434 | 11.9 | 3.65 | 24.49 | 25.41775 | 22.39304 | 25.2 | 35.06819 | 23.04224 | 46.66 | 42.66472 | 0.8718215 | 0.84 | 0.7680747 | 18.91
2020-03-28 | 7534 | 12.46 | 5.11 | 21.25 | 22.39435 | 19.60402 | 26.99 | 36.65128 | 24.89941 | 46.65 | 43.03658 | 0.5585415 | 0.53 | 0.4889472 | 19.33
2020-03-29 | 8191 | 13.82 | 5.46 | 20.4 | 21.57817 | 18.59607 | 27.84 | 37.55058 | 25.37816 | 46.3 | 42.20578 | 0.5606093 | 0.53 | 0.4831331 | 19.19
2020-03-30 | 9692 | 12.81 | 4.69 | 21.99 | 23.07208 | 20.11655 | 26.65 | 36.34752 | 24.37954 | 46.67 | 42.69392 | 0.6610009 | 0.63 | 0.5763267 | 19.23
2020-03-31 | 7720 | 12.93 | 5.1 | 18.28 | 19.26238 | 16.77176 | 28.77 | 37.54894 | 26.39625 | 47.85 | 43.902 | 0.6111697 | 0.58 | 0.5321454 | 20.36
2020-04-01 | 7869 | 11.62 | 3.78 | 20.11 | 20.90002 | 18.47144 | 26.15 | 34.35817 | 24.0193 | 49.96 | 45.88926 | 0.623571 | 0.6 | 0.551112 | 20.41
2020-04-02 | 6461 | 12.14 | 4.76 | 20.44 | 21.46157 | 18.85614 | 26.15 | 34.95989 | 24.12368 | 48.65 | 44.88019 | 0.7244855 | 0.69 | 0.636533 | 20.1
2020-04-03 | 6436 | 11.7 | 5.81 | 20.54 | 21.80699 | 19.25557 | 25.83 | 35.07128 | 24.21477 | 47.82 | 44.82966 | 0.7750292 | 0.73 | 0.6843508 | 20.06
2020-04-04 | 5427 | 12.03 | 4.05 | 19.07 | 19.87493 | 17.48398 | 26.8 | 34.85952 | 24.57109 | 50.08 | 45.91493 | 0.6253257 | 0.6 | 0.550099 | 20.71
2020-04-05 | 6067 | 12.29 | 5.53 | 17.2 | 18.20684 | 15.96922 | 26.78 | 34.65769 | 24.8637 | 50.49 | 46.87708 | 0.7621467 | 0.72 | 0.6684789 | 21.24
2020-04-06 | 5759 | 12.72 | 6.17 | 13.3 | 14.17457 | 12.37157 | 28.12 | 34.91866 | 26.15702 | 52.41 | 48.75141 | 0.7247149 | 0.68 | 0.6325312 | 22.16
2020-04-07 | 7349 | 13.04 | 6.11 | 15.03 | 16.00809 | 13.92064 | 27.3 | 34.61831 | 25.28499 | 51.56 | 47.75437 | 0.8307594 | 0.78 | 0.7224284 | 21.33
2020-04-08 | 5851 | 12.74 | 6.01 | 16.32 | 17.36355 | 15.15143 | 27.09 | 34.87833 | 25.15026 | 50.58 | 46.9583 | 0.7128418 | 0.67 | 0.6220257 | 21
2020-04-09 | 7611 | 13.38 | 6.31 | 15.17 | 16.1917 | 14.02525 | 27 | 34.38614 | 24.96254 | 51.52 | 47.63222 | 0.6937774 | 0.65 | 0.6009499 | 21.2
2020-04-10 | 6698 | 13.12 | 5.29 | 18.24 | 19.25879 | 16.73204 | 26.14 | 34.18334 | 23.97892 | 50.33 | 46.16905 | 0.6440714 | 0.61 | 0.5595692 | 20.37
2020-04-11 | 6706 | 14.23 | 5.49 | 17.22 | 18.22029 | 15.62755 | 26.84 | 34.72636 | 24.35792 | 50.45 | 45.78454 | 0.6454343 | 0.61 | 0.553589 | 20.4
2020-04-12 | 6908 | 12.76 | 5.25 | 17.01 | 17.95251 | 15.66177 | 26.71 | 34.35812 | 24.59293 | 51.03 | 46.9853 | 0.6754617 | 0.64 | 0.5892728 | 20.99
2020-04-13 | 6852 | 12.52 | 5.18 | 18.04 | 19.02552 | 16.64353 | 26.22 | 34.14952 | 24.19031 | 50.56 | 46.64616 | 0.7909724 | 0.75 | 0.6919426 | 20.7
2020-04-14 | 8459 | 12.32 | 4.92 | 18.89 | 19.86748 | 17.41981 | 26.5 | 34.78147 | 24.43753 | 49.69 | 45.82267 | 0.7993269 | 0.76 | 0.7008498 | 20.48
2020-04-15 | 6635 | 12.29 | 5.69 | 17.57 | 18.63005 | 16.34042 | 26.66 | 34.74068 | 24.79428 | 50.08 | 46.5753 | 0.7634397 | 0.72 | 0.669613 | 20.76
2020-04-16 | 5948 | 12.47 | 4.35 | 17.92 | 18.73497 | 16.39872 | 26.85 | 34.54265 | 24.57063 | 50.88 | 46.56065 | 0.7841087 | 0.75 | 0.6863304 | 20.79
2020-04-17 | 6883 | 13.37 | 5.82 | 16.09 | 17.08431 | 14.80013 | 27.27 | 34.92124 | 25.08388 | 50.82 | 46.74598 | 0.6370779 | 0.6 | 0.5519006 | 20.92
2020-04-18 | 7010 | 13.73 | 6.4 | 18.06 | 19.29487 | 16.64569 | 26.54 | 35.1337 | 24.4616 | 49 | 45.16271 | 0.6730769 | 0.63 | 0.5806635 | 20.21
2020-04-19 | 6604 | 14.06 | 6.12 | 16.69 | 17.77801 | 15.27843 | 26.84 | 34.77134 | 24.56998 | 50.35 | 46.0916 | 0.5645505 | 0.53 | 0.4851747 | 20.55
2020-04-20 | 6966 | 14.44 | 5.43 | 18.9 | 19.9852 | 17.09933 | 26.41 | 34.90155 | 23.89383 | 49.26 | 44.56684 | 0.4864122 | 0.46 | 0.4161743 | 19.76
2020-04-21 | 7211 | 14.61 | 7.58 | 17.88 | 19.34646 | 16.51994 | 25.98 | 34.85377 | 24.00381 | 48.56 | 44.86625 | 0.5085479 | 0.47 | 0.4342491 | 19.89
2020-04-22 | 7698 | 12.96 | 5.71 | 18.93 | 20.07636 | 17.47446 | 26.44 | 35.08493 | 24.40702 | 48.92 | 45.15852 | 0.6469403 | 0.61 | 0.5630968 | 20.18
2020-04-23 | 8043 | 12.18 | 5.69 | 19.88 | 21.07942 | 18.51195 | 25.74 | 34.58283 | 23.96869 | 48.69 | 45.33937 | 0.5831831 | 0.55 | 0.5121514 | 20.02
2020-04-24 | 8194 | 12.63 | 4.59 | 20.52 | 21.50718 | 18.79082 | 26.37 | 35.21164 | 24.14786 | 48.52 | 44.43132 | 0.8070433 | 0.77 | 0.7051137 | 19.97
2020-04-25 | 8592 | 12.91 | 5.18 | 18.26 | 19.25754 | 16.77139 | 26.48 | 34.58725 | 24.32127 | 50.08 | 45.99733 | 0.7593335 | 0.72 | 0.6613035 | 20.44
2020-04-26 | 7330 | 13.1 | 4.85 | 18.33 | 19.26432 | 16.74069 | 26.56 | 34.57433 | 24.25711 | 50.26 | 45.9022 | 0.567525 | 0.54 | 0.4931792 | 20.42
2020-04-27 | 7479 | 11.07 | 4.58 | 22.88 | 23.9782 | 21.32381 | 24.25 | 33.42983 | 22.60063 | 48.29 | 45.00555 | 0.597359 | 0.57 | 0.5312314 | 19.85
2020-04-28 | 8158 | 11.09 | 3.67 | 23.34 | 24.22921 | 21.54219 | 24.39 | 33.41554 | 22.51131 | 48.6 | 44.85649 | 0.6332399 | 0.61 | 0.5630136 | 20.29
2020-04-29 | 7830 | 11.65 | 4.23 | 20.27 | 21.16529 | 18.69954 | 25.91 | 34.31788 | 23.90256 | 49.59 | 45.7479 | 0.8353347 | 0.8 | 0.7380182 | 20.33
2020-04-30 | 8054 | 12.33 | 5.14 | 18.41 | 19.40755 | 17.0146 | 26.76 | 35.00327 | 24.7317 | 49.69 | 45.9237 | 0.8011807 | 0.76 | 0.7023951 | 20.59
2020-05-01 | 7281 | 13.75 | 6.31 | 19.05 | 20.33301 | 17.53722 | 27.6 | 36.97749 | 25.40826 | 47.04 | 43.30451 | 0.8005123 | 0.75 | 0.6904419 | 20.13
2020-05-02 | 7530 | 14.06 | 6.21 | 16.77 | 17.88037 | 15.36639 | 28.19 | 36.60088 | 25.83056 | 48.83 | 44.74305 | 0.7463482 | 0.7 | 0.6414117 | 20.75
2020-05-03 | 7845 | 14.01 | 6.87 | 18.11 | 19.44594 | 16.72156 | 27.86 | 37.13676 | 25.72406 | 47.16 | 43.54438 | 0.6657361 | 0.62 | 0.5724664 | 20.24
2020-05-04 | 9569 | 13.46 | 6.02 | 18.15 | 19.31262 | 16.71314 | 27.76 | 36.6082 | 25.56236 | 48.07 | 44.2645 | 0.7874016 | 0.74 | 0.6814173 | 20.58
2020-05-05 | 10440 | 12.2 | 5.7 | 20.98 | 22.24814 | 19.53387 | 26.53 | 36.18385 | 24.70131 | 46.79 | 43.56481 | 0.699894 | 0.66 | 0.6145069 | 20.21
2020-05-06 | 9851 | 12.8 | 5.89 | 19.81 | 21.04984 | 18.35546 | 27.02 | 36.36608 | 25.03606 | 47.28 | 43.80848 | 0.6163001 | 0.58 | 0.5374137 | 20.33
2020-05-07 | 11153 | 14.02 | 6.85 | 19.88 | 21.34192 | 18.34978 | 26.86 | 36.65893 | 24.79252 | 46.41 | 42.8377 | 0.5797101 | 0.54 | 0.4984348 | 19.97
2020-05-08 | 10204 | 12.99 | 5.01 | 21.74 | 22.88662 | 19.91365 | 26.52 | 36.20478 | 24.29209 | 46.73 | 42.80427 | 0.69481 | 0.66 | 0.6045542 | 19.95
2020-05-09 | 11753 | 13.88 | 5.83 | 20.54 | 21.81162 | 18.78416 | 26.62 | 36.15374 | 24.34442 | 47.01 | 42.99141 | 0.6477647 | 0.61 | 0.5578549 | 20.03
2020-05-10 | 11283 | 14.21 | 6.5 | 18.93 | 20.24599 | 17.36903 | 27.02 | 36.23441 | 24.79193 | 47.55 | 43.62903 | 0.631016 | 0.59 | 0.5413487 | 20.35
2020-05-11 | 11897 | 14.16 | 5.06 | 18.89 | 19.89678 | 17.07939 | 28 | 36.81788 | 25.3162 | 48.05 | 43.44441 | 0.5582473 | 0.53 | 0.4791995 | 20.26
2020-05-12 | 10487 | 14.15 | 6.61 | 17.75 | 19.00632 | 16.31692 | 27.99 | 37.00423 | 25.73018 | 47.65 | 43.8029 | 0.5889282 | 0.55 | 0.5055948 | 20.52
2020-05-13 | 10082 | 14.8 | 6.01 | 17.08 | 18.17215 | 15.48267 | 28.29 | 36.78325 | 25.6443 | 48.62 | 44.07303 | 0.6596446 | 0.62 | 0.5620172 | 20.63
2020-05-14 | 11835 | 15.81 | 6.64 | 17.24 | 18.46615 | 15.54665 | 28.2 | 37.04677 | 25.43014 | 47.92 | 43.2132 | 0.5462725 | 0.51 | 0.4599068 | 20.17
2020-05-15 | 11857 | 15.93 | 8.27 | 16.83 | 18.34732 | 15.4246 | 27.82 | 37.14286 | 25.49686 | 47.08 | 43.14854 | 0.4251608 | 0.39 | 0.3574327 | 20.09
2020-05-16 | 10268 | 15.45 | 7.63 | 17.35 | 18.78315 | 15.88116 | 27.71 | 36.93682 | 25.36408 | 47.31 | 43.30476 | 0.5413013 | 0.5 | 0.4576702 | 20.17
2020-05-17 | 10345 | 15.57 | 7.55 | 15.37 | 16.6252 | 14.03666 | 28.18 | 36.55942 | 25.7354 | 48.9 | 44.65794 | 0.5300162 | 0.49 | 0.4474927 | 20.69
2020-05-18 | 8904 | 14.91 | 7.41 | 16.55 | 17.8745 | 15.20941 | 27.22 | 35.79695 | 25.01512 | 48.82 | 44.86547 | 0.5832163 | 0.54 | 0.4962588 | 20.59
2020-05-19 | 9835 | 14.74 | 7 | 16.43 | 17.66667 | 15.0626 | 27.59 | 36.03239 | 25.2938 | 48.98 | 44.9036 | 0.6129032 | 0.57 | 0.5225613 | 20.63
2020-05-20 | 10350 | 14.17 | 7 | 16.7 | 17.95699 | 15.41248 | 27.11 | 35.5308 | 25.01991 | 49.19 | 45.39761 | 0.6021505 | 0.56 | 0.5168258 | 20.88
2020-05-21 | 8685 | 13.98 | 6.45 | 16.64 | 17.78728 | 15.30062 | 27.51 | 35.76908 | 25.29567 | 49.4 | 45.42371 | 0.6413683 | 0.6 | 0.551705 | 20.82
2020-05-22 | 10489 | 13.52 | 3.66 | 20.93 | 21.72514 | 18.7879 | 27.13 | 35.97666 | 24.35336 | 48.28 | 43.33874 | 0.8407723 | 0.81 | 0.7270999 | 20.1
2020-05-23 | 9982 | 13.15 | 4.82 | 21.46 | 22.54675 | 19.58186 | 27.87 | 37.80521 | 25.43086 | 45.85 | 41.83728 | 0.7039294 | 0.67 | 0.6113627 | 19.81
2020-05-24 | 9946 | 13.18 | 4.97 | 19.95 | 20.99337 | 18.22644 | 27.79 | 37.01385 | 25.38912 | 47.29 | 43.20444 | 0.6313796 | 0.6 | 0.5481637 | 20.42
2020-05-25 | 10652 | 14.31 | 6.84 | 19.89 | 21.35036 | 18.29513 | 27.24 | 37.17756 | 25.05577 | 46.03 | 42.3391 | 0.6655217 | 0.62 | 0.5702855 | 19.77
2020-05-26 | 9937 | 13.53 | 5.68 | 20.67 | 21.91476 | 18.94969 | 28.12 | 38.18058 | 25.77965 | 45.53 | 41.74066 | 0.5725191 | 0.54 | 0.4950573 | 19.65
2020-05-27 | 11071 | 13.16 | 5.43 | 20.45 | 21.62419 | 18.77845 | 28.29 | 38.16784 | 25.97762 | 45.83 | 42.08393 | 0.5710056 | 0.54 | 0.4958613 | 19.92
2020-05-28 | 8670 | 13.4 | 6 | 18.2 | 19.3617 | 16.76723 | 28.58 | 37.70449 | 26.33009 | 47.22 | 43.50268 | 0.5638298 | 0.53 | 0.4882766 | 20.43
2020-05-29 | 7877 | 14.35 | 7.24 | 16.96 | 18.28374 | 15.66003 | 28.12 | 37.09763 | 25.96462 | 47.68 | 44.02536 | 0.6252695 | 0.58 | 0.5355433 | 20.47
2020-05-30 | 6685 | 14.61 | 5.77 | 16.78 | 17.80749 | 15.20582 | 28.27 | 36.50097 | 25.61791 | 49.18 | 44.56628 | 0.5836782 | 0.55 | 0.4984028 | 20.62
2020-05-31 | 7118 | 14.37 | 5.46 | 18.04 | 19.08187 | 16.33981 | 28.27 | 36.95425 | 25.60567 | 48.23 | 43.68452 | 0.6240745 | 0.59 | 0.534395 | 20.32
2020-06-01 | 6694 | 14.21 | 6.57 | 18.97 | 20.30397 | 17.41878 | 27.37 | 36.75799 | 25.13189 | 47.09 | 43.23934 | 0.5458632 | 0.51 | 0.4682961 | 19.89
2020-06-02 | 7040 | 14 | 6.56 | 19.51 | 20.87971 | 17.95655 | 27.01 | 36.53456 | 24.859375 | 46.92 | 43.18408 | 0.4922945 | 0.46 | 0.4233733 | 19.78
2020-06-03 | 8639 | 14.08 | 6.56 | 19.27 | 20.62286 | 17.71916 | 27.04 | 36.45679 | 24.86384 | 47.13 | 43.337 | 0.5136986 | 0.48 | 0.4413699 | 19.77
2020-06-04 | 7338 | 13.46 | 5.84 | 18.22 | 19.35004 | 16.74553 | 27.6 | 36.34448 | 25.36644 | 48.34 | 44.42803 | 0.5628717 | 0.53 | 0.4871092 | 20.45
2020-06-05 | 8058 | 13.8 | 6.11 | 17.86 | 19.02226 | 16.39719 | 27.75 | 36.49875 | 25.47715 | 48.28 | 44.32566 | 0.5538396 | 0.52 | 0.4774097 | 20.64
2020-06-06 | 7034 | 14.35 | 6.28 | 17.68 | 18.8647 | 16.15762 | 28.02 | 36.84903 | 25.60727 | 48.02 | 43.88512 | 0.5761844 | 0.54 | 0.4935019 | 20.47
2020-06-07 | 6653 | 13.88 | 6.51 | 17.31 | 18.51535 | 15.94542 | 27.92 | 36.65004 | 25.71901 | 48.26 | 44.45557 | 0.5669056 | 0.53 | 0.4882191 | 20.65
2020-06-08 | 7534 | 13.96 | 7.6 | 16.55 | 17.91126 | 15.41084 | 27.9 | 36.78312 | 25.97961 | 47.95 | 44.64955 | 0.5627706 | 0.52 | 0.4842078 | 20.87
2020-06-09 | 7323 | 13.39 | 5.36 | 20.53 | 21.69273 | 18.78807 | 26.39 | 35.60923 | 24.15087 | 47.72 | 43.67106 | 0.5177515 | 0.49 | 0.4484246 | 19.67
2020-06-10 | 9272 | 13.95 | 6.82 | 20.44 | 21.93604 | 18.87596 | 25.94 | 35.66126 | 23.95511 | 46.8 | 43.21893 | 0.5473278 | 0.51 | 0.4709755 | 19.34
2020-06-11 | 9258 | 12.8 | 6.4 | 20.08 | 21.45299 | 18.70701 | 26.25 | 35.70457 | 24.45513 | 47.27 | 44.03786 | 0.5128205 | 0.48 | 0.4471795 | 19.83
2020-06-12 | 10277 | 13.17 | 5.44 | 21.18 | 22.39848 | 19.4486 | 25.85 | 35.22758 | 23.73684 | 47.53 | 43.64456 | 0.5604907 | 0.53 | 0.4866741 | 19.48
2020-06-13 | 11574 | 12.9 | 6.42 | 20.78 | 22.2056 | 19.34108 | 25.91 | 35.59066 | 24.11585 | 46.89 | 43.64308 | 0.5984185 | 0.56 | 0.5212225 | 19.69
2020-06-14 | 10868 | 13.75 | 6.64 | 19.25 | 20.61911 | 17.78398 | 26.51 | 35.77115 | 24.49108 | 47.6 | 43.97494 | 0.5676949 | 0.53 | 0.4896369 | 19.92
2020-06-15 | 12682 | 14.68 | 7.53 | 17.64 | 19.07646 | 16.27603 | 26.8 | 35.81451 | 24.72776 | 48.03 | 44.31621 | 0.508273 | 0.47 | 0.4336585 | 20.21
2020-06-16 | 10049 | 15.62 | 7.33 | 16.01 | 17.27636 | 14.57779 | 26.87 | 35.05087 | 24.46628 | 49.79 | 45.33593 | 0.5395489 | 0.5 | 0.4552714 | 20.37
2020-06-17 | 11877 | 14.42 | 6.4 | 15.32 | 16.36752 | 14.00732 | 27.52 | 35.15585 | 25.16198 | 50.76 | 46.41069 | 0.5128205 | 0.48 | 0.4388718 | 21.04
2020-06-18 | 11041 | 14.95 | 7.81 | 15.47 | 16.78056 | 14.27187 | 27.05 | 35.25808 | 24.95501 | 49.67 | 45.82312 | 0.5532053 | 0.51 | 0.4705011 | 20.85
2020-06-19 | 9324 | 15.36 | 7.08 | 14.55 | 15.65863 | 13.25347 | 27.65 | 35.28136 | 25.18614 | 50.72 | 46.2004 | 0.5165734 | 0.48 | 0.4372277 | 20.98
2020-06-20 | 8799 | 15.91 | 8.31 | 13.63 | 14.86531 | 12.50024 | 27.47 | 35.19088 | 25.19307 | 50.59 | 46.3967 | 0.4907842 | 0.45 | 0.4127004 | 21.03
2020-06-21 | 8938 | 16.05 | 8.08 | 15.26 | 16.60139 | 13.93687 | 27.47 | 35.83355 | 25.08819 | 49.19 | 44.92494 | 0.4895561 | 0.45 | 0.4109824 | 20.51
2020-06-22 | 11029 | 14.42 | 7.66 | 19.16 | 20.7494 | 17.75734 | 26.44 | 36.13009 | 24.50439 | 46.74 | 43.31827 | 0.5414771 | 0.5 | 0.4633961 | 19.59
2020-06-23 | 9477 | 14.79 | 7.09 | 18.17 | 19.55656 | 16.66414 | 27.14 | 36.31255 | 24.89075 | 47.6 | 43.65511 | 0.5489183 | 0.51 | 0.4677333 | 19.93
2020-06-24 | 6502 | 15.1 | 8.31 | 17.55 | 19.14058 | 16.25035 | 26.94 | 36.33666 | 24.94499 | 47.2 | 43.70466 | 0.5235031 | 0.48 | 0.4444541 | 19.92
2020-06-25 | 6488 | 17.33 | 8.09 | 16.1 | 17.51714 | 14.48142 | 27.03 | 35.65493 | 24.31259 | 48.78 | 43.87599 | 0.5004896 | 0.46 | 0.4137548 | 19.75
2020-06-26 | 4740 | 17.85 | 8.39 | 15.66 | 17.0942 | 14.04289 | 27 | 35.5497 | 24.21188 | 48.95 | 43.89524 | 0.5021286 | 0.46 | 0.4124986 | 19.82
2020-06-27 | 8584 | 13.67 | 6 | 18.53 | 19.71277 | 17.01803 | 27.27 | 36.13356 | 25.04488 | 48.2 | 44.26709 | 0.5106383 | 0.48 | 0.440834 | 20.22
2020-06-28 | 8631 | 13.53 | 7.47 | 17.61 | 19.03167 | 16.45668 | 26.73 | 35.67806 | 24.97939 | 48.19 | 45.03393 | 0.5079434 | 0.47 | 0.4392186 | 20.53
2020-06-29 | 8683 | 13.18 | 5.78 | 18.57 | 19.70919 | 17.11152 | 26.74 | 35.34699 | 24.63985 | 48.91 | 45.06863 | 0.4988325 | 0.47 | 0.4330864 | 20.4
2020-06-30 | 12198 | 13.1 | 6.1 | 18.37 | 19.56337 | 17.00056 | 26.7 | 35.35019 | 24.70958 | 48.83 | 45.18985 | 0.5750799 | 0.54 | 0.4997444 | 20.59
2020-07-01 | 7139 | 14.78 | 6 | 17.52 | 18.6383 | 15.88356 | 29.11 | 38.06224 | 26.391 | 47.37 | 42.94544 | 0.5744681 | 0.54 | 0.4895617 | 20.31
2020-07-02 | 7083 | 12.45 | 5.22 | 19.7 | 20.78498 | 18.19725 | 29.21 | 38.90517 | 26.98181 | 45.87 | 42.37095 | 0.9495674 | 0.9 | 0.8313463 | 20.66
2020-07-03 | 6933 | 12.35 | 4.47 | 20.4 | 21.35455 | 18.71726 | 29.38 | 39.10555 | 26.95653 | 45.75 | 41.97621 | 1.025856 | 0.98 | 0.8991626 | 20.54
2020-07-04 | 5738 | 12.34 | 4.71 | 19.58 | 20.5478 | 18.0122 | 28.96 | 38.25122 | 26.64113 | 46.75 | 43.00666 | 0.9025081 | 0.86 | 0.7911386 | 20.82
2020-07-05 | 6566 | 12.22 | 5.3 | 19.86 | 20.97149 | 18.40877 | 29.06 | 38.8295 | 26.9365 | 45.78 | 42.43472 | 0.9081309 | 0.86 | 0.7971573 | 20.74
2020-07-06 | 6456 | 13.17 | 6.23 | 18.16 | 19.36654 | 16.81596 | 28.64 | 37.87859 | 26.52033 | 46.97 | 43.49371 | 0.9278021 | 0.87 | 0.8056105 | 20.97
2020-07-07 | 7600 | 12.89 | 4.95 | 19 | 19.98948 | 17.41284 | 29.13 | 38.30375 | 26.69663 | 46.92 | 43.00054 | 0.8837454 | 0.84 | 0.7698306 | 20.87
2020-07-08 | 6215 | 12.28 | 6.9 | 19.04 | 20.45113 | 17.93973 | 28.48 | 38.45531 | 26.83422 | 45.58 | 42.94605 | 0.8378088 | 0.78 | 0.7349259 | 20.72
2020-07-09 | 5953 | 11.8 | 4.88 | 21.1 | 22.18251 | 19.56497 | 28.77 | 38.86787 | 26.67698 | 45.25 | 41.95805 | 0.9777124 | 0.93 | 0.8623423 | 20.48
2020-07-10 | 5416 | 14.52 | 7.39 | 19.9 | 21.48796 | 18.36791 | 27.58 | 37.93151 | 25.45663 | 45.13 | 41.65546 | 0.5398985 | 0.5 | 0.4615052 | 19.67
2020-07-11 | 6458 | 12.96 | 6.07 | 19.68 | 20.95177 | 18.23642 | 27.52 | 37.06397 | 25.50134 | 46.73 | 43.30224 | 0.5855424 | 0.55 | 0.5096561 | 20.28
2020-07-12 | 8605 | 12.37 | 5.75 | 22.15 | 23.50133 | 20.59421 | 25.65 | 35.57559 | 23.84838 | 46.45 | 43.18741 | 0.8594164 | 0.81 | 0.7531066 | 20.14
2020-07-13 | 9968 | 13.28 | 5.75 | 20.44 | 21.687 | 18.80697 | 27.49 | 37.24428 | 25.29372 | 46.32 | 42.61931 | 0.9018568 | 0.85 | 0.7820902 | 20.25
2020-07-14 | 11975 | 13.89 | 6.93 | 21.41 | 23.00419 | 19.80891 | 26.05 | 36.35222 | 24.10192 | 45.61 | 42.19917 | 0.9562695 | 0.89 | 0.8234436 | 19.76
2020-07-15 | 10371 | 13.18 | 6.24 | 21.45 | 22.87756 | 19.8623 | 26.67 | 36.88287 | 24.69592 | 45.64 | 42.26178 | 1.023891 | 0.96 | 0.888942 | 20.02
2020-07-16 | 10101 | 11.77 | 5.27 | 22.03 | 23.25557 | 20.51839 | 27.07 | 37.23521 | 25.21256 | 45.63 | 42.49905 | 1.150639 | 1.09 | 1.015208 | 20.42
2020-07-17 | 11375 | 10.75 | 4.12 | 26.69 | 27.83688 | 24.84441 | 23.41 | 33.83437 | 21.79122 | 45.78 | 42.61436 | 1.376721 | 1.32 | 1.228723 | 19.64
2020-07-18 | 10509 | 14.49 | 6.6 | 18.25 | 19.53961 | 16.70832 | 28.3 | 37.65802 | 25.90935 | 46.85 | 42.89233 | 0.7066381 | 0.66 | 0.6042463 | 20.4
2020-07-19 | 9477 | 12.39 | 4.77 | 22.27 | 23.38549 | 20.48803 | 26.31 | 36.06086 | 24.20476 | 46.65 | 42.91722 | 1.018587 | 0.97 | 0.8923837 | 20.31
2020-07-20 | 10257 | 11.61 | 5.07 | 21.68 | 22.83788 | 20.1864 | 26.89 | 36.7099 | 25.03747 | 46.36 | 43.16613 | 0.9796692 | 0.93 | 0.8659296 | 20.58
2020-07-21 | 9967 | 11.47 | 4.62 | 21.11 | 22.13252 | 19.59392 | 27.83 | 37.47139 | 25.83131 | 46.44 | 43.10477 | 0.943594 | 0.9 | 0.8353638 | 20.73
2020-07-22 | 11251 | 12.82 | 5.58 | 20.09 | 21.27727 | 18.54953 | 27.4 | 36.86264 | 25.299 | 46.93 | 43.33147 | 0.8684601 | 0.82 | 0.7571235 | 20.74
2020-07-23 | 12725 | 10.59 | 3.14 | 22.55 | 23.28102 | 20.81556 | 28.29 | 38.07025 | 26.11407 | 46.02 | 42.48037 | 1.218253 | 1.18 | 1.08924 | 20.82
2020-07-24 | 11973 | 10.96 | 3.43 | 21.07 | 21.81837 | 19.42708 | 28.46 | 37.69536 | 26.24084 | 47.04 | 43.37208 | 1.004453 | 0.97 | 0.8943647 | 21.26
2020-07-25 | 11502 | 11.48 | 4.43 | 18.27 | 19.11688 | 16.92226 | 29.19 | 37.76197 | 27.03671 | 48.11 | 44.56103 | 0.8894004 | 0.85 | 0.7872973 | 21.94
2020-07-26 | 10095 | 12.99 | 5.86 | 17.78 | 18.88676 | 16.43337 | 28.56 | 37.40178 | 26.39692 | 47.8 | 44.17971 | 0.8391757 | 0.79 | 0.7301668 | 21.48
2020-07-27 | 10275 | 14.5 | 6.62 | 17.32 | 18.54787 | 15.85843 | 28.14 | 36.99711 | 25.76537 | 47.92 | 43.8762 | 0.7067895 | 0.66 | 0.604305 | 20.97
2020-07-28 | 9518 | 11.94 | 5.15 | 17.59 | 18.54507 | 16.33079 | 29.11 | 37.67797 | 27.02611 | 48.15 | 44.7031 | 0.8645229 | 0.82 | 0.7612989 | 21.91
2020-07-29 | 10090 | 12.39 | 4.88 | 17.64 | 18.545 | 16.24727 | 28.96 | 37.37739 | 26.67352 | 48.52 | 44.68921 | 0.7674516 | 0.73 | 0.6723644 | 21.71
2020-07-30 | 9360 | 13.73 | 6.94 | 17.64 | 18.95551 | 16.35292 | 27.95 | 37.05914 | 25.91067 | 47.47 | 44.00641 | 0.6554911 | 0.61 | 0.5654922 | 21.01
2020-07-31 | 9889 | 14.14 | 6.47 | 17.25 | 18.44328 | 15.8354 | 28.09 | 36.82486 | 25.78646 | 48.19 | 44.23814 | 0.5559713 | 0.52 | 0.477357 | 20.93
2020-08-01 | 10001 | 14.31 | 6.35 | 19.07 | 20.36305 | 17.4491 | 27.03 | 36.24296 | 24.73252 | 47.55 | 43.50838 | 0.6086492 | 0.57 | 0.5215515 | 19.73
2020-08-02 | 9961 | 13.78 | 5.79 | 19.21 | 20.39062 | 17.58079 | 27.98 | 37.30667 | 25.607 | 47.02 | 43.03221 | 0.6050313 | 0.57 | 0.521658 | 19.96
2020-08-03 | 11635 | 11.32 | 4.78 | 18.44 | 19.36568 | 17.17348 | 29.17 | 37.99166 | 27.16652 | 47.61 | 44.34 | 0.8611636 | 0.82 | 0.7636799 | 21.25
2020-08-04 | 13181 | 8.69 | 2.33 | 22.14 | 22.66817 | 20.6983 | 28.78 | 38.10406 | 26.90593 | 46.75 | 43.70577 | 1.085287 | 1.06 | 0.9909757 | 21.28
2020-08-05 | 10870 | 10.42 | 4.79 | 15.17 | 15.9332 | 14.27296 | 30.53 | 38.14343 | 28.72469 | 49.51 | 46.58235 | 1.05031 | 1 | 0.9408676 | 22.7
2020-08-06 | 9680 | 11.37 | 4.06 | 16.92 | 17.63602 | 15.63081 | 30.09 | 38.07897 | 27.79734 | 48.93 | 45.20185 | 0.9172399 | 0.88 | 0.8129498 | 21.85
2020-08-07 | 11441 | 12.41 | 4.97 | 20.26 | 21.31958 | 18.67382 | 28.33 | 37.88953 | 26.11201 | 46.44 | 42.80416 | 0.7155635 | 0.68 | 0.6267621 | 20.17
2020-08-08 | 10560 | 12.86 | 4.83 | 17.93 | 18.83997 | 16.41715 | 29.06 | 37.62299 | 26.60805 | 48.18 | 44.1148 | 0.7145109 | 0.68 | 0.6226248 | 20.75
2020-08-09 | 10745 | 12.74 | 6.41 | 16.43 | 17.55529 | 15.31875 | 29.32 | 37.99896 | 27.33693 | 47.84 | 44.60432 | 0.769313 | 0.72 | 0.6713025 | 21.31
2020-08-10 | 11487 | 11.98 | 4.96 | 20.08 | 21.12795 | 18.59682 | 27.86 | 37.16649 | 25.80216 | 47.1 | 43.62102 | 0.8838384 | 0.84 | 0.7779545 | 20.39
2020-08-11 | 10779 | 13.76 | 7.01 | 16.99 | 18.27078 | 15.75672 | 28.08 | 36.94737 | 26.04172 | 47.92 | 44.44156 | 0.7097537 | 0.66 | 0.6120916 | 20.56
2020-08-12 | 8424 | 11.11 | 3.98 | 22.99 | 23.94293 | 21.28287 | 26.34 | 36.06737 | 24.38411 | 46.69 | 43.22302 | 0.9893772 | 0.95 | 0.8794574 | 19.83
2020-08-13 | 8406 | 12.44 | 5.99 | 17.32 | 18.42357 | 16.13168 | 27.79 | 36.2368 | 25.88334 | 48.9 | 45.54498 | 0.9147963 | 0.86 | 0.8009956 | 21.06
2020-08-14 | 10798 | 13.24 | 5.89 | 15.47 | 16.43821 | 14.26179 | 28.44 | 36.1648 | 26.21883 | 50.2 | 46.27938 | 0.8394432 | 0.79 | 0.7283009 | 21.54
2020-08-15 | 10699 | 12.7 | 6.03 | 16.35 | 17.39917 | 15.18948 | 28.5 | 36.71734 | 26.47707 | 49.12 | 45.63346 | 0.8406938 | 0.79 | 0.7339257 | 21.4
2020-08-16 | 10020 | 12.06 | 5.14 | 19.65 | 20.71474 | 18.21654 | 27.14 | 36.08563 | 25.16015 | 48.07 | 44.56331 | 0.8644318 | 0.82 | 0.7601813 | 20.59
2020-08-17 | 12468 | 12.59 | 6.32 | 17.47 | 18.64859 | 16.30073 | 28.07 | 36.83244 | 26.19128 | 48.14 | 44.91799 | 0.9500427 | 0.89 | 0.8304323 | 20.92
2020-08-18 | 12375 | 11.45 | 4.27 | 20.07 | 20.96521 | 18.5647 | 27.42 | 36.24108 | 25.36343 | 48.24 | 44.62187 | 0.8879139 | 0.85 | 0.7862478 | 20.6
2020-08-19 | 11954 | 11.95 | 5.24 | 20.18 | 21.29591 | 18.75104 | 26.76 | 35.88093 | 24.86511 | 47.82 | 44.43384 | 0.7492613 | 0.71 | 0.6597246 | 20.37
2020-08-20 | 10297 | 12.26 | 4.92 | 19.25 | 20.24611 | 17.76394 | 27.42 | 36.15983 | 25.30323 | 48.41 | 44.67284 | 0.7257047 | 0.69 | 0.6367333 | 20.6
2020-08-21 | 11377 | 11.87 | 5.37 | 17.11 | 18.08095 | 15.93474 | 28.14 | 36.30031 | 26.2071 | 49.38 | 45.98816 | 0.7291557 | 0.69 | 0.6426049 | 21.34
2020-08-22 | 10108 | 11.47 | 4.89 | 16.24 | 17.07497 | 15.11647 | 29.21 | 37.03563 | 27.18916 | 49.66 | 46.22437 | 0.8726737 | 0.83 | 0.7725781 | 21.73
2020-08-23 | 9368 | 12.6 | 6.64 | 16.56 | 17.73779 | 15.50283 | 27.55 | 35.8724 | 25.79124 | 49.25 | 46.10593 | 0.5784062 | 0.54 | 0.505527 | 21.26
2020-08-24 | 11653 | 12.52 | 5.67 | 20.12 | 21.32938 | 18.65894 | 26.58 | 35.81728 | 24.64983 | 47.63 | 44.17123 | 0.7420757 | 0.7 | 0.6491678 | 20.24
2020-08-25 | 12806 | 13.37 | 6.32 | 20.42 | 21.79761 | 18.88327 | 26.69 | 36.43189 | 24.68141 | 46.57 | 43.06532 | 0.8432963 | 0.79 | 0.7305476 | 19.8
2020-08-26 | 10163 | 13.42 | 5.49 | 16.76 | 17.73357 | 15.35373 | 25.12 | 32.30868 | 23.01227 | 52.63 | 48.214 | 0.973442 | 0.92 | 0.8428061 | 21.24
2020-08-27 | 9139 | 15.57 | 7.71 | 17.17 | 18.6044 | 15.70769 | 27.02 | 35.96912 | 24.71881 | 48.1 | 44.0035 | 0.7043017 | 0.65 | 0.5946419 | 19.91
2020-08-28 | 10018 | 14.81 | 6.91 | 19.5 | 20.94747 | 17.84515 | 26.72 | 36.30928 | 24.45243 | 46.87 | 42.89242 | 0.698249 | 0.65 | 0.5948383 | 19.58
2020-08-29 | 10982 | 14.88 | 8.58 | 17.72 | 19.38307 | 16.49887 | 27.24 | 36.96065 | 25.36282 | 46.46 | 43.25832 | 0.6672501 | 0.61 | 0.5679632 | 19.86
2020-08-30 | 9783 | 12.85 | 5.48 | 22.06 | 23.33898 | 20.33992 | 25.88 | 35.71626 | 23.86206 | 46.58 | 42.94802 | 0.7723233 | 0.73 | 0.6730798 | 19.52
2020-08-31 | 10910 | 15.22 | 7.78 | 17.9 | 19.41011 | 16.45589 | 27.83 | 37.44618 | 25.58477 | 46.49 | 42.73934 | 0.6180872 | 0.57 | 0.5240143 | 19.68
2020-09-01 | 11439 | 11.65 | 4.83 | 18.45 | 19.38636 | 17.12785 | 26.7 | 34.80188 | 24.78664 | 50.02 | 46.4355 | 0.7355259 | 0.7 | 0.6498371 | 21.08
2020-09-02 | 10223 | 13.09 | 6.91 | 17.72 | 19.03534 | 16.54362 | 26.39 | 35.01393 | 24.63804 | 48.98 | 45.72835 | 0.7627028 | 0.71 | 0.662865 | 20.63
2020-09-03 | 8474 | 12.29 | 5.3 | 18.32 | 19.3453 | 16.96776 | 27.05 | 35.41503 | 25.05338 | 49.33 | 45.68885 | 0.686378 | 0.65 | 0.6020222 | 20.82
2020-09-04 | 8397 | 12.88 | 6.46 | 17.32 | 18.51614 | 16.13126 | 26.52 | 34.79402 | 24.69983 | 49.7 | 46.2889 | 0.6841993 | 0.64 | 0.5960744 | 20.97
2020-09-05 | 7178 | 11.67 | 4.87 | 19.46 | 20.45622 | 18.06898 | 26 | 34.35972 | 24.14149 | 49.67 | 46.11953 | 0.7989068 | 0.76 | 0.7056743 | 20.79
2020-09-06 | 7158 | 11.04 | 4.86 | 19.52 | 20.51713 | 18.25204 | 26.19 | 34.63369 | 24.48878 | 49.43 | 46.21918 | 0.8513769 | 0.81 | 0.7573849 | 21.15
2020-09-07 | 8163 | 10.19 | 3.54 | 18.2 | 18.86792 | 16.94528 | 24.12 | 30.82034 | 22.45716 | 54.14 | 50.40756 | 0.9744972 | 0.94 | 0.8751959 | 22.02
2020-09-08 | 9065 | 10.73 | 5.31 | 18.28 | 19.3051 | 17.23366 | 25.24 | 33.03233 | 23.79528 | 51.17 | 48.24106 | 0.8448622 | 0.8 | 0.7542085 | 21.59
2020-09-09 | 9295 | 10.82 | 4.33 | 20.43 | 21.35466 | 19.04408 | 23.18 | 30.80808 | 21.60753 | 52.06 | 48.52839 | 0.8466604 | 0.81 | 0.7550517 | 21.17
2020-09-10 | 10626 | 11.33 | 5.12 | 20.43 | 21.53246 | 19.09283 | 23.34 | 31.3499 | 21.81237 | 51.11 | 47.76479 | 0.9696459 | 0.92 | 0.859785 | 20.91
2020-09-11 | 8863 | 12.67 | 5.69 | 17.72 | 18.7891 | 16.40852 | 25.55 | 33.35945 | 23.65901 | 51.04 | 47.26247 | 0.7634397 | 0.72 | 0.6667119 | 21.27
2020-09-12 | 9044 | 13.93 | 7.67 | 15.49 | 16.77678 | 14.43977 | 25.99 | 33.82353 | 24.22787 | 50.85 | 47.40236 | 0.6173508 | 0.57 | 0.5313538 | 21.18
2020-09-13 | 8733 | 11.97 | 4.96 | 18.91 | 19.89689 | 17.51523 | 24.92 | 32.73348 | 23.08194 | 51.21 | 47.43283 | 0.8627946 | 0.82 | 0.7595181 | 21.13
2020-09-14 | 8462 | 10.67 | 4.94 | 20.45 | 21.51273 | 19.21732 | 24.26 | 32.51575 | 22.79766 | 50.35 | 47.31502 | 0.9467705 | 0.9 | 0.8457501 | 21.1
2020-09-15 | 8512 | 12.26 | 5.98 | 18.35 | 19.51712 | 17.12432 | 25.33 | 33.4743 | 23.6381 | 50.34 | 46.97757 | 0.7445224 | 0.7 | 0.653244 | 21
2020-09-16 | 7327 | 13.2 | 6.97 | 18.36 | 19.73557 | 17.13047 | 24.42 | 32.7039 | 22.78465 | 50.25 | 46.88488 | 0.6772009 | 0.63 | 0.5878104 | 20.58
2020-09-17 | 7056 | 12.04 | 6.09 | 20.97 | 22.32989 | 19.64137 | 23.24 | 31.8618 | 21.76755 | 49.7 | 46.55108 | 0.7666915 | 0.72 | 0.6743819 | 20.41
2020-09-18 | 5500 | 14.42 | 7.23 | 15.01 | 16.1798 | 13.84667 | 25.59 | 32.90895 | 23.60669 | 52.17 | 48.12664 | 0.5389673 | 0.5 | 0.4612482 | 21.36
2020-09-19 | 4983 | 13.97 | 6.65 | 17.49 | 18.73594 | 16.11853 | 24.79 | 32.67862 | 22.8461 | 51.07 | 47.06537 | 0.6534547 | 0.61 | 0.5621671 | 20.75
2020-09-20 | 6387 | 12.99 | 5.66 | 18.03 | 19.11172 | 16.62911 | 25.46 | 33.36391 | 23.48182 | 50.85 | 46.89907 | 0.9645961 | 0.91 | 0.8392951 | 20.93
2020-09-21 | 6468 | 13.91 | 6.1 | 16.05 | 17.09265 | 14.71506 | 25.95 | 33.33333 | 23.79165 | 51.9 | 47.58329 | 0.8093717 | 0.76 | 0.6967881 | 21.23
2020-09-22 | 5959 | 13.54 | 6.33 | 17.48 | 18.66126 | 16.13452 | 24.77 | 32.51083 | 22.86339 | 51.42 | 47.46208 | 0.811359 | 0.76 | 0.701501 | 20.79
2020-09-23 | 6063 | 14.9 | 7.36 | 15.98 | 17.24957 | 14.67938 | 24.93 | 32.52022 | 22.90094 | 51.73 | 47.51968 | 0.6908463 | 0.64 | 0.5879102 | 20.71
2020-09-24 | 6017 | 14.7 | 7.21 | 14.95 | 16.11165 | 13.74324 | 26.6 | 34.17266 | 24.45285 | 51.24 | 47.10391 | 0.8729389 | 0.81 | 0.7446169 | 21.21
2020-09-25 | 6890 | 13.56 | 6.56 | 16.87 | 18.05437 | 15.60619 | 25 | 32.64986 | 23.12714 | 51.57 | 47.70667 | 0.8989726 | 0.84 | 0.7770719 | 21.22
2020-09-26 | 7244 | 12.86 | 5.11 | 18.6 | 19.60164 | 17.08087 | 25.38 | 33.26779 | 23.30713 | 50.91 | 46.752 | 0.9379281 | 0.89 | 0.8173106 | 20.93
2020-09-27 | 6538 | 12.64 | 6.05 | 17.47 | 18.595 | 16.24459 | 25.43 | 33.25052 | 23.64625 | 51.05 | 47.46916 | 0.8940926 | 0.84 | 0.7810793 | 21.25
2020-09-28 | 6839 | 13.2 | 6.25 | 16.39 | 17.48267 | 15.17495 | 25.36 | 32.7818 | 23.47998 | 52 | 48.14507 | 0.8106667 | 0.76 | 0.7036587 | 21.27
2020-09-29 | 6726 | 13.05 | 4.99 | 18.05 | 18.998 | 16.51876 | 26.02 | 33.80977 | 23.81264 | 50.94 | 46.6186 | 0.7683402 | 0.73 | 0.6680718 | 20.88
2020-09-30 | 6380 | 13.26 | 5.18 | 16.78 | 17.69669 | 15.35011 | 26.74 | 34.26448 | 24.46138 | 51.3 | 46.92852 | 0.8542502 | 0.81 | 0.7409766 | 21.12
2020-10-01 | 6410 | 14.4 | 7.84 | 15.49 | 16.80773 | 14.38741 | 28.18 | 36.75492 | 26.17413 | 48.49 | 45.03845 | 0.9765625 | 0.9 | 0.8359375 | 20.46
2020-10-02 | 6262 | 15.62 | 7.97 | 15.6 | 16.95099 | 14.30325 | 27.55 | 36.04606 | 25.2599 | 48.88 | 44.81685 | 0.7714876 | 0.71 | 0.6509812 | 19.96
2020-10-03 | 7022 | 15.35 | 7.9 | 16.03 | 17.40499 | 14.73333 | 27.8 | 36.54529 | 25.55125 | 48.27 | 44.36542 | 0.7383279 | 0.68 | 0.6249946 | 19.94
2020-10-04 | 7581 | 13.61 | 6.27 | 19.29 | 20.58039 | 17.7794 | 27.5 | 36.9425 | 25.34647 | 46.94 | 43.26413 | 0.6187987 | 0.58 | 0.5345802 | 19.47
2020-10-05 | 7718 | 13.47 | 7.07 | 19.99 | 21.51081 | 18.61331 | 26.84 | 36.79737 | 24.99155 | 46.1 | 42.92514 | 0.6348865 | 0.59 | 0.5493673 | 19.24
2020-10-06 | 7843 | 13.54 | 6.53 | 18.57 | 19.86734 | 17.1773 | 27.36 | 36.5287 | 25.30807 | 47.54 | 43.97463 | 0.8665882 | 0.81 | 0.7492522 | 19.83
2020-10-07 | 8309 | 13.13 | 5.2 | 19.99 | 21.0865 | 18.31784 | 27.34 | 36.54592 | 25.05301 | 47.47 | 43.49914 | 0.8016878 | 0.76 | 0.6964262 | 19.61
2020-10-08 | 6437 | 15.11 | 5.28 | 17.86 | 18.85557 | 16.0065 | 27.41 | 35.66224 | 24.5654 | 49.45 | 44.3181 | 0.7390203 | 0.7 | 0.6273543 | 19.54
2020-10-09 | 5941 | 13.62 | 5.3 | 21.21 | 22.39704 | 19.34657 | 25.15 | 34.22234 | 22.94041 | 48.34 | 44.09302 | 0.9398099 | 0.89 | 0.8118078 | 19.3
2020-10-10 | 6001 | 16.92 | 9.04 | 14.81 | 16.28188 | 13.52699 | 27.39 | 35.96848 | 25.01716 | 48.76 | 44.53585 | 0.5167106 | 0.47 | 0.4292832 | 19.7
2020-10-11 | 5935 | 14.29 | 6.8 | 17.45 | 18.72318 | 16.04763 | 27.15 | 35.84158 | 24.9681 | 48.6 | 44.69427 | 0.7618026 | 0.71 | 0.652941 | 19.91
2020-10-12 | 5914 | 14.14 | 5.89 | 19.31 | 20.51854 | 17.61722 | 25.65 | 34.29144 | 23.40143 | 49.15 | 44.84135 | 0.7863139 | 0.74 | 0.6751291 | 19.65
2020-10-13 | 6712 | 13.82 | 7.28 | 18.38 | 19.82312 | 17.08357 | 25.91 | 34.85338 | 24.08244 | 48.43 | 45.01399 | 0.7118205 | 0.66 | 0.6134469 | 19.77
2020-10-14 | 7373 | 11.84 | 5.71 | 20.35 | 21.58235 | 19.027 | 25.7 | 34.75791 | 24.02919 | 48.24 | 45.10381 | 0.6681514 | 0.63 | 0.5890423 | 19.77
2020-10-15 | 8983 | 12.87 | 5.74 | 20.42 | 21.66348 | 18.87539 | 25.64 | 34.72373 | 23.70054 | 48.2 | 44.55406 | 0.7744536 | 0.73 | 0.6747815 | 19.67
2020-10-16 | 10177 | 15.58 | 7.44 | 15.98 | 17.26448 | 14.57467 | 27.67 | 36.13215 | 25.23662 | 48.91 | 44.60871 | 0.5401901 | 0.5 | 0.4560285 | 19.94
2020-10-17 | 8701 | 14.51 | 7.47 | 17.33 | 18.72906 | 16.01147 | 27.4 | 36.43617 | 25.31531 | 47.8 | 44.16321 | 0.4647141 | 0.43 | 0.3972841 | 19.63
2020-10-18 | 9227 | 12.59 | 5.91 | 17.8 | 18.91806 | 16.53627 | 28.02 | 36.72827 | 26.0307 | 48.27 | 44.84303 | 0.4570092 | 0.43 | 0.3994718 | 20.17
2020-10-19 | 8365 | 13.71 | 7.33 | 16.49 | 17.79432 | 15.35472 | 27.74 | 36.41376 | 25.8302 | 48.44 | 45.10508 | 0.517967 | 0.48 | 0.4469537 | 20.28
2020-10-20 | 9226 | 14.63 | 8.16 | 17.75 | 19.32709 | 16.49954 | 26.66 | 35.98326 | 24.78184 | 47.43 | 44.08862 | 0.6206446 | 0.57 | 0.5298443 | 19.66
2020-10-21 | 8597 | 14.57 | 6.59 | 17.35 | 18.57403 | 15.86779 | 27.86 | 36.62898 | 25.47993 | 48.2 | 44.08228 | 0.5780966 | 0.54 | 0.4938679 | 19.81
2020-10-22 | 8623 | 14.25 | 5.68 | 18.72 | 19.84733 | 17.01908 | 27.36 | 36.19048 | 24.87405 | 48.24 | 43.85687 | 0.6255301 | 0.59 | 0.5363921 | 19.53
2020-10-23 | 7408 | 14.66 | 5.78 | 18.82 | 19.97453 | 17.04626 | 27.29 | 36.19363 | 24.71799 | 48.11 | 43.57575 | 0.6049671 | 0.57 | 0.5162789 | 19.48
2020-10-24 | 8858 | 14.27 | 5.1 | 18.21 | 19.18862 | 16.4504 | 27.68 | 36.09336 | 25.00534 | 49.01 | 44.27426 | 0.5900948 | 0.56 | 0.5058883 | 19.8
2020-10-25 | 8813 | 14.17 | 6.08 | 18.13 | 19.30366 | 16.56833 | 27.21 | 35.90183 | 24.86621 | 48.58 | 44.39546 | 0.6388416 | 0.6 | 0.5483177 | 19.67
2020-10-26 | 10114 | 13.94 | 6.14 | 19.59 | 20.87151 | 17.96202 | 27.23 | 36.66352 | 24.96712 | 47.04 | 43.13086 | 0.6818666 | 0.64 | 0.5868144 | 19.32
2020-10-27 | 8313 | 12.06 | 4.24 | 21.81 | 22.77569 | 20.02894 | 27.03 | 36.55172 | 24.82266 | 46.92 | 43.0884 | 0.5325815 | 0.51 | 0.4683521 | 19.11
2020-10-28 | 9275 | 13.49 | 6.36 | 17.18 | 18.34686 | 15.87187 | 27.2 | 35.57416 | 25.12892 | 49.26 | 45.50921 | 0.5766766 | 0.54 | 0.498883 | 20.24
2020-10-29 | 7941 | 13.36 | 6.63 | 17.59 | 18.83903 | 16.32213 | 26.92 | 35.52388 | 24.97964 | 48.86 | 45.33823 | 0.5355039 | 0.5 | 0.4639606 | 20.07
2020-10-30 | 8867 | 13.08 | 6.39 | 18.96 | 20.25425 | 17.60499 | 26.55 | 35.56597 | 24.65256 | 48.1 | 44.66245 | 0.6836876 | 0.64 | 0.5942613 | 19.8
2020-10-31 | 8633 | 11.73 | 5.06 | 19.82 | 20.87634 | 18.42755 | 27.58 | 36.71459 | 25.64237 | 47.54 | 44.20008 | 0.5477143 | 0.52 | 0.4834675 | 19.72
2020-11-01 | 8162 | 12.72 | 5.37 | 20.07 | 21.20892 | 18.51114 | 27.55 | 36.95011 | 25.41017 | 47.01 | 43.35869 | 0.6340484 | 0.6 | 0.5533974 | 20.13
2020-11-02 | 8717 | 12.15 | 5.71 | 20.44 | 21.6778 | 19.04395 | 27.12 | 36.72309 | 25.26771 | 46.73 | 43.53834 | 0.5196733 | 0.49 | 0.456533 | 20.11
2020-11-03 | 8057 | 11.45 | 4.49 | 21.35 | 22.35368 | 19.79418 | 27.38 | 36.92017 | 25.38477 | 46.78 | 43.37105 | 0.5025652 | 0.48 | 0.4450215 | 20.04
2020-11-04 | 8639 | 10.94 | 5.11 | 22.37 | 23.57467 | 20.9956 | 26.39 | 36.38996 | 24.76861 | 46.13 | 43.29579 | 0.5796185 | 0.55 | 0.5162082 | 19.93
2020-11-05 | 9054 | 11.28 | 4.68 | 22.53 | 23.63617 | 20.97001 | 26.36 | 36.21377 | 24.53482 | 46.43 | 43.21517 | 0.5560218 | 0.53 | 0.4933026 | 19.8
2020-11-06 | 8486 | 11.68 | 5.48 | 20.75 | 21.95303 | 19.38891 | 27.2 | 36.87136 | 25.41583 | 46.57 | 43.51526 | 0.6136267 | 0.58 | 0.5419551 | 20.19
2020-11-07 | 8169 | 9.79 | 3.73 | 22.85 | 23.73533 | 21.41164 | 26.7 | 36.36611 | 25.01929 | 46.72 | 43.77907 | 0.7375091 | 0.71 | 0.6653069 | 20.31
2020-11-08 | 7265 | 11.66 | 5.08 | 21.58 | 22.73493 | 20.08404 | 26.68 | 36.37851 | 24.8305 | 46.66 | 43.42546 | 0.7163928 | 0.68 | 0.6328614 | 20.23
2020-11-09 | 7887 | 9.9 | 4.04 | 23.34 | 24.32263 | 21.91469 | 26.13 | 35.98182 | 24.53432 | 46.49 | 43.65099 | 0.9899958 | 0.95 | 0.8919862 | 20.31
2020-11-10 | 7666 | 10.93 | 4.23 | 24.61 | 25.69698 | 22.8883 | 24.71 | 34.72456 | 22.98131 | 46.45 | 43.20039 | 1.11726 | 1.07 | 0.9951436 | 19.85
2020-11-11 | 8924 | 11.06 | 4.47 | 19.28 | 20.18214 | 17.95 | 28.7 | 37.63934 | 26.72017 | 47.55 | 44.26983 | 1.025856 | 0.98 | 0.9123961 | 21.05
2020-11-12 | 10307 | 12.55 | 5.11 | 21.31 | 22.45758 | 19.63916 | 27.02 | 36.72194 | 24.90145 | 46.56 | 42.90939 | 0.8114659 | 0.77 | 0.7096269 | 20.03
2020-11-13 | 9800 | 11.22 | 4.31 | 24.31 | 25.40495 | 22.55452 | 24.9 | 34.88372 | 23.10191 | 46.48 | 43.12357 | 0.9196363 | 0.88 | 0.8164531 | 19.84
2020-11-14 | 8148 | 13.03 | 5.45 | 19.74 | 20.87784 | 18.15746 | 26.87 | 35.91766 | 24.71585 | 47.94 | 44.09669 | 0.7509254 | 0.71 | 0.6530799 | 20.47
2020-11-15 | 9691 | 13.06 | 5.89 | 19.65 | 20.87982 | 18.15292 | 26.55 | 35.65673 | 24.52722 | 47.91 | 44.25986 | 0.7225587 | 0.68 | 0.6281925 | 20.45
2020-11-16 | 9503 | 12.02 | 5.86 | 20.45 | 21.72297 | 19.11187 | 26 | 35.28294 | 24.2987 | 47.69 | 44.56943 | 0.8073083 | 0.76 | 0.7102698 | 20.56
2020-11-17 | 10347 | 14.79 | 8.3 | 15.56 | 16.96838 | 14.45875 | 27.28 | 35.82874 | 25.34928 | 48.86 | 45.40197 | 0.5561614 | 0.51 | 0.4739051 | 20.84
2020-11-18 | 8063 | 13.3 | 5.97 | 19.72 | 20.97203 | 18.18275 | 25.53 | 34.35608 | 23.53984 | 48.78 | 44.97741 | 0.7869829 | 0.74 | 0.6823142 | 20.44
2020-11-19 | 9985 | 11.17 | 4.91 | 22.35 | 23.50405 | 20.87865 | 25.14 | 34.56145 | 23.48497 | 47.6 | 44.46638 | 0.8518246 | 0.81 | 0.7566758 | 20.33
2020-11-20 | 9455 | 11.77 | 4.62 | 22.11 | 23.18096 | 20.45256 | 26.25 | 35.8264 | 24.28221 | 47.02 | 43.49523 | 0.9331097 | 0.89 | 0.8232827 | 20.07
2020-11-21 | 11755 | 12.04 | 4.16 | 21.05 | 21.96369 | 19.31926 | 28.14 | 37.62535 | 25.82632 | 46.65 | 42.81442 | 1.095576 | 1.05 | 0.9636686 | 20.11
2020-11-22 | 9742 | 11.91 | 4.13 | 21.13 | 22.04026 | 19.41527 | 28.29 | 37.85122 | 25.99422 | 46.45 | 42.68051 | 1.05351 | 1.01 | 0.9280369 | 20.24
2020-11-23 | 10924 | 14.51 | 5.49 | 19.42 | 20.54809 | 17.56656 | 28.02 | 37.31522 | 25.34578 | 47.07 | 42.57766 | 0.7618241 | 0.72 | 0.6512835 | 19.92
2020-11-24 | 9823 | 11.66 | 3.66 | 23.65 | 24.54847 | 21.68612 | 26.03 | 35.8096 | 23.86849 | 46.66 | 42.78539 | 0.9964708 | 0.96 | 0.8802823 | 19.94
2020-11-25 | 8927 | 13 | 4.66 | 21.11 | 22.14181 | 19.26337 | 27.84 | 37.50505 | 25.40466 | 46.39 | 42.33197 | 0.9439899 | 0.9 | 0.8212712 | 19.96
2020-11-26 | 8134 | 12.99 | 5.87 | 19.53 | 20.7479 | 18.05275 | 27.79 | 37.25201 | 25.68796 | 46.81 | 43.26929 | 0.9242537 | 0.87 | 0.8041931 | 20.56
2020-11-27 | 8181 | 13.85 | 5.08 | 19.6 | 20.64897 | 17.78909 | 27.63 | 36.68348 | 25.07716 | 47.69 | 43.28375 | 0.7690687 | 0.73 | 0.6625527 | 20.19
2020-11-28 | 11720 | 12.52 | 4.81 | 21.54 | 22.62843 | 19.79535 | 27.63 | 37.51527 | 25.39208 | 46.02 | 42.29257 | 1.02952 | 0.98 | 0.900624 | 19.84
2020-11-29 | 8566 | 13.03 | 5.09 | 19.23 | 20.2613 | 17.62125 | 28.87 | 38.14746 | 26.45479 | 46.81 | 42.89396 | 0.8639764 | 0.82 | 0.7514003 | 20.47
2020-11-30 | 7803 | 12.95 | 4.21 | 17.77 | 18.551 | 16.14864 | 28.85 | 36.9777 | 26.21769 | 49.17 | 44.68367 | 0.7725232 | 0.74 | 0.6724815 | 21.34
2020-12-01 | 8086 | 10.97 | 3.89 | 19.65 | 20.44532 | 18.20247 | 28.9 | 37.79754 | 26.77106 | 47.56 | 44.05646 | 0.8635938 | 0.83 | 0.7688576 | 20.85
2020-12-02 | 8565 | 11.87 | 4.35 | 21.07 | 22.02823 | 19.41348 | 27.53 | 36.91338 | 25.36559 | 47.05 | 43.35093 | 0.6063774 | 0.58 | 0.5344004 | 19.95
2020-12-03 | 9156 | 10.66 | 3.19 | 23.49 | 24.26402 | 21.67748 | 27.57 | 37.60229 | 25.44266 | 45.75 | 42.21986 | 0.6817478 | 0.66 | 0.6090734 | 19.78
2020-12-04 | 8709 | 11.47 | 4.84 | 23.2 | 24.37999 | 21.58361 | 26.14 | 36.32574 | 24.31877 | 45.82 | 42.62762 | 0.5989912 | 0.57 | 0.5302869 | 19.5
2020-12-05 | 7902 | 11.87 | 3.34 | 23.17 | 23.97062 | 21.12531 | 27.2 | 37.01184 | 24.79967 | 46.29 | 42.20502 | 0.5069315 | 0.49 | 0.4467587 | 19.49
2020-12-06 | 9287 | 11.88 | 4.3 | 22.63 | 23.64681 | 20.83757 | 26.21 | 35.86971 | 24.13401 | 46.86 | 43.14841 | 0.553814 | 0.53 | 0.4880209 | 19.5
2020-12-07 | 10429 | 11.21 | 4.14 | 23.44 | 24.45233 | 21.71122 | 26.48 | 36.56448 | 24.52701 | 45.94 | 42.55177 | 0.5424578 | 0.52 | 0.4816482 | 19.51
2020-12-08 | 8067 | 12.06 | 5.05 | 22.17 | 23.34913 | 20.53323 | 26.16 | 35.94394 | 24.22865 | 46.62 | 43.17812 | 0.6319115 | 0.6 | 0.555703 | 19.55
2020-12-09 | 9474 | 11.38 | 3.98 | 24.5 | 25.51552 | 22.61185 | 25.87 | 36.1717 | 23.87627 | 45.65 | 42.13188 | 0.6352843 | 0.61 | 0.562989 | 19.4
2020-12-10 | 8521 | 12.5 | 4.98 | 22.77 | 23.96338 | 20.96795 | 25.89 | 35.83391 | 23.84103 | 46.36 | 42.69101 | 0.7577352 | 0.72 | 0.6630183 | 19.32
2020-12-11 | 9782 | 11.97 | 3.81 | 23.87 | 24.81547 | 21.84506 | 26.05 | 36.02046 | 23.84012 | 46.27 | 42.34482 | 0.6237655 | 0.6 | 0.5491007 | 19.34
2020-12-12 | 8850 | 10.5 | 2.91 | 24.83 | 25.57421 | 22.88892 | 26.6 | 36.81151 | 24.52055 | 45.66 | 42.09053 | 0.7106808 | 0.69 | 0.6360593 | 19.55
2020-12-13 | 9273 | 11.93 | 4.7 | 21.54 | 22.60231 | 19.90585 | 27.18 | 36.84924 | 25.11797 | 46.58 | 43.04618 | 0.6715635 | 0.64 | 0.591446 | 19.65
2020-12-14 | 11425 | 12.09 | 3.85 | 21.68 | 22.5481 | 19.82204 | 26.97 | 36.21593 | 24.65869 | 47.5 | 43.42928 | 0.7904316 | 0.76 | 0.6948684 | 19.68
2020-12-15 | 13002 | 11.8 | 4.8 | 20.69 | 21.73319 | 19.16868 | 27.14 | 36.42464 | 25.14441 | 47.37 | 43.88691 | 0.6827731 | 0.65 | 0.6022059 | 19.99
2020-12-16 | 13437 | 11.19 | 3.67 | 21.85 | 22.68245 | 20.14428 | 27.21 | 36.5333 | 25.08585 | 47.27 | 43.57987 | 0.6124779 | 0.59 | 0.5439417 | 20.06
2020-12-17 | 13811 | 11.41 | 4.24 | 22.59 | 23.59023 | 20.89858 | 26.94 | 36.81837 | 24.92288 | 46.23 | 42.76854 | 0.7727652 | 0.74 | 0.6845927 | 19.51
2020-12-18 | 14126 | 11.57 | 4.61 | 22.26 | 23.33578 | 20.63583 | 26.87 | 36.74279 | 24.90947 | 46.26 | 42.8847 | 0.6918964 | 0.66 | 0.611844 | 19.55
2020-12-19 | 11733 | 10.94 | 4.04 | 23.06 | 24.03085 | 21.40187 | 26.66 | 36.57064 | 24.74301 | 46.24 | 42.91511 | 0.8545227 | 0.82 | 0.7610379 | 19.62
2020-12-20 | 12027 | 11.7 | 4.79 | 21.76 | 22.85474 | 20.18074 | 27.06 | 36.84139 | 25.09608 | 46.39 | 43.02318 | 0.6301859 | 0.6 | 0.5564542 | 19.59
2020-12-21 | 12078 | 10.8 | 3.38 | 22.56 | 23.3492 | 20.82749 | 27.33 | 36.90251 | 25.23117 | 46.73 | 43.14134 | 0.7244877 | 0.7 | 0.646243 | 19.79
2020-12-22 | 12783 | 10.94 | 4.74 | 21.24 | 22.29687 | 19.85759 | 27.6 | 37.28722 | 25.80365 | 46.42 | 43.39875 | 0.6928406 | 0.66 | 0.6170439 | 20.01
2020-12-23 | 13149 | 11.55 | 4.36 | 23.25 | 24.30991 | 21.50212 | 25.35 | 35.01865 | 23.44424 | 47.04 | 43.50364 | 0.930573 | 0.89 | 0.8230918 | 19.41
2020-12-24 | 10400 | 12.06 | 4.35 | 20.11 | 21.02457 | 18.48901 | 27.37 | 36.23246 | 25.1638 | 48.17 | 44.28719 | 0.7318348 | 0.7 | 0.6435755 | 20.1
2020-12-25 | 11050 | 11.02 | 4.41 | 20.52 | 21.46668 | 19.10105 | 27.32 | 36.3927 | 25.43084 | 47.75 | 44.44811 | 0.6695261 | 0.64 | 0.5957443 | 20.11
2020-12-26 | 11857 | 12.25 | 5.51 | 18.81 | 19.90687 | 17.46828 | 27.32 | 36.09937 | 25.37126 | 48.36 | 44.91047 | 0.5926553 | 0.56 | 0.520055 | 20.26
2020-12-27 | 9904 | 12.88 | 6.22 | 17.22 | 18.36212 | 15.99708 | 28.1 | 36.70324 | 26.10441 | 48.46 | 45.0185 | 0.6611218 | 0.62 | 0.5759693 | 20.55
2020-12-28 | 12021 | 13.05 | 5.22 | 17.91 | 18.89639 | 16.43041 | 28.29 | 36.80239 | 25.9529 | 48.58 | 44.56669 | 0.8018569 | 0.76 | 0.6972146 | 20.45
2020-12-29 | 9473 | 14.09 | 4.72 | 19.39 | 20.35055 | 17.48315 | 28.16 | 37.10634 | 25.3907 | 47.73 | 43.03615 | 0.8081444 | 0.77 | 0.6942769 | 19.79
2020-12-30 | 9513 | 13.7 | 3.48 | 19.86 | 20.57605 | 17.75713 | 28.26 | 36.86408 | 25.2677 | 48.4 | 43.27518 | 0.8599254 | 0.83 | 0.7421156 | 19.87
2020-12-31 | 9351 | 13.39 | 4.33 | 19.28 | 20.15261 | 17.45417 | 28.77 | 37.662 | 26.04547 | 47.62 | 43.11036 | 0.909376 | 0.87 | 0.7876105 | 20.02