## Sheet1
入炉日期 | 入炉煤量（吨） | 全水分/收到基水分 Mt/Mar (%) | 空干基水分 Mad (%) | 空干基灰分 Aad (%) | 干燥基灰分Ad(%) | 收到基灰分 Aar(%) | 空干基挥发分 Vad (%) | 干燥无灰基挥发分 Vdaf(%) | 收到基挥发分 Var(%) | 空干基固定碳 FCad(%) | 收到基固定碳 FCar(%) | 干燥基全硫St,d% | 空干基全硫 St,ad(%) | 收到基全硫St,ar% | 低位发热量（MJ/Kg)
2020-01-01 | 3390 | 9.5 | 2.48 | 19.52388 | 20.02039 | 18.11845 | 21.85356 | 28.01878 | 20.28043 | 56.14256 | 52.10112 | 1.886414 | 1.839631 | 1.707205 | 22.89169
2020-01-02 | 3895 | 9.7 | 2.28 | 17.16329 | 17.56375 | 15.86006 | 21.42679 | 26.5984 | 19.79983 | 59.12991 | 54.64011 | 2.313022 | 2.260285 | 2.088658 | 23.70237
2020-01-03 | 3792 | 8.9 | 1.2 | 19.32897 | 19.56373 | 17.82256 | 17.64109 | 22.19814 | 16.26623 | 61.82994 | 57.01121 | 2.414584 | 2.385609 | 2.199686 | 23.67371
2020-01-04 | 3080 | 9.4 | 1.28 | 18.69628 | 18.9387 | 17.15846 | 19.80021 | 24.74292 | 18.17158 | 60.22351 | 55.26996 | 2.345203 | 2.315184 | 2.124754 | 23.6033
2020-01-05 | 3215 | 10.4 | 2.71 | 20.08419 | 20.64364 | 18.4967 | 22.91993 | 29.68679 | 21.10829 | 54.28588 | 49.99501 | 1.722086 | 1.675417 | 1.542989 | 22.2867
2020-01-06 | 2880 | 8.8 | 2.23 | 21.10724 | 21.58867 | 19.68887 | 17.92397 | 23.38028 | 16.7195 | 58.73879 | 54.79163 | 1.753688 | 1.714581 | 1.599364 | 22.88578
2020-01-07 | 3395 | 8.4 | 1.77 | 23.8544 | 24.28423 | 22.24435 | 19.81851 | 26.64652 | 18.48087 | 54.55709 | 50.87478 | 2.17118 | 2.13275 | 1.988801 | 21.84241
2020-01-08 | 3512 | 8 | 1.99 | 24.16301 | 24.65362 | 22.68133 | 18.69398 | 25.31448 | 17.54766 | 55.153 | 51.77101 | 2.516686 | 2.466604 | 2.315351 | 21.95419
2020-01-09 | 3650 | 8.8 | 2.38 | 22.72616 | 23.28023 | 21.23157 | 20.73863 | 27.6907 | 19.37475 | 54.15522 | 50.59369 | 2.278806 | 2.22457 | 2.078271 | 22.03372
2020-01-10 | 3420 | 6.7 | 1.08 | 26.54484 | 26.83466 | 25.03673 | 18.79257 | 25.9655 | 17.7249 | 53.58259 | 50.53837 | 2.331761 | 2.306577 | 2.175533 | 21.66271
2020-01-11 | 3410 | 6.8 | 0.7 | 26.85324 | 27.04254 | 25.20365 | 14.36565 | 19.82926 | 13.48317 | 58.08111 | 54.51318 | 2.161036 | 2.145909 | 2.014085 | 22.21453
2020-01-12 | 3732 | 6.6 | 0.97 | 28.41261 | 28.69091 | 26.79731 | 17.57648 | 24.88973 | 16.57723 | 53.04091 | 50.02546 | 2.155228 | 2.134323 | 2.012983 | 21.29395
2020-01-13 | 4168 | 7.1 | 0.61 | 27.7246 | 27.89476 | 25.91423 | 15.69365 | 21.8985 | 14.66888 | 55.97175 | 52.31689 | 1.79397 | 1.783026 | 1.666598 | 21.88128
2020-01-14 | 3785 | 6.8 | 0.75 | 29.68189 | 29.90618 | 27.87256 | 13.46041 | 19.34853 | 12.6399 | 56.1077 | 52.68754 | 1.881733 | 1.86762 | 1.753775 | 21.61133
2020-01-15 | 3980 | 7.1 | 0.94 | 28.54625 | 28.81713 | 26.77111 | 17.18365 | 24.36922 | 16.11509 | 53.3301 | 50.0138 | 1.699261 | 1.683288 | 1.578614 | 21.49248
2020-01-16 | 3791 | 7.4 | 1.1 | 27.32905 | 27.63301 | 25.58817 | 19.67504 | 27.49026 | 18.42172 | 51.89591 | 48.59011 | 2.059641 | 2.036985 | 1.907228 | 21.46106
2020-01-17 | 4047 | 7.7 | 1.05 | 27.17283 | 27.46117 | 25.34666 | 19.75064 | 27.5166 | 18.42328 | 52.02653 | 48.53005 | 1.668752 | 1.65123 | 1.540258 | 21.58304
2020-01-18 | 4716 | 7.8 | 1.29 | 24.91892 | 25.24457 | 23.27549 | 18.768 | 25.43397 | 17.53024 | 55.02308 | 51.39427 | 2.37646 | 2.345804 | 2.191097 | 22.08799
2020-01-19 | 4500 | 8.6 | 0.94 | 21.46888 | 21.6726 | 19.80876 | 19.09361 | 24.60798 | 17.61716 | 58.49751 | 53.97408 | 2.512509 | 2.488892 | 2.296434 | 23.25536
2020-01-20 | 4080 | 9.6 | 1.46 | 21.44332 | 21.76103 | 19.67197 | 21.50574 | 27.8945 | 19.72923 | 55.59094 | 50.9988 | 1.764077 | 1.738322 | 1.594726 | 22.61363
2020-01-21 | 3252 | 10.2 | 1.7 | 20.32467 | 20.67617 | 18.5672 | 23.84355 | 30.57833 | 21.7818 | 54.13178 | 49.451 | 1.78506 | 1.754714 | 1.602983 | 22.66079
2020-01-22 | 3172 | 8 | 1.37 | 26.87022 | 27.24345 | 25.06398 | 19.27556 | 26.86124 | 17.97984 | 52.48422 | 48.95618 | 2.078048 | 2.049579 | 1.911804 | 21.37134
2020-01-23 | 3366 | 9.5 | 1.29 | 24.34173 | 24.65984 | 22.31715 | 23.28662 | 31.31257 | 21.3498 | 51.08165 | 46.83304 | 1.248184 | 1.232083 | 1.129607 | 21.50324
2020-01-24 | 3612 | 7.6 | 1.04 | 27.99591 | 28.29013 | 26.14008 | 19.06856 | 26.87072 | 17.80452 | 51.89552 | 48.4554 | 1.263992 | 1.250846 | 1.167928 | 21.44242
2020-01-25 | 3050 | 7.6 | 0.74 | 27.68083 | 27.88719 | 25.76777 | 17.09331 | 23.88028 | 15.91196 | 54.48587 | 50.72027 | 1.822065 | 1.808582 | 1.683588 | 21.43358
2020-01-26 | 3320 | 7.7 | 1.94 | 27.27381 | 27.81339 | 25.67176 | 21.8814 | 30.91196 | 20.5961 | 48.90478 | 46.03214 | 1.729988 | 1.696426 | 1.596779 | 21.09422
2020-01-27 | 3355 | 8.5 | 1.99 | 26.48398 | 27.02171 | 24.72487 | 22.06116 | 30.84354 | 20.59581 | 49.46486 | 46.17932 | 1.183776 | 1.160219 | 1.083155 | 21.39968
2020-01-28 | 3630 | 8.3 | 2.44 | 25.3112 | 25.94424 | 23.79087 | 20.57038 | 28.47159 | 19.33481 | 51.67841 | 48.57432 | 1.643451 | 1.603351 | 1.507045 | 21.65708
2020-01-29 | 3100 | 11.1 | 3.99 | 18.54769 | 19.31849 | 17.17414 | 20.89147 | 26.96985 | 19.34436 | 56.57084 | 52.3815 | 1.861325 | 1.787058 | 1.654718 | 23.33381
2020-01-30 | 3340 | 12.3 | 3.17 | 20.08227 | 20.73972 | 18.18874 | 24.44917 | 31.85653 | 22.14388 | 52.29856 | 47.36739 | 0.5784929 | 0.5601547 | 0.5073383 | 22.14857
2020-01-31 | 3400 | 9.8 | 3.64 | 24.39538 | 25.31692 | 22.83586 | 21.84667 | 30.35752 | 20.45008 | 50.11794 | 46.91406 | 0.9310091 | 0.8971203 | 0.8397702 | 21.5848
2020-02-01 | 3400 | 10.9 | 5.22 | 22.44614 | 23.68236 | 21.10098 | 22.67014 | 31.34097 | 21.31156 | 49.66373 | 46.68747 | 0.9434595 | 0.8942109 | 0.8406224 | 21.63514
2020-02-02 | 3358 | 9.3 | 0.8 | 26.51408 | 26.72791 | 24.24221 | 20.48618 | 28.18452 | 18.73081 | 52.19974 | 47.72698 | 0.8382106 | 0.8315049 | 0.760257 | 21.56335
2020-02-03 | 3220 | 10.3 | 2.11 | 24.63715 | 25.1682 | 22.57588 | 21.70903 | 29.63575 | 19.89274 | 51.54381 | 47.23138 | 0.7111517 | 0.6961464 | 0.6379031 | 21.57574
2020-02-04 | 3490 | 10.5 | 3.15 | 23.25283 | 24.00912 | 21.48816 | 22.17712 | 30.13312 | 20.49409 | 51.42005 | 47.51775 | 0.8474642 | 0.8207691 | 0.7584805 | 21.7677
2020-02-05 | 3470 | 8 | 2.55 | 24.9881 | 25.64197 | 23.59061 | 24.20664 | 33.40602 | 22.85285 | 48.25526 | 45.55653 | 1.149022 | 1.119722 | 1.0571 | 21.58183
2020-02-06 | 2773 | 8.9 | 1.27 | 26.28974 | 26.62792 | 24.25803 | 23.41545 | 32.3238 | 21.60587 | 49.02481 | 45.2361 | 1.326509 | 1.309662 | 1.208449 | 21.12243
2020-02-07 | 2606 | 9.9 | 2.23 | 24.3469 | 24.90222 | 22.4369 | 22.94439 | 31.24956 | 21.14442 | 50.4787 | 46.51868 | 1.282094 | 1.253503 | 1.155166 | 21.33953
2020-02-08 | 2596 | 10 | 1.97 | 23.9255 | 24.4063 | 21.96567 | 27.2188 | 36.73029 | 24.98921 | 46.8857 | 43.04512 | 1.558853 | 1.528144 | 1.402968 | 20.95035
2020-02-09 | 2521 | 9.3 | 3.36 | 23.35893 | 24.17108 | 21.92317 | 26.49519 | 36.15558 | 24.86666 | 46.78587 | 43.91017 | 1.545405 | 1.49348 | 1.401683 | 21.36484
2020-02-10 | 2940 | 9.4 | 1.14 | 26.35371 | 26.65761 | 24.15179 | 22.20018 | 30.61828 | 20.3453 | 50.30611 | 46.10291 | 1.182163 | 1.168687 | 1.07104 | 21.21732
2020-02-11 | 2680 | 8.5 | 2.1 | 23.53145 | 24.03621 | 21.99313 | 26.33159 | 35.40689 | 24.61022 | 48.03696 | 44.89665 | 1.327192 | 1.299321 | 1.214381 | 21.70421
2020-02-12 | 2748 | 11 | 3.69 | 22.56096 | 23.42536 | 20.84857 | 25.361 | 34.38824 | 23.43608 | 48.38804 | 44.71536 | 1.154753 | 1.112143 | 1.02773 | 21.35007
2020-02-13 | 2417 | 9.8 | 3.54 | 22.54573 | 23.37314 | 21.08257 | 23.48081 | 31.76762 | 21.95697 | 50.43347 | 47.16047 | 0.9076007 | 0.8754716 | 0.8186558 | 21.93965
2020-02-14 | 2436 | 11.6 | 1.87 | 22.62311 | 23.05423 | 20.37993 | 24.08636 | 31.89955 | 21.6981 | 51.42053 | 46.32197 | 0.9705029 | 0.9523545 | 0.8579246 | 21.43542
2020-02-15 | 3110 | 11.1 | 3.48 | 20.69698 | 21.44321 | 19.06301 | 23.3361 | 30.77707 | 21.49378 | 52.48691 | 48.34321 | 1.824008 | 1.760533 | 1.621543 | 21.95378
2020-02-16 | 3100 | 11.8 | 5.17 | 20.06596 | 21.15993 | 18.66305 | 22.19233 | 29.68315 | 20.64076 | 52.57172 | 48.89619 | 1.849322 | 1.753712 | 1.631102 | 21.7614
2020-02-17 | 2936 | 11.8 | 3.15 | 18.07682 | 18.66476 | 16.46231 | 23.06417 | 29.27922 | 21.00423 | 55.70901 | 50.73345 | 2.055332 | 1.990589 | 1.812803 | 22.87435
2020-02-18 | 3780 | 9.8 | 1.25 | 22.53562 | 22.82088 | 20.58443 | 15.45727 | 20.28131 | 14.11895 | 60.75711 | 55.49662 | 1.767649 | 1.745554 | 1.59442 | 22.97775
2020-02-19 | 4311 | 8.5 | 1.76 | 24.15315 | 24.58586 | 22.49606 | 14.13347 | 19.07689 | 13.16381 | 59.95338 | 55.84013 | 1.702385 | 1.672423 | 1.557682 | 22.6969
2020-02-20 | 4605 | 8.6 | 1.94 | 25.92015 | 26.43295 | 24.15972 | 13.75877 | 19.07236 | 12.82431 | 58.38107 | 54.41597 | 1.46937 | 1.440865 | 1.343005 | 21.96797
2020-02-21 | 4815 | 9.2 | 2.09 | 25.24567 | 25.78457 | 23.41239 | 16.55441 | 22.78203 | 15.35227 | 56.10992 | 52.03534 | 1.220542 | 1.195032 | 1.108252 | 21.93867
2020-02-22 | 3532 | 10.1 | 1.05 | 23.73929 | 23.9912 | 21.56809 | 18.9293 | 25.16836 | 17.19802 | 56.28141 | 51.13389 | 1.027392 | 1.016605 | 0.9236257 | 22.31963
2020-02-23 | 3630 | 9 | 1.5 | 20.60718 | 20.92099 | 19.0381 | 15.57612 | 19.99687 | 14.39013 | 62.3167 | 57.57177 | 1.831309 | 1.803839 | 1.666491 | 24.1624
2020-02-24 | 3529 | 11.2 | 4.27 | 18.6802 | 19.51342 | 17.32792 | 20.96138 | 27.20497 | 19.44396 | 56.08842 | 52.02812 | 1.9053 | 1.823944 | 1.691906 | 22.79613
2020-02-25 | 3790 | 10.5 | 2.8 | 17.71547 | 18.22579 | 16.31209 | 22.11455 | 27.82246 | 20.36268 | 57.36998 | 52.82524 | 2.241166 | 2.178413 | 2.005843 | 23.32774
2020-02-26 | 4054 | 9.4 | 0.79 | 20.73071 | 20.89579 | 18.93158 | 18.90039 | 24.08329 | 17.26011 | 59.5789 | 54.40831 | 1.912603 | 1.897494 | 1.732818 | 23.38258
2020-02-27 | 4092 | 9.9 | 2.48 | 20.23808 | 20.75275 | 18.69823 | 17.79789 | 23.02983 | 16.44371 | 59.48402 | 54.95807 | 1.777892 | 1.7338 | 1.601881 | 23.33193
2020-02-28 | 3750 | 9.6 | 1.68 | 21.0739 | 21.434 | 19.37633 | 18.1865 | 23.54358 | 16.72151 | 59.0596 | 54.30215 | 2.012034 | 1.978232 | 1.818879 | 23.13022
2020-02-29 | 3674 | 9.5 | 2.78 | 22.32956 | 22.96807 | 20.78611 | 18.41935 | 24.59506 | 17.14617 | 56.47109 | 52.56772 | 1.391117 | 1.352444 | 1.258961 | 22.81874
2020-03-01 | 3705 | 8.7 | 0.97 | 21.5911 | 21.80258 | 19.90576 | 13.81116 | 17.83491 | 12.7331 | 63.62775 | 58.66115 | 2.301904 | 2.279576 | 2.101639 | 23.78665
2020-03-02 | 3563 | 9 | 1.05 | 21.49976 | 21.72791 | 19.77239 | 16.012 | 20.67392 | 14.72554 | 61.43824 | 56.50207 | 2.344766 | 2.320146 | 2.133737 | 23.34509
2020-03-03 | 3605 | 10.2 | 2.14 | 23.49304 | 24.00679 | 21.5581 | 19.63259 | 26.39962 | 18.0156 | 54.73437 | 50.2263 | 0.9225604 | 0.9028177 | 0.8284593 | 22.16191
2020-03-04 | 3370 | 10.6 | 1.19 | 21.87863 | 22.14212 | 19.79505 | 18.2095 | 23.6698 | 16.47535 | 58.72187 | 53.12959 | 1.622949 | 1.603636 | 1.450916 | 23.01088
2020-03-05 | 3740 | 10.5 | 1.02 | 20.91622 | 21.13177 | 18.91293 | 18.6003 | 23.82705 | 16.81882 | 59.46348 | 53.76825 | 1.832565 | 1.813872 | 1.640145 | 23.29024
2020-03-06 | 3232 | 10.4 | 2.03 | 20.69417 | 21.12296 | 18.92618 | 18.3119 | 23.6968 | 16.74744 | 58.96393 | 53.92639 | 1.691041 | 1.656713 | 1.515173 | 23.32106
2020-03-07 | 3087 | 9.2 | 1.86 | 21.0837 | 21.48329 | 19.50683 | 17.8762 | 23.19889 | 16.53922 | 59.18009 | 54.75395 | 1.919935 | 1.884224 | 1.743301 | 23.52596
2020-03-08 | 2907 | 10.8 | 1.06 | 18.71893 | 18.91948 | 16.87618 | 17.38273 | 21.66853 | 15.67151 | 62.83834 | 56.65231 | 2.627157 | 2.599309 | 2.343424 | 23.74593
2020-03-09 | 3297 | 10.6 | 1.23 | 20.45318 | 20.70789 | 18.51285 | 21.85508 | 27.90599 | 19.78176 | 56.46174 | 51.10539 | 1.885833 | 1.862637 | 1.685935 | 22.67575
2020-03-10 | 3443 | 9 | 1.4 | 20.8642 | 21.16045 | 19.25601 | 22.83071 | 29.36962 | 21.07094 | 54.90509 | 50.67305 | 2.561265 | 2.525408 | 2.330752 | 22.67926
2020-03-11 | 4420 | 8.9 | 0.99 | 23.81855 | 24.05671 | 21.91567 | 16.74859 | 22.27459 | 15.41053 | 58.44286 | 53.77381 | 2.154783 | 2.133451 | 1.963007 | 22.50632
2020-03-12 | 4249 | 9 | 0.86 | 22.38793 | 22.58214 | 20.54975 | 12.68656 | 16.52928 | 11.64492 | 64.0655 | 58.80533 | 1.996468 | 1.979298 | 1.816786 | 23.55584
2020-03-13 | 4413 | 9 | 1 | 24.89077 | 25.14219 | 22.87939 | 12.75425 | 17.21007 | 11.7236 | 61.35498 | 56.397 | 1.383102 | 1.369271 | 1.258623 | 22.79957
2020-03-14 | 3941 | 9.1 | 0.82 | 25.53543 | 25.74655 | 23.40362 | 13.22675 | 17.96025 | 12.12252 | 60.41782 | 55.37386 | 1.246378 | 1.236157 | 1.132957 | 22.46722
2020-03-15 | 4960 | 8.6 | 1.08 | 22.30099 | 22.54447 | 20.60565 | 13.73426 | 17.9254 | 12.69017 | 62.88475 | 58.10418 | 1.886055 | 1.865685 | 1.723854 | 23.65617
2020-03-16 | 4900 | 8.6 | 0.85 | 21.38696 | 21.57031 | 19.71526 | 13.41948 | 17.25688 | 12.37055 | 64.34357 | 59.31419 | 2.344133 | 2.324208 | 2.142538 | 23.95467
2020-03-17 | 4800 | 9.1 | 0.86 | 22.55442 | 22.75007 | 20.67982 | 12.63351 | 16.49593 | 11.58347 | 63.95207 | 58.63671 | 2.023993 | 2.006587 | 1.83981 | 23.49637
2020-03-18 | 4457 | 10.5 | 2.63 | 21.997 | 22.59115 | 20.21908 | 15.73189 | 20.87205 | 14.46035 | 59.6411 | 54.82057 | 1.671773 | 1.627805 | 1.496237 | 22.7891
2020-03-19 | 3886 | 10.2 | 2.31 | 22.34679 | 22.87521 | 20.54194 | 13.20498 | 17.52644 | 12.13847 | 62.13823 | 57.11959 | 1.891342 | 1.847652 | 1.698425 | 22.78724
2020-03-20 | 4385 | 9.6 | 1.23 | 23.40462 | 23.69609 | 21.42126 | 14.71612 | 19.52637 | 13.46905 | 60.64925 | 55.50969 | 1.447267 | 1.429466 | 1.30833 | 22.78348
2020-03-21 | 3417 | 10.8 | 1.63 | 24.2558 | 24.65772 | 21.99468 | 19.51181 | 26.32668 | 17.69293 | 54.60239 | 49.51239 | 0.4233485 | 0.416448 | 0.3776269 | 21.72541
2020-03-22 | 3451 | 9.6 | 2.18 | 26.16235 | 26.7454 | 24.17785 | 17.32934 | 24.18351 | 16.01484 | 54.32831 | 50.20731 | 1.128385 | 1.103786 | 1.02006 | 21.38293
2020-03-23 | 4477 | 10.8 | 3.09 | 23.95187 | 24.71558 | 22.04629 | 17.48114 | 23.96051 | 16.09037 | 55.47699 | 51.06334 | 1.43134 | 1.387112 | 1.276755 | 21.37116
2020-03-24 | 3570 | 11.8 | 4.06 | 20.68121 | 21.5564 | 19.01275 | 22.62871 | 30.06786 | 20.80313 | 52.63008 | 48.38412 | 1.474315 | 1.414458 | 1.300346 | 21.42153
2020-03-25 | 3466 | 11.9 | 2.25 | 21.35819 | 21.84981 | 19.24968 | 23.99417 | 31.40935 | 21.62544 | 52.39764 | 47.22488 | 1.344161 | 1.313917 | 1.184206 | 21.0356
2020-03-26 | 3069 | 9.6 | 1.92 | 23.50323 | 23.96333 | 21.66285 | 23.70605 | 31.78744 | 21.84978 | 50.87072 | 46.88737 | 1.706755 | 1.673986 | 1.542907 | 21.37815
2020-03-27 | 3747 | 11.5 | 1.57 | 19.21634 | 19.52285 | 17.27772 | 22.80383 | 28.78775 | 20.50329 | 56.40983 | 50.71899 | 1.949676 | 1.919067 | 1.725464 | 22.40534
2020-03-28 | 4240 | 10.3 | 1.84 | 19.53559 | 19.90178 | 17.8519 | 21.32044 | 27.11682 | 19.48292 | 57.30397 | 52.36518 | 2.177365 | 2.137302 | 1.953097 | 22.78136
2020-03-29 | 3540 | 10.2 | 1.8 | 21.4203 | 21.81293 | 19.58802 | 20.3863 | 26.55168 | 18.64246 | 56.39339 | 51.56952 | 2.061284 | 2.024181 | 1.851033 | 22.32333
2020-03-30 | 3400 | 9.8 | 1.89 | 21.18486 | 21.59297 | 19.47686 | 20.20338 | 26.26369 | 18.5745 | 56.72176 | 52.14864 | 2.20317 | 2.16153 | 1.987259 | 22.62686
2020-03-31 | 3668 | 8.9 | 1.63 | 20.69458 | 21.03749 | 19.16515 | 20.77538 | 26.7464 | 19.23998 | 56.90004 | 52.69487 | 2.310755 | 2.27309 | 2.105098 | 23.02746
2020-04-01 | 3293 | 9.8 | 1.98 | 22.39491 | 22.84728 | 20.60825 | 14.7047 | 19.44421 | 13.53157 | 60.92039 | 56.06019 | 1.999271 | 1.959686 | 1.803343 | 22.23458
2020-04-02 | 3050 | 8.4 | 1.37 | 25.90313 | 26.26293 | 24.05684 | 14.06288 | 19.33656 | 13.06053 | 58.66399 | 54.48263 | 1.7323 | 1.708568 | 1.586787 | 21.53531
2020-04-03 | 2996 | 11 | 2.02 | 22.50004 | 22.96391 | 20.43788 | 17.32106 | 22.94789 | 15.73356 | 58.1589 | 52.82856 | 1.088828 | 1.066834 | 0.9690569 | 21.80126
2020-04-04 | 2329 | 10.7 | 2.26 | 22.92688 | 23.45701 | 20.94711 | 15.71833 | 21.01013 | 14.36103 | 59.09479 | 53.99186 | 1.533706 | 1.499044 | 1.369599 | 21.67327
2020-04-05 | 2601 | 10.1 | 2 | 23.87999 | 24.36734 | 21.90623 | 15.91246 | 21.46851 | 14.59725 | 58.20755 | 53.39652 | 1.487477 | 1.457727 | 1.337241 | 21.65859
2020-04-06 | 3255 | 9.8 | 1.74 | 25.38133 | 25.83079 | 23.29937 | 13.17211 | 18.07402 | 12.09163 | 59.70656 | 54.809 | 1.564811 | 1.537584 | 1.41146 | 21.49741
2020-04-07 | 3412 | 12.2 | 2.63 | 21.77013 | 22.35815 | 19.63046 | 17.10058 | 22.61986 | 15.41985 | 58.49928 | 52.74969 | 1.844177 | 1.795675 | 1.619188 | 21.60507
2020-04-08 | 2838 | 9.4 | 1.87 | 25.63161 | 26.12005 | 23.66477 | 15.72905 | 21.69572 | 14.52208 | 56.76934 | 52.41315 | 1.336197 | 1.31121 | 1.210595 | 21.40034
2020-04-09 | 2644 | 10.4 | 1.75 | 21.73885 | 22.12605 | 19.82494 | 18.72454 | 24.47296 | 17.07602 | 57.78661 | 52.69904 | 2.350261 | 2.309131 | 2.105833 | 22.02679
2020-04-10 | 2450 | 11 | 1.74 | 23.30889 | 23.72165 | 21.11227 | 15.3732 | 20.51096 | 13.92443 | 59.57791 | 53.96331 | 1.334912 | 1.311684 | 1.188071 | 21.6189
2020-04-11 | 2391 | 9.3 | 1.73 | 25.33301 | 25.77899 | 23.38154 | 14.20034 | 19.46933 | 13.10645 | 58.73665 | 54.21201 | 1.688806 | 1.659589 | 1.531747 | 21.55795
2020-04-12 | 2759 | 8.6 | 1.4 | 27.06186 | 27.4461 | 25.08574 | 19.23457 | 26.88716 | 17.83002 | 52.30357 | 48.48424 | 2.173313 | 2.142886 | 1.986408 | 20.4063
2020-04-13 | 2851 | 8.9 | 1.7 | 24.94872 | 25.38019 | 23.12135 | 18.90336 | 25.771 | 17.51878 | 54.44792 | 50.45987 | 1.723845 | 1.69454 | 1.570423 | 20.88867
2020-04-14 | 3190 | 10.9 | 1.63 | 24.17054 | 24.57105 | 21.89281 | 16.79045 | 22.62881 | 15.20819 | 57.40901 | 51.99901 | 1.394043 | 1.37132 | 1.242093 | 21.01514
2020-04-15 | 3386 | 10.5 | 2.34 | 24.94794 | 25.54571 | 22.86341 | 15.87661 | 21.83491 | 14.55004 | 56.83544 | 52.08655 | 1.091957 | 1.066405 | 0.9773014 | 21.0389
2020-04-16 | 3165 | 11.3 | 1.96 | 22.46037 | 22.90939 | 20.32063 | 16.96333 | 22.44431 | 15.34728 | 58.6163 | 53.03209 | 0.9522185 | 0.933555 | 0.8446178 | 21.61819
2020-04-17 | 3172 | 9.4 | 1.3 | 26.32481 | 26.67154 | 24.16441 | 16.24551 | 22.44624 | 14.91229 | 56.12968 | 51.5233 | 1.408727 | 1.390414 | 1.276307 | 20.79054
2020-04-18 | 2720 | 9.1 | 1.48 | 25.92225 | 26.31166 | 23.9173 | 17.8317 | 24.56233 | 16.45251 | 54.76605 | 50.53019 | 2.052223 | 2.02185 | 1.865471 | 20.75088
2020-04-19 | 3058 | 9.2 | 1.99 | 24.39152 | 24.88677 | 22.59719 | 14.84312 | 20.16223 | 13.75121 | 58.77535 | 54.45161 | 1.658522 | 1.625517 | 1.505938 | 21.62867
2020-04-20 | 2699 | 10.5 | 1.74 | 21.44312 | 21.82284 | 19.53144 | 18.45992 | 24.03107 | 16.81419 | 58.35696 | 53.15437 | 1.344262 | 1.320872 | 1.203114 | 21.95062
2020-04-21 | 1800 | 9.8 | 1.18 | 23.78437 | 24.06837 | 21.70967 | 17.52232 | 23.352 | 15.99386 | 57.51331 | 52.49647 | 0.780663 | 0.7714512 | 0.7041581 | 21.70034
2020-04-22
2020-04-23
2020-04-24
2020-04-25
2020-04-26
2020-04-27
2020-04-28
2020-04-29
2020-04-30
2020-05-01
2020-05-02
2020-05-03
2020-05-04
2020-05-05
2020-05-06
2020-05-07
2020-05-08
2020-05-09
2020-05-10
2020-05-11
2020-05-12
2020-05-13
2020-05-14
2020-05-15
2020-05-16
2020-05-17
2020-05-18
2020-05-19
2020-05-20
2020-05-21
2020-05-22
2020-05-23
2020-05-24
2020-05-25
2020-05-26
2020-05-27
2020-05-28
2020-05-29
2020-05-30
2020-05-31
2020-06-01
2020-06-02
2020-06-03
2020-06-04
2020-06-05
2020-06-06
2020-06-07
2020-06-08
2020-06-09
2020-06-10
2020-06-11
2020-06-12
2020-06-13
2020-06-14
2020-06-15
2020-06-16
2020-06-17
2020-06-18
2020-06-19
2020-06-20
2020-06-21
2020-06-22
2020-06-23
2020-06-24
2020-06-25
2020-06-26
2020-06-27
2020-06-28
2020-06-29
2020-06-30
2020-07-01
2020-07-02
2020-07-03
2020-07-04
2020-07-05
2020-07-06
2020-07-07
2020-07-08
2020-07-09
2020-07-10
2020-07-11
2020-07-12
2020-07-13
2020-07-14
2020-07-15
2020-07-16
2020-07-17
2020-07-18
2020-07-19
2020-07-20 | 3190 | 12.5 | 1.91 | 18.44206 | 18.80116 | 16.45102 | 24.40275 | 30.63827 | 21.76818 | 55.24519 | 49.28081 | 0.3808438 | 0.3735697 | 0.3332383 | 22.49163
2020-07-21 | 3118 | 12.7 | 1.85 | 19.9672 | 20.34356 | 17.75993 | 23.22213 | 29.70236 | 20.65504 | 54.96066 | 48.88503 | 0.4018979 | 0.3944628 | 0.3508569 | 22.16065
2020-07-22 | 3311 | 10.9 | 1.62 | 16.3603 | 16.6297 | 14.81706 | 19.99016 | 24.37238 | 18.10452 | 62.02955 | 56.17842 | 1.82075 | 1.791254 | 1.622289 | 24.24654
2020-07-23 | 3827 | 10.7 | 1.4 | 14.98564 | 15.19842 | 13.57219 | 19.52619 | 23.35268 | 17.68447 | 64.08816 | 58.04334 | 2.296875 | 2.264718 | 2.051109 | 24.83902
2020-07-24 | 2900 | 10.8 | 2.27 | 19.56394 | 20.01835 | 17.85637 | 21.84218 | 27.94331 | 19.93577 | 56.32388 | 51.40786 | 0.54922 | 0.5367527 | 0.4899042 | 23.04465
2020-07-25 | 4647 | 10.9 | 1.3 | 16.6026 | 16.82128 | 14.98776 | 21.34584 | 26.00063 | 19.26965 | 60.75156 | 54.84259 | 1.642252 | 1.620903 | 1.463246 | 24.05002
2020-07-26 | 4742 | 10 | 1.28 | 17.00908 | 17.22962 | 15.50666 | 20.17586 | 24.69175 | 18.39371 | 61.53506 | 56.09963 | 2.141803 | 2.114388 | 1.927623 | 24.27212
2020-07-27 | 3211 | 11.3 | 1.36 | 17.20076 | 17.43792 | 15.46743 | 21.87045 | 26.85493 | 19.66656 | 59.56878 | 53.56601 | 1.549218 | 1.528148 | 1.374156 | 23.62233
2020-07-28 | 4220 | 11.7 | 1.47 | 15.79144 | 16.02704 | 14.15188 | 23.10517 | 27.92552 | 20.70625 | 59.63338 | 53.44187 | 1.603217 | 1.579649 | 1.41564 | 23.3171
2020-07-29 | 4230 | 11.3 | 1.46 | 15.97541 | 16.21211 | 14.38014 | 22.35908 | 27.08072 | 20.12635 | 60.20551 | 54.19351 | 2.223496 | 2.191033 | 1.972241 | 23.90595
2020-07-30 | 4464 | 11.4 | 1.46 | 16.5605 | 16.80587 | 14.89 | 22.27383 | 27.17 | 20.027007 | 59.70567 | 53.682993 | 1.376975 | 1.356871 | 1.22 | 23.76
2020-07-31 | 3280 | 10.4 | 1.9 | 18.66747 | 19.02902 | 17.05 | 22.76536 | 28.66 | 20.79283 | 56.66717 | 51.75717 | 2.399554 | 2.353962 | 2.15 | 23.07
2020-08-01 | 3218 | 11.8 | 2.7 | 20.28657 | 20.8495 | 18.38926 | 25.20438 | 32.72726 | 22.84714 | 51.80905 | 46.9636 | 2.403628 | 2.33873 | 2.12 | 21.53261
2020-08-02 | 3680 | 11.1 | 2.02 | 22.94756 | 23.42065 | 20.82096 | 25.11573 | 33.47316 | 22.7882 | 49.91672 | 45.29084 | 1.36108 | 1.333586 | 1.21 | 21.01084
2020-08-03 | 4736 | 10.4 | 1.79 | 20.27883 | 20.64844 | 18.501 | 24.78431 | 31.80282 | 22.61149 | 53.14686 | 48.48751 | 2.34375 | 2.301796875 | 2.1 | 22.15858
2020-08-04 | 4718 | 11.2 | 1.52 | 16.55284 | 16.80833 | 14.9258 | 21.84978 | 26.66976 | 19.70207 | 60.07738 | 54.17213 | 2.792793 | 2.750342 | 2.48 | 23.71192
2020-08-05 | 4620 | 12.6 | 2.28 | 16.12897 | 16.50529 | 14.42563 | 22.28555 | 27.31372 | 19.93202 | 59.30548 | 53.04236 | 2.276888 | 2.224975 | 1.99 | 23.3909
2020-08-06 | 4050 | 12.5 | 2.95 | 15.95641 | 16.44143 | 14.38625 | 20.77121 | 25.61388 | 18.72726 | 60.32238 | 54.38648 | 2.377143 | 2.307017 | 2.08 | 23.50701
2020-08-07 | 4358 | 11 | 2.25 | 19.72524 | 20.17928 | 17.95956 | 21.74173 | 27.86517 | 19.79554 | 56.28303 | 51.2449 | 2.775281 | 2.712837 | 2.47 | 22.66566
2020-08-08 | 4557 | 14 | 2.08 | 15.50479 | 15.83414 | 13.61736 | 23.46717 | 28.47432 | 20.61046 | 58.94805 | 51.77218 | 1.488372 | 1.457414 | 1.28 | 23.13876
2020-08-09 | 4990 | 13.1 | 2.57 | 17.24815 | 17.70312 | 15.38401 | 21.32897 | 26.60074 | 19.02378 | 58.85288 | 52.4922 | 1.300345 | 1.266926 | 1.13 | 23.13865
2020-08-10 | 5080 | 12.8 | 2.02 | 17.34138 | 17.6989 | 15.43344 | 22.15741 | 27.47742 | 19.7196 | 58.48121 | 52.04696 | 1.295872 | 1.269695 | 1.13 | 23.0366
2020-08-11 | 5030 | 12.8 | 2.05 | 16.64802 | 16.99645 | 14.8209 | 22.15142 | 27.24586 | 19.7203 | 59.15056 | 52.65879 | 1.502294 | 1.471497 | 1.31 | 23.25765
2020-08-12 | 4580 | 11.6 | 2.2 | 18.09421 | 18.50123 | 16.35509 | 21.43015 | 26.88656 | 19.3704 | 58.27564 | 52.67451 | 1.278281 | 1.250158 | 1.13 | 23.22678
2020-08-13 | 4033 | 12.3 | 1.53 | 17.13282 | 17.39903 | 15.25895 | 23.1478 | 28.45907 | 20.61605 | 58.18937 | 51.825 | 1.356899 | 1.336138 | 1.19 | 23.06709
2020-08-14 | 3550 | 11.8 | 2.37 | 16.80435 | 17.21228 | 15.18123 | 22.38035 | 27.68966 | 20.21865 | 58.4453 | 52.80012 | 2.290249 | 2.235971 | 2.02 | 23.2504
2020-08-15 | 3379 | 12.7 | 2.12 | 16.33912 | 16.69302 | 14.573 | 22.69289 | 27.83008 | 20.23998 | 58.84799 | 52.48702 | 2.485682 | 2.432985 | 2.17 | 22.96792
2020-08-16 | 3550 | 10.8 | 1.55 | 20.29994 | 20.61954 | 18.39263 | 22.09979 | 28.27865 | 20.02337 | 56.05028 | 50.784 | 1.928251 | 1.898363 | 1.72 | 22.43575
2020-08-17 | 3715 | 15 | 2.38 | 17.31894 | 17.74118 | 15.08 | 24.57212544 | 30.6 | 21.39552 | 55.72894 | 48.52448 | 1.717647 | 1.676767 | 1.46 | 21.47
2020-08-18 | 3832 | 14.5 | 3.78 | 16.50933 | 17.15789 | 14.67 | 23.01247 | 28.87 | 20.448621 | 56.6982 | 50.381379 | 1.894737 | 1.823116 | 1.62 | 22.17
2020-08-19 | 4090 | 13.2 | 2.71 | 18.31473 | 18.82488 | 16.34 | 21.46548 | 27.18 | 19.151028 | 57.50979 | 51.308972 | 1.5553 | 1.513151 | 1.35 | 22.5
2020-08-20 | 3560 | 13 | 2.97 | 18.41339 | 18.97701 | 16.51 | 23.38058 | 29.74 | 20.963726 | 55.23603 | 49.526274 | 2.195402 | 2.130199 | 1.91 | 22.13
2020-08-21 | 3896 | 10.4 | 1.99 | 20.58648 | 21.00446 | 18.82 | 20.26174 | 26.17 | 18.523126 | 57.16179 | 52.256874 | 2.098214 | 2.05646 | 1.88 | 22.78
2020-08-22 | 3960 | 11 | 1.82 | 19.39331 | 19.75281 | 17.58 | 21.7924 | 27.66 | 19.754772 | 56.99429 | 51.665228 | 2.191011 | 2.151135 | 1.95 | 22.96
2020-08-23 | 3342 | 10.4 | 1.45 | 20.6779 | 20.98214 | 18.8 | 21.42261 | 27.51 | 19.47708 | 56.44948 | 51.32292 | 2.220982 | 2.188778 | 1.99 | 22.77
2020-08-24 | 4140 | 9.9 | 1.49 | 20.58761 | 20.899 | 18.83 | 20.46242 | 26.26 | 18.715502 | 57.45997 | 52.554498 | 2.419534 | 2.383483 | 2.18 | 22.94
2020-08-25 | 4680 | 10.7 | 0.88 | 21.55555 | 21.74692 | 19.42 | 15.93174 | 20.54 | 14.353352 | 61.63271 | 55.526648 | 1.858903 | 1.842544 | 1.66 | 23.41
2020-08-26 | 4260 | 10 | 0.91 | 19.09134 | 19.26667 | 17.34 | 16.31173 | 20.39 | 14.815374 | 63.68693 | 57.844626 | 2.377778 | 2.35614 | 2.14 | 24.19
2020-08-27 | 4693 | 10.7 | 1.72 | 15.96912 | 16.2486 | 14.51 | 21.23621 | 25.8 | 19.29582 | 61.07467 | 55.49418 | 2.709966 | 2.663355 | 2.42 | 24.2
2020-08-28 | 4940 | 9 | 0.69 | 21.83729 | 21.98901 | 20.01 | 16.58691 | 21.41 | 15.198959 | 60.88581 | 55.791041 | 1.725275 | 1.71337 | 1.57 | 23.81
2020-08-29 | 4998 | 12.6 | 1.6 | 17.52961 | 17.81465 | 15.57 | 20.95352 | 25.91 | 18.611153 | 59.91687 | 53.218847 | 1.864989 | 1.835149 | 1.63 | 23.44
2020-08-30 | 5439 | 9.8 | 1.04 | 18.46449 | 18.65854 | 16.83 | 19.18208 | 23.83 | 17.484071 | 61.31343 | 55.885929 | 2.261641 | 2.23812 | 2.04 | 24.21
2020-08-31 | 5300 | 10.6 | 1.31 | 16.073 | 16.28635 | 14.56 | 19.60501 | 23.73 | 17.759532 | 63.01198 | 57.080468 | 2.371365 | 2.3403 | 2.12 | 24.65
2020-09-01 | 5159 | 10.7 | 1.06 | 16.72698 | 16.90619 | 15.09723 | 19.09193 | 23.22252 | 17.23175 | 63.12109 | 56.97102 | 2.301007 | 2.276616 | 2.054799 | 24.55205
2020-09-02 | 5383 | 9.6 | 1.45 | 19.74747 | 20.03802 | 18.11437 | 22.12623 | 28.07807 | 20.29641 | 56.6763 | 51.98922 | 1.914663 | 1.886901 | 1.730856 | 23.48832
2020-09-03 | 5498 | 10.9 | 2.43 | 17.61651 | 18.05526 | 16.08723 | 21.15756 | 26.46233 | 19.32088 | 58.79593 | 53.69189 | 1.908307 | 1.861935 | 1.700301 | 23.79248
2020-09-04 | 5670 | 10.6 | 1.62 | 18.88457 | 19.19554 | 17.16081 | 21.34989 | 26.85675 | 19.4011 | 58.14555 | 52.8381 | 1.63292 | 1.606466 | 1.45983 | 23.54596
2020-09-05 | 5520 | 10.7 | 1.48 | 19.49398 | 19.78683 | 17.66964 | 22.53405 | 28.51472 | 20.4252 | 56.49197 | 51.20517 | 1.680788 | 1.655912 | 1.500944 | 23.09579
2020-09-06 | 4536 | 11.5 | 1.83 | 22.1688 | 22.58205 | 19.98511 | 21.30207 | 28.0286 | 19.20376 | 54.69913 | 49.31112 | 0.8242242 | 0.8091409 | 0.7294384 | 22.19838
2020-09-07 | 4281 | 10.8 | 1.67 | 22.4973 | 22.87939 | 20.40842 | 21.68984 | 28.60223 | 19.67593 | 54.14285 | 49.11566 | 0.7631325 | 0.7503882 | 0.6807142 | 22.24447
2020-09-08 | 4551 | 13.1 | 3.49 | 21.53195 | 22.31059 | 19.38791 | 23.44341 | 31.26704 | 21.10903 | 51.53463 | 46.40306 | 0.6428152 | 0.6203809 | 0.5586064 | 21.27759
2020-09-09 | 4660 | 12 | 2.12 | 21.7057 | 22.17583 | 19.51473 | 23.90937 | 31.38771 | 21.49596 | 52.26493 | 46.98931 | 0.9383861 | 0.9184923 | 0.8257798 | 21.81281
2020-09-10 | 5160 | 11.9 | 2.6 | 21.5761 | 22.15205 | 19.51596 | 21.26934 | 28.05097 | 19.23849 | 54.55456 | 49.34555 | 0.9765027 | 0.9511136 | 0.8602989 | 22.07526
2020-09-11 | 4390 | 10.1 | 2.52 | 17.79886 | 18.25899 | 16.41483 | 20.94057 | 26.28046 | 19.31224 | 58.74057 | 54.17293 | 2.18476 | 2.129704 | 1.9641 | 23.84308
2020-09-12 | 5017 | 11 | 1.55 | 22.58041 | 22.93592 | 20.41297 | 22.26403 | 29.34513 | 20.12695 | 53.60556 | 48.46008 | 1.351916 | 1.330961 | 1.203205 | 22.10176
2020-09-13 | 4575 | 11.6 | 1.53 | 19.78967 | 20.09715 | 17.76588 | 24.37998 | 30.98611 | 21.88677 | 54.30036 | 48.74735 | 1.560937 | 1.537055 | 1.379869 | 22.49833
2020-09-14 | 4600 | 11.3 | 2.01 | 20.74879 | 21.1744 | 18.78169 | 23.16018 | 29.98423 | 20.96447 | 54.08103 | 48.95384 | 1.616138 | 1.583654 | 1.433515 | 22.42838
2020-09-15 | 4547 | 12.3 | 2.2 | 21.56405 | 22.04913 | 19.33709 | 24.26098 | 31.82355 | 21.7555 | 51.97497 | 46.60741 | 0.9900129 | 0.9682326 | 0.8682413 | 21.64653
2020-09-16 | 4830 | 9.8 | 1.73 | 21.36592 | 21.74206 | 19.61134 | 21.62322 | 28.11713 | 19.8475 | 55.28086 | 50.74116 | 1.430425 | 1.405678 | 1.290243 | 22.86898
2020-09-17 | 4587 | 8.3 | 0.88 | 25.58292 | 25.81005 | 23.66782 | 19.78195 | 26.90065 | 18.3011 | 53.75513 | 49.73109 | 0.9566347 | 0.9482163 | 0.877234 | 22.23533
2020-09-18 | 3214 | 7.6 | 1.4 | 25.08948 | 25.44572 | 23.51184 | 22.46567 | 30.56116 | 21.05302 | 51.04485 | 47.83514 | 1.35648 | 1.33749 | 1.253388 | 22.00346
2020-09-19 | 3296 | 7.6 | 1.51 | 25.23788 | 25.62481 | 23.67733 | 22.58989 | 30.83855 | 21.19308 | 50.66223 | 47.5296 | 1.186401 | 1.168486 | 1.096235 | 21.87521
2020-09-20 | 3603 | 7.5 | 1.63 | 25.49054 | 25.91292 | 23.96945 | 23.02071 | 31.58737 | 21.647 | 49.85875 | 46.88355 | 1.201742 | 1.182154 | 1.111612 | 21.68337
2020-09-21 | 3508 | 9.1 | 1.6 | 25.69488 | 26.11269 | 23.73643 | 21.91273 | 30.13919 | 20.24256 | 50.79238 | 46.92101 | 1.074567 | 1.057374 | 0.9767815 | 21.41913
2020-09-22 | 3740 | 9.9 | 1.85 | 25.80531 | 26.2917 | 23.68883 | 20.83197 | 28.79544 | 19.12339 | 51.51272 | 47.28778 | 1.2109 | 1.188499 | 1.091021 | 21.28548
2020-09-23 | 3383 | 11.5 | 3.59 | 21.0999 | 21.88559 | 19.36875 | 25.65486 | 34.06562 | 23.54999 | 49.65525 | 45.58126 | 1.314756 | 1.267556 | 1.163559 | 21.24784
2020-09-24 | 3410 | 14.8 | 2.55 | 22.00087 | 22.57657 | 19.23524 | 24.05868 | 31.88728 | 21.03437 | 51.39045 | 44.93039 | 0.5431219 | 0.5292723 | 0.4627399 | 20.44265
2020-09-25 | 3670 | 14.8 | 2.9 | 21.25635 | 21.89119 | 18.6513 | 22.94876 | 30.25798 | 20.13629 | 52.89489 | 46.41241 | 0.9035352 | 0.8773327 | 0.769812 | 20.90907
2020-09-26 | 3388 | 14.5 | 2.96 | 23.32302 | 24.03444 | 20.54944 | 22.91667 | 31.08737 | 20.19142 | 50.80031 | 44.75914 | 0.5392382 | 0.5232767 | 0.4610487 | 20.36237
2020-09-27 | 3195 | 9.6 | 1.67 | 23.0431 | 23.43445 | 21.18475 | 24.33474 | 32.32267 | 22.37222 | 50.95216 | 46.84304 | 1.444195 | 1.420077 | 1.305553 | 21.99362
2020-09-28 | 3500 | 10.2 | 1.77 | 23.78474 | 24.21332 | 21.74356 | 23.18958 | 31.14984 | 21.19947 | 51.25568 | 46.85697 | 1.210753 | 1.189322 | 1.087256 | 21.65504
2020-09-29 | 4420 | 9.6 | 1.49 | 25.13199 | 25.51212 | 23.06296 | 23.05614 | 31.42105 | 21.158 | 50.32187 | 46.17904 | 1.160298 | 1.143009 | 1.048909 | 21.43241
2020-09-30 | 3212 | 9.2 | 1.84 | 24.17244 | 24.62555 | 22.36 | 23.32828 | 31.53 | 21.579132 | 50.65928 | 46.860868 | 1.288546 | 1.264837 | 1.17 | 21.69
2020-10-01 | 2987 | 12.6 | 2.52 | 22.38038 | 22.95895 | 20.06612 | 21.4754 | 28.59589 | 19.25472 | 53.62421 | 48.07916 | 0.5254689 | 0.5122271 | 0.4592598 | 21.28155
2020-10-02 | 3165 | 14.2 | 4.03 | 20.8807 | 21.75753 | 18.66796 | 23.57225 | 31.39229 | 21.07428 | 51.51705 | 46.05776 | 0.6030367 | 0.5787343 | 0.5174055 | 20.7568
2020-10-03 | 3690 | 10.4 | 1.82 | 22.39379 | 22.80892 | 20.43679 | 21.95722 | 28.97259 | 20.03837 | 53.82898 | 49.12484 | 1.355033 | 1.330372 | 1.21411 | 22.04016
2020-10-04 | 4253 | 10.8 | 1.98 | 17.92436 | 18.28643 | 16.31149 | 20.04556 | 25.02703 | 18.24183 | 60.05008 | 54.64668 | 2.274548 | 2.229512 | 2.028897 | 23.4729
2020-10-05 | 3550 | 10.4 | 1.89 | 21.63335 | 22.0501 | 19.75689 | 20.88027 | 27.30281 | 19.06913 | 55.59638 | 50.77398 | 1.570269 | 1.540591 | 1.406961 | 22.30304
2020-10-06 | 3260 | 12 | 2.01 | 23.19707 | 23.6729 | 20.83215 | 20.93103 | 27.98531 | 18.79713 | 53.8619 | 48.37072 | 0.8887128 | 0.8708496 | 0.7820672 | 21.39386
2020-10-07 | 3409 | 11.4 | 2.25 | 23.58252 | 24.12534 | 21.37505 | 21.73213 | 29.30143 | 19.69787 | 52.43535 | 47.52708 | 0.6431892 | 0.6287174 | 0.5698656 | 21.34971
2020-10-08 | 3496 | 10.2 | 2.16 | 23.36033 | 23.87606 | 21.4407 | 22.11819 | 29.69694 | 20.30062 | 52.36148 | 48.05868 | 1.199653 | 1.173741 | 1.077289 | 21.62772
2020-10-09 | 3543 | 9.5 | 1.3 | 23.33165 | 23.63896 | 21.39326 | 21.19807 | 28.12596 | 19.43693 | 54.17028 | 49.66981 | 1.511901 | 1.492246 | 1.36827 | 22.18489
2020-10-10 | 3820 | 8.5 | 1.57 | 22.05398 | 22.40575 | 20.50126 | 20.66947 | 27.06278 | 19.21423 | 55.70655 | 51.78451 | 1.7147 | 1.68778 | 1.568951 | 22.84163
2020-10-11 | 4350 | 9.4 | 1.57 | 21.38786 | 21.72901 | 19.68648 | 18.77484 | 24.36957 | 17.28132 | 58.2673 | 53.6322 | 1.76479 | 1.737083 | 1.5989 | 23.02262
2020-10-12 | 4267 | 9.1 | 1.51 | 23.59139 | 23.95308 | 21.77335 | 19.42442 | 25.93429 | 17.9275 | 55.47419 | 51.19915 | 1.342066 | 1.3218 | 1.219938 | 22.33084
2020-10-13 | 3700 | 9.8 | 1.78 | 24.55828 | 25.00334 | 22.55301 | 20.37697 | 27.6629 | 18.71312 | 53.28475 | 48.93387 | 1.089776 | 1.070378 | 0.9829781 | 21.59205
2020-10-14 | 3690 | 10.4 | 2.04 | 25.13786 | 25.66135 | 22.99257 | 22.8516 | 31.38002 | 20.90143 | 49.97054 | 45.706 | 1.100794 | 1.078338 | 0.9863113 | 20.89269
2020-10-15 | 4267 | 11.6 | 2 | 23.13739 | 23.60958 | 20.87087 | 21.45655 | 28.66123 | 19.35468 | 53.40606 | 48.17445 | 1.121456 | 1.099027 | 0.9913675 | 21.6362
2020-10-16 | 4458 | 11.2 | 2.61 | 21.55509 | 22.13275 | 19.65388 | 20.74843 | 27.35999 | 18.91837 | 55.08649 | 50.22774 | 1.23683 | 1.204549 | 1.098305 | 22.1801
2020-10-17 | 3610 | 11.4 | 2.25 | 19.74822 | 20.20278 | 17.89966 | 22.61237 | 28.98955 | 20.49571 | 55.38942 | 50.20463 | 1.552106 | 1.517184 | 1.375166 | 22.50485
2020-10-18 | 4019 | 12.6 | 1.89 | 18.16215 | 18.51202 | 16.17951 | 20.29467 | 25.38489 | 18.07924 | 59.65318 | 53.14125 | 1.582168 | 1.552265 | 1.382815 | 22.85342
2020-10-19 | 3840 | 12 | 1.28 | 20.32265 | 20.58615 | 18.11581 | 22.10809 | 28.20005 | 19.70738 | 56.28926 | 50.17681 | 0.9463042 | 0.9341915 | 0.8327477 | 22.18989
2020-10-20 | 4000 | 11.8 | 2.56 | 21.13006 | 21.6852 | 19.12634 | 20.75548 | 27.19892 | 18.78729 | 55.55446 | 50.28637 | 1.221804 | 1.190525 | 1.077631 | 22.04399
2020-10-21 | 4130 | 12 | 1.29 | 21.0349 | 21.3098 | 18.75262 | 20.17472 | 25.97322 | 17.98577 | 57.50038 | 51.2616 | 1.201836 | 1.186333 | 1.057616 | 22.16701
2020-10-22 | 3616 | 10.7 | 1.52 | 20.41346 | 20.72853 | 18.51058 | 22.23547 | 28.48272 | 20.16275 | 55.83107 | 50.62667 | 1.229532 | 1.210843 | 1.097972 | 22.49595
2020-10-23 | 3540 | 10.5 | 1.18 | 21.92467 | 22.18647 | 19.85689 | 21.87838 | 28.45215 | 19.81496 | 55.01695 | 49.82814 | 0.9875475 | 0.9758944 | 0.883855 | 22.02718
2020-10-24 | 4190 | 10.7 | 1.72 | 21.43498 | 21.81011 | 19.47643 | 22.05554 | 28.70133 | 20.04029 | 54.78948 | 49.78327 | 0.9211421 | 0.9052985 | 0.8225799 | 22.04837
2020-10-25 | 4035 | 11.4 | 1.58 | 20.6251 | 20.9562 | 18.5672 | 21.77645 | 27.99212 | 19.60367 | 56.01846 | 50.42913 | 0.9966048 | 0.9808585 | 0.8829919 | 22.0945
2020-10-26 | 4630 | 11.5 | 1.41 | 15.92468 | 16.15243 | 14.2949 | 20.48766 | 24.78386 | 18.39089 | 62.17766 | 55.81421 | 2.37569 | 2.342193 | 2.102485 | 23.82989
2020-10-27 | 4135.25 | 10.7 | 1.36 | 16.02065 | 16.24154 | 14.50369 | 20.05891 | 24.27871 | 18.15958 | 62.56044 | 56.63673 | 2.486498 | 2.452682 | 2.220443 | 24.07943
2020-10-28 | 3803 | 11.7 | 2.72 | 19.51954 | 20.06531 | 17.71767 | 21.04841 | 27.06827 | 19.10542 | 56.71205 | 51.47691 | 1.2849 | 1.249951 | 1.134567 | 22.38969
2020-10-29 | 3755 | 11.6 | 1.9 | 22.69527 | 23.13483 | 20.45119 | 20.86995 | 27.67725 | 18.80636 | 54.53478 | 49.14245 | 0.4986533 | 0.4891789 | 0.4408095 | 21.42773
2020-10-30 | 3690 | 12.3 | 2.59 | 22.13662 | 22.7252 | 19.93 | 21.43033 | 28.47 | 19.294119 | 53.84305 | 48.475881 | 0.4903079 | 0.4776089 | 0.43 | 21.34
2020-10-31 | 4300 | 11.3 | 2.31 | 21.07989 | 21.57835 | 19.14 | 22.67659 | 29.6 | 20.58976 | 53.93351 | 48.97024 | 0.4735062 | 0.4625682 | 0.42 | 21.78
2020-11-01 | 4617 | 12.5 | 3.32 | 21.42213 | 22.15777 | 19.38805 | 23.17933 | 30.79988 | 20.9784 | 52.07854 | 47.13356 | 0.6357473 | 0.6146405 | 0.5562789 | 21.19801
2020-11-02 | 3828 | 11.6 | 1.91 | 22.15456 | 22.58596 | 19.96598 | 22.54751 | 29.693 | 20.32011 | 53.38793 | 48.1139 | 0.7031681 | 0.6897376 | 0.6216006 | 21.59799
2020-11-03 | 3930 | 10.9 | 1.57 | 22.13831 | 22.49143 | 20.03986 | 22.16259 | 29.04981 | 20.06184 | 54.1291 | 48.9983 | 0.756363 | 0.7444881 | 0.6739194 | 21.91799
2020-11-04 | 3878 | 11.4 | 1.68 | 21.37202 | 21.73721 | 19.25917 | 22.82995 | 29.66933 | 20.57296 | 54.11803 | 48.76788 | 1.092936 | 1.074575 | 0.9683412 | 21.88353
2020-11-05 | 4070 | 11.2 | 2.51 | 20.16223 | 20.68133 | 18.36502 | 22.96286 | 29.69549 | 20.91601 | 54.36491 | 49.51897 | 1.591029 | 1.551094 | 1.412834 | 22.36329
2020-11-06 | 4161 | 10.3 | 1.93 | 22.13549 | 22.57111 | 20.24629 | 21.99626 | 28.96741 | 20.11894 | 53.93825 | 49.33477 | 1.062482 | 1.041976 | 0.953046 | 22.15513
2020-11-07 | 3682 | 10.3 | 1.55 | 23.14905 | 23.5135 | 21.09161 | 21.50901 | 28.56406 | 19.59734 | 53.79194 | 49.01105 | 0.7661183 | 0.7542435 | 0.6872081 | 21.88784
2020-11-08 | 3701 | 10.4 | 3.21 | 22.49513 | 23.24117 | 20.82409 | 23.78275 | 32.0113 | 22.01606 | 50.51211 | 46.75985 | 0.8178013 | 0.7915499 | 0.73275 | 21.71194
2020-11-09 | 3702 | 11.3 | 3.55 | 22.84557 | 23.68643 | 21.00987 | 22.95432 | 31.18606 | 21.10988 | 50.65011 | 46.58025 | 0.4771863 | 0.4602462 | 0.4232642 | 21.08382
2020-11-10 | 3880 | 10.7 | 1.98 | 23.59345 | 24.07003 | 21.49454 | 21.36529 | 28.70654 | 19.4646 | 53.06127 | 48.34086 | 0.4556098 | 0.4465888 | 0.4068596 | 21.70681
2020-11-11 | 3858 | 12.3 | 2.34 | 23.48589 | 24.04862 | 21.09064 | 23.19585 | 31.27216 | 20.83019 | 50.97826 | 45.77917 | 0.452621 | 0.4420297 | 0.3969486 | 20.85248
2020-11-12 | 3699 | 11.7 | 2.57 | 22.92335 | 23.52802 | 20.77524 | 22.80069 | 30.60222 | 20.66408 | 51.70596 | 46.86068 | 0.5838583 | 0.5688532 | 0.5155469 | 21.27747
2020-11-13 | 3525 | 12 | 2.24 | 22.90265 | 23.42743 | 20.61614 | 22.86549 | 30.54542 | 20.58268 | 51.99186 | 46.80118 | 0.5745019 | 0.561633 | 0.5055617 | 21.06436
2020-11-14 | 4180 | 11.1 | 3.36 | 23.06119 | 23.86298 | 21.21419 | 21.04044 | 28.59579 | 19.35529 | 52.53837 | 48.33052 | 0.4652835 | 0.44965 | 0.4136371 | 21.23494
2020-11-15 | 4381 | 11.6 | 2.13 | 20.32705 | 20.76944 | 18.36019 | 21.13257 | 27.25273 | 19.08776 | 56.41038 | 50.95205 | 1.195803 | 1.170333 | 1.05709 | 22.1615
2020-11-16 | 4870 | 10.9 | 1.45 | 22.02741 | 22.35151 | 19.91519 | 21.89445 | 28.61175 | 19.79498 | 54.62814 | 49.38983 | 0.9682575 | 0.9542178 | 0.8627174 | 21.93052
2020-11-17 | 3627 | 10.3 | 2.52 | 21.2013 | 21.74938 | 19.5092 | 22.66136 | 29.70864 | 20.85273 | 53.61734 | 49.33807 | 1.174591 | 1.144992 | 1.053608 | 22.08321
2020-11-18 | 3796 | 11.4 | 2.4 | 22.58906 | 23.14453 | 20.50606 | 21.87147 | 29.15771 | 19.85463 | 53.13947 | 48.23931 | 0.73934 | 0.7215959 | 0.6550553 | 21.34758
2020-11-19 | 4920 | 11 | 1.71 | 22.91022 | 23.3088 | 20.74483 | 18.57605 | 24.64328 | 16.82031 | 56.80373 | 51.43486 | 0.9400392 | 0.9239645 | 0.8366349 | 21.77931
2020-11-20 | 4640 | 9.4 | 1.27 | 24.95617 | 25.27719 | 22.90113 | 16.46257 | 22.31491 | 15.10694 | 57.31127 | 52.59193 | 0.9824758 | 0.9699984 | 0.8901231 | 21.85921
2020-11-21 | 3905 | 9.9 | 1.96 | 24.05334 | 24.53421 | 22.10532 | 14.08667 | 19.03948 | 12.94583 | 59.89999 | 55.04885 | 0.8719854 | 0.8548945 | 0.7856589 | 22.27048
2020-11-22 | 3436 | 9.3 | 1.01 | 25.23203 | 25.48948 | 23.11896 | 13.48479 | 18.28249 | 12.3555 | 60.27318 | 55.22555 | 0.8786425 | 0.8697682 | 0.7969287 | 22.37382
2020-11-23 | 3409 | 9.7 | 1.2 | 24.09742 | 24.3901 | 22.02426 | 14.10729 | 18.88461 | 12.89361 | 60.59529 | 55.38213 | 0.6660147 | 0.6580225 | 0.6014113 | 22.35268
2020-11-24 | 3235 | 9.2 | 0.94 | 24.4116 | 24.64324 | 22.37607 | 12.42277 | 16.64171 | 11.38691 | 62.22563 | 57.03702 | 0.9492825 | 0.9403592 | 0.8619485 | 22.62219
2020-11-25 | 3195 | 9.5 | 1.26 | 24.49206 | 24.8046 | 22.44816 | 11.85404 | 15.96548 | 10.8648 | 62.3939 | 57.18704 | 1.037486 | 1.024414 | 0.9389249 | 22.5132
2020-11-26 | 3165 | 9.7 | 1.62 | 25.38943 | 25.80751 | 23.30418 | 13.24459 | 18.14561 | 12.1568 | 59.74598 | 54.83902 | 0.904026 | 0.8893808 | 0.8163355 | 22.11137
2020-11-27 | 3205 | 10 | 1.79 | 23.75797 | 24.19099 | 21.77189 | 15.46582 | 20.77287 | 14.17294 | 58.98621 | 54.05518 | 0.9936534 | 0.9758671 | 0.8942881 | 22.19817
2020-11-28 | 3170 | 9.8 | 1.1 | 24.39659 | 24.66794 | 22.25048 | 17.3553 | 23.29464 | 15.8286 | 57.1481 | 52.12092 | 0.9870156 | 0.9761585 | 0.8902881 | 21.97132
2020-11-29 | 3210 | 9.7 | 1.4 | 24.39052 | 24.73684 | 22.33737 | 17.43861 | 23.49917 | 15.97066 | 56.77087 | 51.99198 | 0.8586959 | 0.8466741 | 0.7754024 | 22.19716
2020-11-30 | 3110 | 10.2 | 1.89 | 23.1072 | 23.55234 | 21.15 | 19.86074 | 26.48 | 18.17852 | 55.14206 | 50.47148 | 0.9688196 | 0.9505089 | 0.87 | 22.09
2020-12-01 | 1507 | 10.3 | 1.93 | 23.87402 | 24.34385 | 21.83644 | 21.61332 | 29.13004 | 19.76868 | 52.58266 | 48.09488 | 1.117899 | 1.096323 | 1.002755 | 21.80681
2020-12-02
2020-12-03
2020-12-04
2020-12-05
2020-12-06
2020-12-07
2020-12-08 | 1835 | 10.3 | 2.6 | 19.52898 | 20.05028 | 17.9851 | 21.02329 | 26.99757 | 19.36128 | 56.84774 | 52.35361 | 1.864383 | 1.815909 | 1.672351 | 22.92713
2020-12-09 | 4197 | 10 | 1.72 | 17.29677 | 17.59948 | 15.83953 | 24.1076 | 29.76863 | 22.07656 | 56.87563 | 52.08391 | 2.220593 | 2.182399 | 1.998534 | 23.46159
2020-12-10 | 3191 | 10.3 | 1.68 | 16.33575 | 16.61488 | 14.90355 | 25.45179 | 31.04473 | 23.22035 | 56.53247 | 51.5761 | 2.894141 | 2.84552 | 2.596045 | 23.66457
2020-12-11 | 3025 | 9.7 | 1.26 | 16.7046 | 16.91777 | 15.27674 | 25.55286 | 31.14858 | 23.36868 | 56.48254 | 51.65458 | 2.999119 | 2.96133 | 2.708205 | 23.67967
2020-12-12 | 2992 | 9.8 | 1.23 | 17.67162 | 17.89169 | 16.1383 | 24.61655 | 30.35393 | 22.48064 | 56.48184 | 51.58106 | 2.430696 | 2.400798 | 2.192487 | 23.29281
2020-12-13 | 2887 | 10.3 | 1.4 | 17.66301 | 17.9138 | 16.06868 | 24.70437 | 30.52297 | 22.47446 | 56.23262 | 51.15686 | 2.821174 | 2.781678 | 2.530593 | 23.15737
2020-12-14 | 2935 | 9.4 | 1.21 | 16.3486 | 16.54885 | 14.99325 | 23.28754 | 28.24739 | 21.35693 | 59.15386 | 54.24982 | 3.104665 | 3.067099 | 2.812826 | 23.9886
2020-12-15 | 3488 | 10.2 | 1.25 | 15.84484 | 16.04541 | 14.40878 | 24.47375 | 29.52018 | 22.25563 | 58.43141 | 53.1356 | 3.5588 | 3.514315 | 3.195802 | 23.9506
2020-12-16 | 4057 | 9.8 | 2.46 | 19.48504 | 19.97646 | 18.01877 | 23.63174 | 30.27577 | 21.85343 | 54.42321 | 50.3278 | 2.193214 | 2.139261 | 1.978279 | 22.60852
2020-12-17 | 5194 | 10 | 1.7 | 21.5878 | 21.96114 | 19.76502 | 17.65709 | 23.01731 | 16.1662 | 59.05512 | 54.06877 | 1.761238 | 1.731297 | 1.585114 | 22.53861
2020-12-18 | 4627 | 10.4 | 1.74 | 22.08143 | 22.47246 | 20.13532 | 21.51062 | 28.2371 | 19.61481 | 54.66795 | 49.84987 | 1.559429 | 1.532295 | 1.397249 | 21.83103
2020-12-19 | 4057 | 9.5 | 1.93 | 23.60423 | 24.06875 | 21.78222 | 19.73071 | 26.49635 | 18.2077 | 54.73506 | 50.51008 | 1.69973 | 1.666925 | 1.538256 | 21.76407
2020-12-20 | 3789 | 10.2 | 1.61 | 22.17948 | 22.54242 | 20.24309 | 22.99433 | 30.17212 | 20.9868 | 53.21619 | 48.57012 | 1.489477 | 1.465496 | 1.33755 | 21.894
2020-12-21 | 3683 | 9.9 | 1.41 | 22.69541 | 23.02 | 20.74102 | 21.41355 | 28.21486 | 19.56954 | 54.48104 | 49.78944 | 1.506734 | 1.485489 | 1.357567 | 21.89551
2020-12-22 | 4787 | 9.7 | 1.14 | 22.14446 | 22.39981 | 20.22703 | 20.48909 | 26.70788 | 18.715 | 56.22645 | 51.35797 | 1.483402 | 1.466491 | 1.339512 | 22.15908
2020-12-23 | 5303 | 9.3 | 1.69 | 21.16865 | 21.53255 | 19.53002 | 17.74492 | 23.00313 | 16.37132 | 59.39643 | 54.79866 | 2.016852 | 1.982767 | 1.829285 | 22.76045
2020-12-24 | 4953 | 9.7 | 1.66 | 20.40712 | 20.7516 | 18.73869 | 21.56527 | 27.67159 | 19.80215 | 56.36761 | 51.75915 | 2.36646 | 2.327177 | 2.136914 | 22.57803
2020-12-25 | 4910 | 8.8 | 2.03 | 18.00324 | 18.37628 | 16.75917 | 21.10651 | 26.3941 | 19.64799 | 58.86025 | 54.79284 | 2.920911 | 2.861617 | 2.663871 | 23.66484
2020-12-26 | 4577 | 8.4 | 1.05 | 18.63948 | 18.83727 | 17.25494 | 18.14359 | 22.5918 | 16.79588 | 62.16693 | 57.54918 | 3.158331 | 3.125168 | 2.893031 | 23.91726
2020-12-27 | 4789 | 9.4 | 2.03 | 21.83414 | 22.28655 | 20.19162 | 18.30599 | 24.04385 | 16.92888 | 57.82987 | 53.4795 | 2.146371 | 2.102799 | 1.944612 | 22.40109
2020-12-28 | 4267 | 10.5 | 2.21 | 23.3845 | 23.91298 | 21.40212 | 19.15401 | 25.74274 | 17.53026 | 55.25148 | 50.56762 | 1.302299 | 1.273518 | 1.165558 | 21.42287
2020-12-29 | 4115 | 11.5 | 2.9 | 21.53255 | 22.17565 | 19.62545 | 26.06964 | 34.49851 | 23.76069 | 49.4978 | 45.11386 | 1.341469 | 1.302566 | 1.1872 | 20.96148
2020-12-30 | 4727 | 9 | 1.16 | 20.43778 | 20.67764 | 18.81665 | 20.89597 | 26.65227 | 19.2385 | 57.50625 | 52.94485 | 1.936395 | 1.913933 | 1.762119 | 22.87195
2020-12-31 | 4809 | 10 | 2.48 | 21.64944 | 22.2 | 19.98 | 22.99637 | 30.31 | 21.223062 | 52.87419 | 48.796938 | 1.255556 | 1.224418 | 1.13 | 21.79