## Sheet1
入炉日期 | 入炉煤量（吨） | 全水分/收到基水分 Mt/Mar (%) | 空干基水分 Mad (%) | 空干基灰分 Aad (%) | 干燥基灰分Ad(%) | 收到基灰分 Aar(%) | 空干基挥发分 Vad (%) | 干燥无灰基挥发分 Vdaf(%) | 收到基挥发分 Var(%) | 空干基固定碳 FCad(%) | 收到基固定碳 FCar(%) | 干燥基全硫St,d% | 空干基全硫 St,ad(%) | 收到基全硫St,ar% | 低位发热量（MJ/Kg)
2020-01-01 | 3630 | 9.1 | 1.95 | 16.52937 | 16.85811 | 15.32402 | 19.28166 | 23.6525 | 17.87561 | 62.23896 | 57.70038 | 2.681188 | 2.628905 | 2.4372 | 24.43693
2020-01-02 | 4090 | 9.3 | 1.74 | 17.25595 | 17.56152 | 15.9283 | 19.88245 | 24.545 | 18.35272 | 61.1216 | 56.41898 | 2.845466 | 2.795954 | 2.580837 | 24.01036
2020-01-03 | 4140 | 8.6 | 1.18 | 22.97394 | 23.24827 | 21.24892 | 18.33015 | 24.16758 | 16.95382 | 57.5159 | 53.19726 | 2.089715 | 2.065056 | 1.909999 | 22.37652
2020-01-04 | 3400 | 9.6 | 1.43 | 18.50152 | 18.76993 | 16.96801 | 20.92772 | 26.13728 | 19.19312 | 59.14076 | 54.23886 | 2.491404 | 2.455777 | 2.252229 | 23.39268
2020-01-05 | 3481 | 9.2 | 2.01 | 19.73988 | 20.14479 | 18.29147 | 18.7525 | 23.96481 | 17.37653 | 59.49762 | 55.132 | 2.529302 | 2.478463 | 2.296607 | 23.21277
2020-01-06 | 3360 | 10.1 | 3.25 | 20.07032 | 20.74451 | 18.64932 | 20.97852 | 27.35864 | 19.49321 | 55.70117 | 51.75747 | 1.540756 | 1.490681 | 1.385139 | 22.48424
2020-01-07 | 3750 | 8.6 | 1.65 | 19.8919 | 20.22563 | 18.48622 | 19.36986 | 24.68816 | 18.00107 | 59.08824 | 54.91271 | 2.50486 | 2.46353 | 2.289442 | 23.31238
2020-01-08 | 3998 | 9.1 | 2.21 | 17.61001 | 18.00799 | 16.36926 | 18.4211 | 22.97468 | 17.1232 | 61.75889 | 57.40754 | 2.487649 | 2.432672 | 2.261273 | 23.95124
2020-01-09 | 3778 | 8.6 | 1.59 | 15.77323 | 16.02808 | 14.64967 | 17.07917 | 20.66776 | 15.86258 | 65.5576 | 60.88776 | 3.417101 | 3.362769 | 3.12323 | 25.02953
2020-01-10 | 3980 | 7 | 0.87 | 23.92801 | 24.13801 | 22.44835 | 17.31403 | 23.02336 | 16.24336 | 57.88797 | 54.30829 | 2.765732 | 2.74167 | 2.57213 | 22.65728
2020-01-11 | 4203 | 6.5 | 0.68 | 28.10729 | 28.29973 | 26.46025 | 13.39642 | 18.81184 | 12.61141 | 57.81629 | 54.42834 | 2.387482 | 2.371247 | 2.232296 | 21.95484
2020-01-12 | 3860 | 6.4 | 0.79 | 27.81769 | 28.0392 | 26.24469 | 14.70419 | 20.59632 | 13.87272 | 56.68812 | 53.48259 | 2.636829 | 2.615998 | 2.468072 | 21.82611
2020-01-13 | 4518 | 7.2 | 0.59 | 28.05003 | 28.21651 | 26.18492 | 15.37633 | 21.54755 | 14.35392 | 55.98365 | 52.26117 | 1.539446 | 1.530364 | 1.428606 | 21.86448
2020-01-14 | 4500 | 6.8 | 0.66 | 28.64405 | 28.83436 | 26.87362 | 13.54829 | 19.16417 | 12.7109 | 57.14766 | 53.61548 | 1.764982 | 1.753333 | 1.644963 | 22.02855
2020-01-15 | 4000 | 7.1 | 0.69 | 28.6618 | 28.86094 | 26.81181 | 14.876 | 21.05644 | 13.91582 | 55.77221 | 52.17237 | 1.522193 | 1.51169 | 1.414117 | 21.87545
2020-01-16 | 4089 | 7.7 | 0.88 | 26.83713 | 27.0754 | 24.99059 | 20.95229 | 28.98652 | 19.51066 | 51.33058 | 47.79875 | 1.84389 | 1.827664 | 1.701911 | 21.52114
2020-01-17 | 4011 | 7.9 | 0.77 | 21.48529 | 21.65201 | 19.9415 | 18.93438 | 24.35455 | 17.57388 | 58.81033 | 54.58462 | 2.881619 | 2.85943 | 2.653971 | 23.4714
2020-01-18 | 4418 | 8.6 | 0.87 | 20.05914 | 20.23519 | 18.49496 | 19.60056 | 24.7886 | 18.07214 | 59.4703 | 54.8329 | 2.830791 | 2.806163 | 2.587343 | 23.70518
2020-01-19 | 4615 | 8.2 | 0.93 | 19.9278 | 20.11487 | 18.46545 | 18.78795 | 23.73948 | 17.40924 | 60.35425 | 55.92531 | 2.883344 | 2.856529 | 2.64691 | 23.7657
2020-01-20 | 4045 | 8.9 | 1.24 | 19.71522 | 19.96276 | 18.18607 | 19.39443 | 24.53601 | 17.89017 | 59.65035 | 55.02376 | 2.210145 | 2.182739 | 2.013442 | 23.79467
2020-01-21 | 3381 | 9.1 | 1.68 | 18.9059 | 19.22894 | 17.47911 | 20.81383 | 26.20924 | 19.24306 | 58.60027 | 54.17783 | 2.74763 | 2.70147 | 2.497595 | 23.60248
2020-01-22 | 3055 | 8.4 | 1.03 | 19.43623 | 19.63851 | 17.98887 | 19.26362 | 24.22068 | 17.82912 | 60.27015 | 55.78201 | 2.870795 | 2.841226 | 2.629648 | 23.96434
2020-01-23 | 3218 | 8.4 | 0.98 | 20.09367 | 20.29253 | 18.58796 | 19.95593 | 25.28425 | 18.46055 | 58.9704 | 54.55149 | 2.64004 | 2.614168 | 2.418277 | 23.61796
2020-01-24 | 3730 | 7.5 | 1.26 | 27.12554 | 27.47168 | 25.41131 | 21.08431 | 29.44142 | 19.75186 | 50.53015 | 47.33683 | 1.423737 | 1.405798 | 1.316956 | 21.38823
2020-01-25 | 3090 | 7.6 | 1.23 | 26.98265 | 27.31867 | 25.24245 | 20.64879 | 28.76383 | 19.31708 | 51.13856 | 47.84047 | 1.737187 | 1.71582 | 1.605161 | 21.38211
2020-01-26 | 3301 | 7.9 | 2.24 | 27.5618 | 28.19333 | 25.96606 | 21.4452 | 30.5495 | 20.20359 | 48.753 | 45.93035 | 1.33912 | 1.309124 | 1.23333 | 21.11475
2020-01-27 | 3266 | 10.1 | 2.4 | 23.78645 | 24.37137 | 21.90986 | 22.44973 | 30.4141 | 20.67859 | 51.36382 | 47.31155 | 0.9381625 | 0.9156466 | 0.8434081 | 21.84454
2020-01-28 | 3750 | 9.5 | 2.16 | 22.07058 | 22.55783 | 20.41483 | 21.76296 | 28.72261 | 20.13029 | 54.00646 | 49.95487 | 2.231446 | 2.183246 | 2.019458 | 22.5623
2020-01-29 | 3180 | 10.9 | 3.08 | 18.55201 | 19.14157 | 17.05514 | 22.33126 | 28.49539 | 20.52946 | 56.03673 | 51.5154 | 1.967274 | 1.906681 | 1.752841 | 23.23467
2020-01-30 | 3380 | 11.9 | 3.82 | 22.1854 | 23.06654 | 20.32162 | 21.2674 | 28.74183 | 19.48074 | 52.7272 | 48.29763 | 0.8335588 | 0.8017168 | 0.7343653 | 21.90907
2020-01-31 | 3500 | 9.3 | 3.21 | 24.82437 | 25.64766 | 23.26243 | 20.45038 | 28.41688 | 19.16365 | 51.51525 | 48.27392 | 0.7551533 | 0.7309129 | 0.684924 | 21.83299
2020-02-01 | 3202 | 10.1 | 2.9 | 24.7924 | 25.53286 | 22.95404 | 20.46459 | 28.30213 | 18.94713 | 51.84301 | 47.99883 | 0.8283799 | 0.8043569 | 0.7447135 | 21.68465
2020-02-02 | 3343 | 10.3 | 1.09 | 25.19255 | 25.47018 | 22.84675 | 20.32218 | 27.56766 | 18.42988 | 53.39527 | 48.42337 | 0.6109006 | 0.6042418 | 0.5479779 | 21.74102
2020-02-03 | 3230 | 10.6 | 2.66 | 23.80873 | 24.45935 | 21.86666 | 22.08325 | 30.03246 | 20.28192 | 51.44802 | 47.25142 | 0.6596698 | 0.6421226 | 0.5897448 | 21.64776
2020-02-04 | 3650 | 10.6 | 3.98 | 23.47913 | 24.45233 | 21.86038 | 21.44949 | 29.56884 | 19.97068 | 51.09138 | 47.56894 | 0.7522242 | 0.7222857 | 0.6724885 | 21.68863
2020-02-05 | 3550 | 8.6 | 1.58 | 24.84487 | 25.24372 | 23.07276 | 23.98737 | 32.60254 | 22.27642 | 49.58777 | 46.05082 | 1.147114 | 1.12899 | 1.048463 | 21.60069
2020-02-06 | 2808 | 10 | 1.44 | 25.18857 | 25.55658 | 23.00092 | 23.24363 | 31.6794 | 21.22491 | 50.1278 | 45.77417 | 1.586726 | 1.563877 | 1.428053 | 21.02876
2020-02-07 | 2356 | 11.5 | 3.66 | 22.81604 | 23.68283 | 20.9593 | 24.77311 | 33.69392 | 22.75711 | 48.75086 | 44.78359 | 1.407364 | 1.355855 | 1.245517 | 21.14019
2020-02-08 | 2697 | 9.8 | 3.25 | 22.23812 | 22.98514 | 20.7326 | 25.43742 | 34.13874 | 23.7153 | 49.07446 | 45.75211 | 1.319428 | 1.276547 | 1.190124 | 21.63879
2020-02-09 | 2387 | 8.9 | 2.27 | 24.77151 | 25.34688 | 23.09101 | 24.86201 | 34.07693 | 23.17538 | 48.09648 | 44.83361 | 1.373937 | 1.342749 | 1.251657 | 21.30564
2020-02-10 | 2945 | 9.6 | 1.35 | 26.0841 | 26.44105 | 23.90271 | 23.57966 | 32.49413 | 21.60771 | 48.98625 | 44.88957 | 1.148702 | 1.133194 | 1.038426 | 20.95818
2020-02-11 | 2656 | 9 | 1.48 | 24.91661 | 25.29092 | 23.01474 | 22.76208 | 30.92532 | 21.02466 | 50.84131 | 46.96061 | 0.9711726 | 0.9567993 | 0.8837671 | 21.73817
2020-02-12 | 2672 | 11.3 | 4.51 | 22.04088 | 23.08187 | 20.47362 | 24.97256 | 33.99981 | 23.19684 | 48.47656 | 45.02954 | 1.345353 | 1.284677 | 1.193328 | 21.03339
2020-02-13 | 2191 | 10.1 | 2.55 | 23.15778 | 23.76376 | 21.36362 | 23.44824 | 31.56218 | 21.63158 | 50.84397 | 46.9048 | 0.901052 | 0.8780751 | 0.8100457 | 21.81614
2020-02-14 | 2286 | 10.8 | 2.19 | 22.92244 | 23.43568 | 20.90463 | 23.62372 | 31.54558 | 21.54417 | 51.26385 | 46.7512 | 0.9247293 | 0.9044777 | 0.8248585 | 21.60405
2020-02-15
2020-02-16
2020-02-17
2020-02-18
2020-02-19
2020-02-20
2020-02-21
2020-02-22
2020-02-23
2020-02-24
2020-02-25
2020-02-26
2020-02-27
2020-02-28
2020-02-29
2020-03-01
2020-03-02
2020-03-03
2020-03-04
2020-03-05
2020-03-06
2020-03-07
2020-03-08
2020-03-09
2020-03-10
2020-03-11
2020-03-12
2020-03-13
2020-03-14
2020-03-15
2020-03-16 | 3391 | 9.1 | 1.22 | 21.47793 | 21.74319 | 19.76456 | 19.15343 | 24.77738 | 17.6255 | 58.14865 | 53.50994 | 2.310569 | 2.28238 | 2.100307 | 23.01214
2020-03-17 | 3927 | 10.1 | 1.75 | 21.234 | 21.61221 | 19.42938 | 20.07521 | 26.06628 | 18.36907 | 56.9408 | 52.10155 | 1.593459 | 1.565573 | 1.432519 | 22.85844
2020-03-18 | 4606 | 9.7 | 1.68 | 22.75945 | 23.14834 | 20.90295 | 17.99252 | 23.81205 | 16.52486 | 57.56803 | 52.87219 | 1.705582 | 1.676928 | 1.540141 | 22.72044
2020-03-19 | 4120 | 10.5 | 2.21 | 20.19219 | 20.64852 | 18.48042 | 19.67026 | 25.34899 | 18.00274 | 57.92755 | 53.01683 | 2.227037 | 2.17782 | 1.993198 | 22.84103
2020-03-20 | 4115 | 11.5 | 1.54 | 19.39487 | 19.69822 | 17.43293 | 19.11516 | 24.17648 | 17.18152 | 59.94997 | 53.88556 | 1.669735 | 1.644021 | 1.477716 | 22.95452
2020-03-21 | 3040 | 10.6 | 1.61 | 24.25274 | 24.64959 | 22.03674 | 18.5704 | 25.04867 | 16.8736 | 55.56687 | 50.48966 | 0.8157971 | 0.8026627 | 0.7293226 | 21.96828
2020-03-22 | 2974 | 10.1 | 1.32 | 19.18647 | 19.44312 | 17.47936 | 19.43721 | 24.45131 | 17.7078 | 60.05632 | 54.71284 | 2.399027 | 2.367359 | 2.156725 | 23.50652
2020-03-23 | 3630 | 11.8 | 2.83 | 17.41262 | 17.91975 | 15.80522 | 21.70579 | 27.21477 | 19.70207 | 58.05159 | 52.69271 | 2.191041 | 2.129035 | 1.932498 | 22.99731
2020-03-24 | 4620 | 11.2 | 2.64 | 18.02806 | 18.5169 | 16.44301 | 21.67835 | 27.32613 | 19.77237 | 57.65359 | 52.58462 | 2.40244 | 2.339016 | 2.133367 | 22.69596
2020-03-25 | 3182 | 11.5 | 1.78 | 18.2818 | 18.61311 | 16.47261 | 21.82989 | 27.30846 | 19.66958 | 58.1083 | 52.35782 | 2.184455 | 2.145572 | 1.933243 | 22.68695
2020-03-26 | 2775 | 10.6 | 2.57 | 23.00099 | 23.60771 | 21.10529 | 25.03547 | 33.63671 | 22.97209 | 49.39354 | 45.32262 | 1.557412 | 1.517386 | 1.392326 | 21.01135
2020-03-27 | 4483 | 10.3 | 1.3 | 22.70642 | 23.00549 | 20.63592 | 21.37141 | 28.12265 | 19.42265 | 54.62218 | 49.64143 | 1.575679 | 1.555195 | 1.413384 | 21.60475
2020-03-28 | 3735 | 9.6 | 1.6 | 23.58724 | 23.97078 | 21.66958 | 21.72809 | 29.0433 | 19.96158 | 53.08466 | 48.76884 | 1.449577 | 1.426384 | 1.310418 | 21.64044
2020-03-29 | 3085 | 10.1 | 1.57 | 24.01026 | 24.39323 | 21.92952 | 22.26199 | 29.91409 | 20.33275 | 52.15775 | 47.63773 | 1.494992 | 1.471521 | 1.343998 | 21.32852
2020-03-30 | 3230 | 9 | 1.58 | 24.68717 | 25.08349 | 22.82597 | 20.07303 | 27.22401 | 18.5597 | 53.6598 | 49.61432 | 1.568922 | 1.544134 | 1.427719 | 21.89049
2020-03-31 | 3201 | 9.3 | 1.61 | 21.24399 | 21.59161 | 19.58359 | 19.80809 | 25.67611 | 18.25993 | 57.33792 | 52.85648 | 2.303602 | 2.266514 | 2.089367 | 22.93577
2020-04-01 | 3101 | 9.1 | 1.49 | 22.39412 | 22.73284 | 20.66415 | 18.55218 | 24.3736 | 17.119 | 57.56371 | 53.11685 | 2.274236 | 2.24035 | 2.067281 | 22.7344
2020-04-02 | 2456 | 8.9 | 1.59 | 25.13009 | 25.53612 | 23.2634 | 22.66135 | 30.92438 | 20.97804 | 50.61855 | 46.85855 | 1.681251 | 1.654519 | 1.531619 | 21.40433
2020-04-03 | 2710 | 11.6 | 2.7 | 21.59258 | 22.19176 | 19.61751 | 22.18595 | 29.30486 | 20.15661 | 53.52147 | 48.62588 | 1.574347 | 1.531839 | 1.391723 | 21.66071
2020-04-04 | 2858 | 11.9 | 1.84 | 20.79685 | 21.18668 | 18.66547 | 24.39291 | 31.5304 | 21.89299 | 52.97024 | 47.54154 | 1.482963 | 1.455676 | 1.30649 | 21.57885
2020-04-05 | 3140 | 10.8 | 1.63 | 22.09616 | 22.4623 | 20.03637 | 22.21966 | 29.13143 | 20.14836 | 54.05418 | 49.01527 | 1.616506 | 1.590157 | 1.441923 | 21.69596
2020-04-06 | 3821 | 10.3 | 2.15 | 24.33419 | 24.86887 | 22.30738 | 23.04223 | 31.34323 | 21.12302 | 50.47358 | 46.2696 | 1.989475 | 1.946701 | 1.784559 | 21.0595
2020-04-07 | 3688 | 12.4 | 3.15 | 20.82109 | 21.49828 | 18.8325 | 22.01832 | 28.96046 | 19.91538 | 54.01059 | 48.85212 | 1.66536 | 1.612901 | 1.458856 | 21.63595
2020-04-08 | 3350 | 9.7 | 1.43 | 25.56297 | 25.93383 | 23.41825 | 18.80854 | 25.76265 | 17.23051 | 54.19848 | 49.65124 | 1.9032 | 1.875984 | 1.718589 | 21.36629
2020-04-09 | 3134 | 10.3 | 1.92 | 23.30334 | 23.75952 | 21.31229 | 23.06163 | 30.84068 | 21.09123 | 51.71503 | 47.29648 | 1.918142 | 1.881314 | 1.720574 | 21.30439
2020-04-10 | 3081 | 10.3 | 1.7 | 25.03809 | 25.4711 | 22.84757 | 22.79125 | 31.10927 | 20.7973 | 50.47066 | 46.05512 | 1.349972 | 1.327022 | 1.210925 | 21.16875
2020-04-11 | 3042 | 10.6 | 1.84 | 24.307 | 24.76263 | 22.13779 | 24.30915 | 32.91559 | 22.13975 | 49.54385 | 45.12246 | 1.671738 | 1.640978 | 1.494534 | 21.15863
2020-04-12 | 2802 | 10.5 | 1.36 | 26.0044 | 26.36294 | 23.59483 | 26.15721 | 36.01156 | 23.73348 | 46.47838 | 42.17169 | 2.150098 | 2.120857 | 1.924338 | 20.21271
2020-04-13 | 3799 | 9.6 | 1.6 | 23.43388 | 23.81492 | 21.52868 | 25.29517 | 33.74213 | 23.23865 | 49.67096 | 45.63267 | 1.613783 | 1.587962 | 1.45886 | 21.28864
2020-04-14 | 3763 | 10.6 | 1.57 | 23.80539 | 24.1851 | 21.62148 | 20.71393 | 27.7575 | 18.81363 | 53.91068 | 48.9649 | 1.407273 | 1.385179 | 1.258102 | 21.39132
2020-04-15 | 3620 | 11.3 | 2.62 | 23.09495 | 23.71631 | 21.03637 | 22.37574 | 30.12146 | 20.38127 | 51.90931 | 47.28235 | 1.607754 | 1.565631 | 1.426078 | 21.35518
2020-04-16 | 3567 | 12.6 | 1.9 | 20.31726 | 20.71076 | 18.10121 | 23.7511 | 30.53518 | 21.16051 | 54.03164 | 48.13828 | 1.531507 | 1.502408 | 1.338537 | 21.59473
2020-04-17 | 3568 | 9.8 | 1.42 | 26.15241 | 26.52912 | 23.92927 | 23.20282 | 32.03588 | 21.23041 | 49.22477 | 45.04032 | 1.290816 | 1.272487 | 1.164316 | 20.74374
2020-04-18 | 3120 | 9 | 1.62 | 25.5345 | 25.95497 | 23.61902 | 24.41647 | 33.51815 | 22.58486 | 48.42904 | 44.79612 | 1.849571 | 1.819608 | 1.68311 | 20.88461
2020-04-19 | 3030 | 9.1 | 1.93 | 24.44217 | 24.92319 | 22.65518 | 21.01509 | 28.54232 | 19.47865 | 52.61274 | 48.76617 | 1.534756 | 1.505135 | 1.395093 | 21.59553
2020-04-20 | 3150 | 10.2 | 1.36 | 24.33999 | 24.67557 | 22.15866 | 21.03384 | 28.30933 | 19.14881 | 53.26618 | 48.49252 | 1.255809 | 1.23873 | 1.127717 | 21.39119
2020-04-21 | 3100 | 9.5 | 1.08 | 25.07111 | 25.34484 | 22.93708 | 20.35825 | 27.56745 | 18.62537 | 53.49063 | 48.93755 | 1.043009 | 1.031745 | 0.9439235 | 21.56879
2020-04-22 | 3436 | 8.9 | 1.5 | 25.47235 | 25.86025 | 23.55869 | 22.15585 | 30.33899 | 20.49135 | 50.8718 | 47.04996 | 1.182858 | 1.165115 | 1.077584 | 21.29139
2020-04-23 | 3630 | 9.3 | 2.58 | 24.82226 | 25.47963 | 23.11003 | 21.67156 | 29.85157 | 20.17667 | 50.92618 | 47.41331 | 1.615892 | 1.574202 | 1.465614 | 21.39873
2020-04-24 | 3613 | 11.7 | 1.85 | 19.37085 | 19.73596 | 17.42685 | 22.86108 | 29.01919 | 20.56682 | 55.91808 | 50.30633 | 2.008973 | 1.971807 | 1.773923 | 22.60681
2020-04-25 | 4118 | 11.4 | 1.42 | 21.33916 | 21.64654 | 19.17883 | 23.38579 | 30.27646 | 21.01827 | 53.85505 | 48.40289 | 1.620492 | 1.597481 | 1.435756 | 22.13463
2020-04-26 | 4100 | 9.8 | 1.5 | 18.57521 | 18.85808 | 17.00999 | 22.46024 | 28.10171 | 20.56765 | 57.46456 | 52.62237 | 2.589696 | 2.550851 | 2.335906 | 23.55905
2020-04-27 | 4444 | 8.6 | 1.82 | 24.78298 | 25.24239 | 23.07155 | 21.34379 | 29.07991 | 19.86985 | 52.05323 | 48.4586 | 1.901274 | 1.866671 | 1.737765 | 21.81762
2020-04-28 | 5094 | 9.2 | 1.2 | 22.0559 | 22.32379 | 20.27 | 21.61114 | 28.16 | 19.861248 | 55.13296 | 50.668752 | 2.15859 | 2.132687 | 1.96 | 22.68
2020-04-29 | 4854 | 9.2 | 1.22 | 23.49181 | 23.78195 | 21.59401 | 22.41266 | 29.76915 | 20.60204 | 52.87553 | 48.60395 | 2.070085 | 2.04483 | 1.879637 | 22.1587
2020-04-30 | 5050 | 9.3 | 1.17 | 22.21768 | 22.48071 | 20.39 | 20.56275 | 26.84 | 18.871204 | 56.04957 | 51.438796 | 2.028666 | 2.004931 | 1.84 | 22.74
2020-05-01 | 4910 | 8.8 | 1.47 | 25.32321 | 25.70101 | 23.43932 | 18.8748 | 25.78285 | 17.47064 | 54.33199 | 50.29004 | 1.554075 | 1.53123 | 1.417316 | 22.14197
2020-05-02 | 5156 | 9.1 | 1.12 | 23.81061 | 24.08031 | 21.88901 | 20.82122 | 27.73596 | 19.14086 | 54.24817 | 49.87013 | 2.087268 | 2.06389 | 1.897326 | 22.34095
2020-05-03 | 5425 | 9.2 | 1.14 | 23.88201 | 24.15741 | 21.93493 | 21.80355 | 29.07994 | 20.02592 | 53.17444 | 48.83915 | 1.902554 | 1.880865 | 1.727519 | 22.18734
2020-05-04 | 5422 | 8.7 | 1.25 | 23.28064 | 23.57533 | 21.52428 | 21.29129 | 28.21184 | 19.68501 | 54.17807 | 50.09071 | 1.998767 | 1.973782 | 1.824874 | 22.60243
2020-05-05 | 5463 | 9.1 | 1.78 | 23.12572 | 23.54482 | 21.40224 | 21.68953 | 28.88307 | 20.07309 | 53.40474 | 49.42467 | 1.875941 | 1.842549 | 1.705231 | 22.4132
2020-05-06 | 5989 | 8.5 | 1.12 | 23.50068 | 23.76687 | 21.74669 | 20.80878 | 27.60543 | 19.2557 | 54.57053 | 50.49761 | 1.916254 | 1.894792 | 1.753372 | 22.72132
2020-05-07 | 5886 | 9.1 | 1.1 | 23.3677 | 23.6276 | 21.47749 | 21.3755 | 28.29981 | 19.64644 | 54.1568 | 49.77607 | 1.902114 | 1.88119 | 1.729021 | 22.52088
2020-05-08 | 5915 | 8.6 | 1.13 | 23.10312 | 23.36717 | 21.35759 | 20.51388 | 27.075 | 18.96398 | 55.253 | 51.07843 | 1.762302 | 1.742388 | 1.610744 | 22.87066
2020-05-09 | 5920 | 8.5 | 1.24 | 23.01955 | 23.30858 | 21.32735 | 21.10467 | 27.86446 | 19.55323 | 54.63578 | 50.61942 | 2.031591 | 2.0064 | 1.858906 | 22.70128
2020-05-10 | 5953 | 9 | 1.06 | 23.53312 | 23.78524 | 21.64457 | 20.13011 | 26.69532 | 18.51466 | 55.27677 | 50.84077 | 1.840966 | 1.821452 | 1.675279 | 22.58222
2020-05-11 | 5637 | 8.8 | 1.44 | 22.30868 | 22.63462 | 20.64277 | 21.63963 | 28.37935 | 20.02368 | 54.61169 | 50.53355 | 2.148081 | 2.117148 | 1.95905 | 22.78335
2020-05-12 | 5370 | 9.4 | 1.51 | 22.10314 | 22.44202 | 20.33247 | 22.71571 | 29.73773 | 20.89597 | 53.67114 | 49.37157 | 2.01309 | 1.982692 | 1.82386 | 22.44275
2020-05-13 | 5722 | 8.9 | 2.09 | 21.12838 | 21.57939 | 19.65883 | 21.10337 | 27.48492 | 19.63555 | 55.67825 | 51.80562 | 2.139594 | 2.094877 | 1.949171 | 23.10626
2020-05-14 | 5641 | 9.9 | 1.44 | 23.4198 | 23.76197 | 21.40954 | 21.42441 | 28.51258 | 19.58542 | 53.71579 | 49.10504 | 2.142613 | 2.111759 | 1.930494 | 22.10293
2020-05-15 | 6110 | 9 | 1.62 | 22.50217 | 22.87271 | 20.81417 | 23.08288 | 30.42111 | 21.35131 | 52.79495 | 48.83452 | 2.057801 | 2.024464 | 1.872598 | 22.3899
2020-05-16 | 5526 | 9.4 | 1.29 | 21.82556 | 22.11079 | 20.03237 | 22.29109 | 28.99298 | 20.45966 | 54.59335 | 50.10797 | 2.066311 | 2.039656 | 1.872078 | 22.69459
2020-05-17 | 4582 | 11.3 | 2.01 | 18.00954 | 18.37896 | 16.30213 | 24.937 | 31.17886 | 22.57283 | 55.04346 | 49.82504 | 2.103257 | 2.060982 | 1.865589 | 22.75267
2020-05-18 | 5542 | 10 | 1.55 | 23.16034 | 23.52498 | 21.17248 | 24.20501 | 32.14918 | 22.12748 | 51.08465 | 46.70004 | 2.335418 | 2.299219 | 2.101876 | 21.67113
2020-05-19 | 6163 | 9.6 | 1.53 | 23.07547 | 23.43401 | 21.18435 | 22.02957 | 29.21906 | 20.22416 | 53.36495 | 48.99149 | 2.196873 | 2.163261 | 1.985974 | 22.20863
2020-05-20 | 6033 | 10.2 | 1.53 | 22.01514 | 22.35721 | 20.07677 | 23.13163 | 30.25527 | 21.09495 | 53.32323 | 48.62827 | 2.318076 | 2.282609 | 2.081632 | 22.20061
2020-05-21 | 6057 | 8.3 | 1.28 | 23.11813 | 23.41788 | 21.4742 | 23.55433 | 31.15576 | 21.87938 | 52.04753 | 48.34642 | 2.279538 | 2.25036 | 2.090337 | 22.25441
2020-05-22 | 5319 | 8.7 | 1.7 | 21.65942 | 22.034 | 20.11704 | 23.28098 | 30.37683 | 21.62312 | 53.3596 | 49.55983 | 2.077264 | 2.04195 | 1.896542 | 22.65393
2020-05-23 | 5512 | 9.3 | 1.63 | 22.08927 | 22.4553 | 20.36695 | 24.22514 | 31.75788 | 22.33629 | 52.05558 | 47.99676 | 1.975169 | 1.942973 | 1.791478 | 22.26676
2020-05-24 | 6162 | 9.2 | 1.61 | 23.41222 | 23.79532 | 21.60615 | 23.40449 | 31.21523 | 21.59902 | 51.57329 | 47.59483 | 2.322468 | 2.285076 | 2.108801 | 21.96135
2020-05-25 | 5689 | 9.6 | 2.28 | 22.62111 | 23.1489 | 20.92661 | 23.95163 | 31.89345 | 22.15746 | 51.14727 | 47.31593 | 2.172918 | 2.123376 | 1.964318 | 21.93907
2020-05-26 | 4698 | 9.4 | 1.41 | 22.6301 | 22.95375 | 20.7961 | 22.60288 | 29.75633 | 20.77108 | 53.35702 | 49.03282 | 2.519598 | 2.484071 | 2.282755 | 22.18111
2020-05-27 | 5158 | 10.2 | 1.63 | 22.03287 | 22.39796 | 20.11336 | 23.20563 | 30.39888 | 21.18396 | 53.1315 | 48.50268 | 2.875754 | 2.828879 | 2.582427 | 22.03979
2020-05-28 | 5270 | 10.3 | 2.13 | 19.54548 | 19.97086 | 17.91386 | 22.8323 | 29.1509 | 20.9263 | 55.49222 | 50.85983 | 2.590802 | 2.535618 | 2.32395 | 22.7355
2020-05-29 | 5768 | 9.2 | 1.63 | 21.46931 | 21.82506 | 19.81715 | 23.24114 | 30.22228 | 21.45263 | 53.65955 | 49.53021 | 3.153105 | 3.10171 | 2.86302 | 22.45493
2020-05-30 | 5697 | 9.1 | 1.9 | 21.33594 | 21.74917 | 19.77 | 22.89872 | 29.83 | 21.218079 | 53.86534 | 49.911921 | 2.662266 | 2.611683 | 2.42 | 22.6
2020-05-31 | 5880 | 9.4 | 1.27 | 22.87354 | 23.16777 | 20.99 | 20.1854 | 26.61 | 18.523221 | 55.67106 | 51.086779 | 2.019868 | 1.994215 | 1.83 | 22.66
2020-06-01 | 5052 | 9.4 | 1.35 | 22.87583 | 23.18888 | 21.00912 | 19.46725 | 25.69115 | 17.8787 | 56.30692 | 51.71218 | 1.782668 | 1.758602 | 1.615097 | 22.72826
2020-06-02 | 5217 | 9.3 | 1.36 | 21.91885 | 22.22105 | 20.15449 | 21.97799 | 28.64659 | 20.20888 | 54.74316 | 50.33663 | 2.166798 | 2.13733 | 1.965286 | 22.65765
2020-06-03 | 5026 | 10.2 | 1.46 | 23.03512 | 23.37642 | 20.99202 | 21.27811 | 28.1811 | 19.39085 | 54.22677 | 49.41713 | 1.543429 | 1.520895 | 1.386 | 22.20856
2020-06-04 | 4968 | 10.4 | 1.73 | 23.20872 | 23.6173 | 21.1611 | 21.44008 | 28.56343 | 19.5485 | 53.6212 | 48.8904 | 1.347179 | 1.323872 | 1.207072 | 22.00071
2020-06-05 | 4648 | 9.5 | 1.57 | 21.55393 | 21.89772 | 19.81744 | 20.60309 | 26.80039 | 18.9432 | 56.27299 | 51.73936 | 1.839223 | 1.810347 | 1.664496 | 22.87829
2020-06-06 | 5151 | 9.3 | 1.67 | 21.35418 | 21.71686 | 19.69719 | 20.34937 | 26.43605 | 18.77034 | 56.62645 | 52.23247 | 1.852973 | 1.822028 | 1.680647 | 22.97241
2020-06-07 | 4952 | 9.2 | 1.58 | 21.93861 | 22.29081 | 20.24005 | 19.52339 | 25.52698 | 18.01182 | 56.958 | 52.54813 | 1.65565 | 1.629491 | 1.50333 | 22.9903
2020-06-08 | 5109 | 9.5 | 1.61 | 22.38001 | 22.74623 | 20.58534 | 21.38118 | 28.12944 | 19.6666 | 54.6288 | 50.24806 | 1.728887 | 1.701052 | 1.564643 | 22.52479
2020-06-09 | 5421 | 9.4 | 1.38 | 21.76326 | 22.06779 | 19.99342 | 21.1778 | 27.55491 | 19.45558 | 55.67894 | 51.151 | 1.984541 | 1.957155 | 1.797995 | 22.74143
2020-06-10 | 3706 | 10.1 | 2.09 | 19.30752 | 19.71967 | 17.72798 | 22.80507 | 29.01317 | 20.93939 | 55.79741 | 51.23263 | 2.618856 | 2.564122 | 2.354351 | 22.97558
2020-06-11 | 3421 | 9.6 | 1.41 | 20.5169 | 20.81033 | 18.81254 | 20.07577 | 25.71406 | 18.40805 | 57.99733 | 53.17942 | 2.290616 | 2.258319 | 2.070717 | 23.11734
2020-06-12 | 3938 | 9.5 | 1.51 | 22.92293 | 23.27438 | 21.06331 | 19.88644 | 26.31628 | 18.27315 | 55.68063 | 51.16354 | 1.915243 | 1.886323 | 1.733295 | 22.39678
2020-06-13 | 4607 | 8.9 | 1.13 | 23.61844 | 23.88838 | 21.76232 | 18.80772 | 24.99313 | 17.32966 | 56.44384 | 52.00803 | 1.759384 | 1.739503 | 1.602799 | 22.63048
2020-06-14 | 3833 | 8.9 | 1.41 | 26.10644 | 26.47981 | 24.1231 | 18.27303 | 25.2099 | 16.88481 | 54.21053 | 50.09209 | 1.102699 | 1.087151 | 1.004559 | 21.91376
2020-06-15 | 3500 | 11.7 | 1.38 | 23.74718 | 24.07947 | 21.26218 | 19.25124 | 25.71193 | 17.23672 | 55.62158 | 49.80111 | 1.628243 | 1.605773 | 1.437739 | 21.89511
2020-06-16 | 3349 | 11.6 | 1.4 | 23.02098 | 23.34785 | 20.6395 | 19.76892 | 26.15662 | 17.72386 | 55.8101 | 50.03664 | 1.648643 | 1.625562 | 1.457401 | 21.92315
2020-06-17 | 3087 | 11.2 | 1.05 | 19.55205 | 19.75953 | 17.54646 | 18.56128 | 23.37753 | 16.65732 | 60.83667 | 54.59623 | 2.15701 | 2.134361 | 1.915424 | 23.4984
2020-06-18 | 3269 | 10.6 | 0.84 | 22.13655 | 22.32408 | 19.95772 | 16.66995 | 21.64269 | 15.02918 | 60.3535 | 54.4131 | 1.937378 | 1.921104 | 1.732016 | 23.0718
2020-06-19 | 3273 | 11.5 | 1.28 | 20.72221 | 20.9909 | 18.57694 | 19.77071 | 25.34778 | 17.72394 | 58.22708 | 52.19911 | 2.258196 | 2.229291 | 1.998503 | 22.82824
2020-06-20 | 4004 | 12 | 1.47 | 24.7809 | 25.15061 | 22.13254 | 19.78344 | 26.82533 | 17.66916 | 53.96566 | 48.1983 | 0.7822797 | 0.7707802 | 0.6884061 | 21.38931
2020-06-21 | 3741 | 12.4 | 1.66 | 21.457 | 21.8192 | 19.11362 | 21.08588 | 27.42593 | 18.78303 | 55.79712 | 49.70335 | 0.8601064 | 0.8458286 | 0.7534532 | 22.13217
2020-06-22 | 4179 | 11.6 | 1.61 | 20.70057 | 21.0393 | 18.59874 | 20.2068 | 26.00972 | 18.15511 | 57.48263 | 51.64615 | 1.219525 | 1.19989 | 1.07806 | 22.52415
2020-06-23 | 3581 | 12.9 | 1.7 | 17.36297 | 17.66325 | 15.38469 | 21.07816 | 26.04267 | 18.67658 | 59.85886 | 53.03873 | 1.958542 | 1.925247 | 1.70589 | 22.95903
2020-06-24 | 3598 | 12.5 | 1.94 | 15.15992 | 15.45984 | 13.52736 | 23.32302 | 28.13389 | 20.81138 | 59.57706 | 53.16125 | 1.492431 | 1.463478 | 1.305877 | 23.69966
2020-06-25 | 3194 | 9.4 | 1.66 | 20.01979 | 20.35773 | 18.44411 | 20.09434 | 25.65665 | 18.51278 | 58.22587 | 53.64311 | 2.146769 | 2.111132 | 1.944972 | 23.41139
2020-06-26 | 3950 | 11.3 | 1.93 | 18.11395 | 18.47043 | 16.38327 | 21.45499 | 26.83348 | 19.4051 | 58.50106 | 52.91164 | 2.060489 | 2.020721 | 1.827654 | 23.47111
2020-06-27 | 4025 | 12 | 1.63 | 19.08391 | 19.40014 | 17.07212 | 20.61321 | 25.99853 | 18.4402 | 58.67287 | 52.48768 | 1.401124 | 1.378285 | 1.232989 | 23.13086
2020-06-28 | 3996 | 13.1 | 1.79 | 17.97728 | 18.30494 | 15.90699 | 21.4572 | 26.7437 | 18.98616 | 58.77552 | 52.00685 | 1.441149 | 1.415352 | 1.252359 | 23.02128
2020-06-29 | 3942 | 11.5 | 0.95 | 18.91814 | 19.09958 | 16.90313 | 18.92257 | 23.61429 | 16.90709 | 61.20929 | 54.68978 | 1.658897 | 1.643138 | 1.468124 | 23.51401
2020-06-30 | 4178 | 10.4 | 1.32 | 16.49799 | 16.71868 | 14.97994 | 18.99218 | 23.1099 | 17.24462 | 63.18983 | 57.37544 | 2.162472 | 2.133927 | 1.937575 | 24.51356
2020-07-01 | 4685 | 11.6 | 1.75 | 17.14924 | 17.4547 | 15.42996 | 20.82359 | 25.6762 | 18.73593 | 60.27716 | 54.23411 | 1.539502 | 1.512561 | 1.36092 | 23.75561
2020-07-02 | 4180 | 12.3 | 1.49 | 15.52842 | 15.7633 | 13.82441 | 21.9394 | 26.43889 | 19.53188 | 61.04217 | 54.34371 | 1.471054 | 1.449136 | 1.290115 | 23.85672
2020-07-03 | 3313 | 12.7 | 1.39 | 16.84489 | 17.08234 | 14.91288 | 20.6849 | 25.29795 | 18.31246 | 61.08021 | 54.07466 | 1.733544 | 1.709447 | 1.513384 | 23.55355
2020-07-04 | 3051 | 11.5 | 1.6 | 16.31832 | 16.58366 | 14.67654 | 21.17304 | 25.79509 | 19.04283 | 60.90864 | 54.78063 | 1.820234 | 1.79111 | 1.610907 | 23.87957
2020-07-05 | 3040 | 12.1 | 1.48 | 16.24967 | 16.49378 | 14.49803 | 21.26737 | 25.85059 | 18.97485 | 61.00296 | 54.42713 | 1.819688 | 1.792757 | 1.599506 | 23.78995
2020-07-06 | 3130 | 12.3 | 1.65 | 13.22367 | 13.44553 | 11.79173 | 22.13288 | 26.00004 | 19.73618 | 62.99345 | 56.17209 | 2.17737 | 2.141444 | 1.909554 | 24.51294
2020-07-07 | 3540 | 11.3 | 1.14 | 17.15937 | 17.35724 | 15.39588 | 20.99152 | 25.69321 | 18.83419 | 60.70911 | 54.46994 | 1.618228 | 1.59978 | 1.435368 | 23.81811
2020-07-08 | 3616 | 10.5 | 1.52 | 19.27938 | 19.57695 | 17.52137 | 20.75594 | 26.20679 | 18.86329 | 58.44468 | 53.11534 | 2.033754 | 2.002841 | 1.82021 | 23.22248
2020-07-09 | 3999 | 12.7 | 2.19 | 16.10298 | 16.46353 | 14.37266 | 22.45487 | 27.48218 | 20.04202 | 59.25215 | 52.88532 | 1.567893 | 1.533557 | 1.368771 | 23.52579
2020-07-10 | 3528 | 12.1 | 1.54 | 17.51972 | 17.79374 | 15.6407 | 23.28697 | 28.77055 | 20.7894 | 57.65332 | 51.4699 | 1.408699 | 1.387005 | 1.238246 | 23.02159
2020-07-11 | 3279 | 8.9 | 1.63 | 19.05632 | 19.37208 | 17.64797 | 26.06386 | 32.86174 | 24.13762 | 53.24982 | 49.31441 | 2.814362 | 2.768488 | 2.563884 | 22.87761
2020-07-12 | 3380 | 10 | 1.38 | 17.78596 | 18.03485 | 16.23136 | 21.46805 | 26.55818 | 19.59161 | 59.36599 | 54.17703 | 1.957088 | 1.93008 | 1.761379 | 23.77792
2020-07-13 | 4658 | 11.3 | 1.24 | 18.37543 | 18.60615 | 16.50365 | 20.81339 | 25.89227 | 18.69327 | 59.57118 | 53.50308 | 1.308839 | 1.29261 | 1.160941 | 23.43583
2020-07-14 | 4739 | 11.7 | 1.66 | 17.77669 | 18.07676 | 15.96178 | 21.08202 | 26.16826 | 18.92966 | 59.48129 | 53.40856 | 1.434932 | 1.411112 | 1.267045 | 23.42246
2020-07-15 | 4372 | 11.1 | 1.65 | 16.55717 | 16.83495 | 14.96627 | 20.72497 | 25.33837 | 18.73361 | 61.06785 | 55.20013 | 1.635516 | 1.60853 | 1.453974 | 23.99927
2020-07-16 | 4080 | 11.4 | 2.35 | 16.56928 | 16.96803 | 15.03367 | 21.36945 | 26.35577 | 19.38897 | 59.71127 | 54.17736 | 1.47919 | 1.444429 | 1.310563 | 23.79169
2020-07-17 | 3949 | 10.3 | 1.47 | 18.68223 | 18.96095 | 17.00797 | 19.20438 | 24.05124 | 17.48334 | 60.64339 | 55.20869 | 1.594994 | 1.571547 | 1.430709 | 23.7781
2020-07-18 | 3761 | 11.7 | 1.39 | 16.15252 | 16.3802 | 14.46372 | 21.96851 | 26.64223 | 19.67163 | 60.48897 | 54.16465 | 1.599672 | 1.577437 | 1.412511 | 23.82011
2020-07-19 | 3842 | 11.4 | 1.34 | 16.24504 | 16.46568 | 14.5886 | 21.08453 | 25.58337 | 18.93461 | 61.33043 | 55.07679 | 1.695659 | 1.672937 | 1.502353 | 24.01944
2020-07-20 | 3792 | 11.1 | 1.52 | 17.38191 | 17.6502 | 15.69102 | 20.24 | 24.95743 | 18.27108 | 60.85809 | 54.9379 | 1.576881 | 1.552913 | 1.401847 | 23.85461
2020-07-21 | 4156 | 11.6 | 1.43 | 17.33351 | 17.58497 | 15.54512 | 21.61261 | 26.60456 | 19.38272 | 59.62388 | 53.47217 | 1.301702 | 1.283088 | 1.150705 | 23.51159
2020-07-22 | 4708 | 11 | 1.96 | 17.24627 | 17.59106 | 15.65604 | 21.13283 | 26.15653 | 19.18423 | 59.66089 | 54.15972 | 1.401678 | 1.374205 | 1.247493 | 23.78753
2020-07-23 | 4705 | 12.1 | 1.63 | 14.97501 | 15.22315 | 13.38115 | 22.77676 | 27.3119 | 20.35252 | 60.61823 | 54.16634 | 1.493591 | 1.469245 | 1.312866 | 24.03453
2020-07-24 | 5240 | 9.9 | 1.64 | 19.39912 | 19.72257 | 17.77004 | 21.69388 | 27.47422 | 19.87209 | 57.26699 | 52.45787 | 1.396731 | 1.373824 | 1.258454 | 23.28035
2020-07-25 | 4648 | 10.9 | 1.27 | 16.75637 | 16.97191 | 15.12198 | 21.49267 | 26.219 | 19.3963 | 60.48096 | 54.58172 | 1.509947 | 1.490771 | 1.345363 | 23.97307
2020-07-26 | 5051 | 10.4 | 1.39 | 17.58412 | 17.83198 | 15.97746 | 22.03019 | 27.18907 | 20.01729 | 58.99569 | 53.60525 | 1.655042 | 1.632037 | 1.482918 | 23.72943
2020-07-27 | 3994 | 11 | 1.47 | 16.77245 | 17.02268 | 15.15019 | 21.42355 | 26.20376 | 19.35143 | 60.334 | 54.49839 | 1.652233 | 1.627945 | 1.470487 | 23.88048
2020-07-28 | 4250 | 12 | 1.76 | 15.41884 | 15.69508 | 13.81167 | 23.86882 | 28.81971 | 21.38086 | 58.95234 | 52.80747 | 1.771011 | 1.739842 | 1.55849 | 24.20169
2020-07-29 | 4750 | 11.4 | 1.41 | 16.37237 | 16.60653 | 14.71338 | 22.08036 | 26.85599 | 19.84298 | 60.13727 | 54.04364 | 2.182089 | 2.151321 | 1.933331 | 23.79036
2020-07-30 | 4681 | 11.5 | 1.5 | 17.29593 | 17.55932 | 15.54 | 21.94946 | 27.03 | 19.721088 | 59.25461 | 53.238912 | 1.355932 | 1.335593 | 1.2 | 23.5
2020-07-31 | 3840 | 11.9 | 2.05 | 20.29044 | 20.7151 | 18.25 | 25.40244 | 32.71 | 22.847935 | 52.25712 | 47.002065 | 1.157775 | 1.134041 | 1.02 | 21.77
2020-08-01 | 3458 | 12.4 | 3.33 | 16.82805 | 17.40772 | 15.24917 | 24.69129 | 30.92521 | 22.37465 | 55.15066 | 49.97618 | 2.437119 | 2.355963 | 2.134916 | 22.51289
2020-08-02 | 4250 | 10.9 | 2.11 | 23.9937 | 24.51088 | 21.83919 | 24.03394 | 32.52387 | 21.87582 | 49.86236 | 45.38499 | 1.66152 | 1.626462 | 1.480415 | 20.75872
2020-08-03 | 4916 | 10.4 | 1.98 | 19.32467 | 19.71503 | 17.66467 | 25.04061 | 31.81969 | 22.8896 | 53.65472 | 49.04573 | 2.482156 | 2.433009 | 2.224012 | 22.55066
2020-08-04 | 4572 | 11.1 | 1.9 | 16.55353 | 16.87414 | 15.00111 | 20.84827 | 25.56612 | 18.89308 | 60.6982 | 55.00581 | 2.36148 | 2.316612 | 2.099356 | 23.81901
2020-08-05 | 4560 | 12.9 | 3.12 | 16.62182 | 17.15712 | 14.94385 | 21.58682 | 26.89672 | 19.40764 | 58.67136 | 52.74851 | 2.297155 | 2.225483 | 2.000822 | 23.07823
2020-08-06 | 3900 | 12.6 | 2.08 | 15.49417 | 15.82329 | 13.82956 | 19.25843 | 23.36456 | 17.18941 | 63.1674 | 56.38103 | 3.037222 | 2.974047 | 2.654532 | 23.96621
2020-08-07 | 4522 | 11.5 | 1.58 | 19.0714 | 19.37757 | 17.14915 | 22.29854 | 28.10199 | 20.05101 | 57.05006 | 51.29984 | 3.391927 | 3.338334 | 3.001855 | 22.72983
2020-08-08 | 5020 | 12.9 | 2.21 | 17.47273 | 17.86761 | 15.56269 | 22.8175 | 28.40921 | 20.32318 | 57.49977 | 51.21413 | 1.687368 | 1.650077 | 1.469697 | 22.91338
2020-08-09 | 5040 | 11.9 | 1.9 | 19.23857 | 19.61119 | 17.27745 | 20.21168 | 25.62936 | 18.15137 | 58.64974 | 52.67118 | 1.950307 | 1.913251 | 1.718221 | 22.98452
2020-08-10 | 5106 | 12 | 1.85 | 17.33276 | 17.65946 | 15.54033 | 21.10741 | 26.11746 | 18.92463 | 59.70983 | 53.53504 | 1.90697 | 1.871691 | 1.678133 | 23.36746
2020-08-11 | 5000 | 10.5 | 1.76 | 20.79016 | 21.16262 | 18.94055 | 19.80658 | 25.57342 | 18.04447 | 57.64326 | 52.51498 | 2.417576 | 2.375027 | 2.16373 | 22.93317
2020-08-12 | 4784 | 11.9 | 2.05 | 18.3145 | 18.69781 | 16.47277 | 21.80342 | 27.37902 | 19.61083 | 57.83208 | 52.0164 | 1.810071 | 1.772965 | 1.594673 | 22.94769
2020-08-13 | 4407 | 12.1 | 2 | 17.92971 | 18.29563 | 16.08186 | 23.20571 | 28.98168 | 20.8141 | 56.86457 | 51.00404 | 1.134843 | 1.112146 | 0.9975269 | 22.81135
2020-08-14 | 3470 | 12.6 | 3.15 | 18.33723 | 18.93364 | 16.548 | 24.89296 | 31.70562 | 22.46406 | 53.61981 | 48.38793 | 1.88008 | 1.820857 | 1.64319 | 22.08135
2020-08-15 | 3220 | 12.8 | 2.62 | 18.13055 | 18.61835 | 16.2352 | 23.5654 | 29.73573 | 21.1019 | 55.68405 | 49.8629 | 2.196291 | 2.138749 | 1.915166 | 22.12052
2020-08-16 | 2090 | 9.6 | 1.69 | 24.58793 | 25.01061 | 22.60959 | 22.49137 | 30.50833 | 20.68172 | 51.2307 | 47.10869 | 1.358013 | 1.335063 | 1.227644 | 21.37072
2020-08-17
2020-08-18
2020-08-19
2020-08-20
2020-08-21
2020-08-22
2020-08-23
2020-08-24
2020-08-25
2020-08-26
2020-08-27
2020-08-28
2020-08-29
2020-08-30
2020-08-31
2020-09-01
2020-09-02
2020-09-03
2020-09-04
2020-09-05
2020-09-06
2020-09-07
2020-09-08
2020-09-09
2020-09-10
2020-09-11
2020-09-12
2020-09-13
2020-09-14
2020-09-15
2020-09-16
2020-09-17
2020-09-18
2020-09-19
2020-09-20
2020-09-21
2020-09-22
2020-09-23
2020-09-24
2020-09-25
2020-09-26
2020-09-27
2020-09-28
2020-09-29
2020-09-30
2020-10-01
2020-10-02
2020-10-03
2020-10-04
2020-10-05
2020-10-06
2020-10-07
2020-10-08
2020-10-09
2020-10-10
2020-10-11
2020-10-12
2020-10-13
2020-10-14 | 1488 | 10.4 | 2.04 | 26.55634375 | 27.109375 | 24.29 | 21.87094 | 30.63 | 20.004453 | 49.53272 | 45.305547 | 0.9933036 | 0.9730402 | 0.89 | 21.02
2020-10-15
2020-10-16
2020-10-17 | 2870 | 11.5 | 3.12 | 21.43402 | 22.12429 | 19.58 | 23.30526 | 30.89 | 21.289388 | 52.14072 | 47.630612 | 1.19774 | 1.160371 | 1.06 | 21.76
2020-10-18 | 3742 | 12.1 | 1.77 | 23.38969 | 23.81115 | 20.93 | 20.93283 | 27.97 | 18.731509 | 53.90747 | 48.238491 | 0.3754266 | 0.3687816 | 0.33 | 21.27
2020-10-19 | 3815 | 12.6 | 1.58 | 22.52174 | 22.8833 | 20 | 22.95163 | 30.24 | 20.38176 | 52.94663 | 47.01824 | 0.423341 | 0.4166522 | 0.37 | 21.07
2020-10-20 | 3630 | 11.6 | 2.11 | 23.343 | 23.84615 | 21.08 | 22.3939188 | 30.04 | 20.222928 | 52.1530812 | 47.097072 | 1.040724 | 1.018765 | 0.92 | 21.16
2020-10-21 | 4054 | 12.7 | 2.02 | 21.02137 | 21.45475 | 18.73 | 20.87888 | 27.13 | 18.603041 | 56.07976 | 49.966959 | 0.8705613 | 0.8529759 | 0.76 | 21.81
2020-10-22 | 3508 | 11 | 1.76 | 21.63488 | 22.02247 | 19.6 | 21.84778 | 28.52 | 19.79288 | 54.75734 | 49.60712 | 0.8539326 | 0.8389034 | 0.76 | 21.99
2020-10-23 | 3249 | 11.2 | 1.38 | 22.23392 | 22.54505 | 20.02 | 21.5256 | 28.18 | 19.382204 | 54.86048 | 49.397796 | 0.7094595 | 0.6996689 | 0.63 | 21.8
2020-10-24 | 3930 | 10.3 | 1.67 | 23.85352 | 24.25864 | 21.76 | 20.80873 | 27.94 | 18.982436 | 53.66775 | 48.957564 | 0.5016722 | 0.4932943 | 0.45 | 21.7
2020-10-25 | 3512 | 11.9 | 1.35 | 22.01429 | 22.31555 | 19.66 | 22.47725 | 29.33 | 20.073452 | 54.15846 | 48.366548 | 0.5448354 | 0.5374801 | 0.48 | 21.43
2020-10-26 | 4760 | 12 | 1.88 | 20.7167 | 21.11364 | 18.58 | 22.79527185 | 29.45 | 20.44419 | 54.60802815 | 48.97581 | 0.8181818 | 0.8028 | 0.72 | 21.72
2020-10-27 | 4335 | 11.5 | 1.62 | 18.74222 | 19.05085 | 16.86 | 21.98799 | 27.61 | 19.779804 | 57.64979 | 51.860196 | 1.435028 | 1.411781 | 1.27 | 22.63
2020-10-28 | 3684 | 12 | 2.21 | 22.5472625 | 23.05682 | 20.29 | 20.56384 | 27.33 | 18.505143 | 54.6789 | 49.204857 | 0.4431818 | 0.4333875 | 0.39 | 21.37
2020-10-29 | 3155 | 12.1 | 1.84 | 22.72532 | 23.15131 | 20.35 | 21.10662 | 27.98 | 18.90049 | 54.32805 | 48.64951 | 0.4664391 | 0.4578567 | 0.41 | 21.29
2020-10-30 | 3308 | 12.5 | 2.39 | 22.05428 | 22.59429 | 19.77 | 21.93382 | 29.03 | 19.662019 | 53.62189 | 48.067981 | 0.5028571 | 0.4908389 | 0.44 | 21.28
2020-10-31 | 4199 | 11.8 | 2.27 | 22.00587 | 22.51701 | 19.86 | 22.02058 | 29.08 | 19.873272 | 53.70355 | 48.466728 | 0.521542 | 0.5097029 | 0.46 | 21.48
2020-11-01 | 3830 | 12 | 3.02 | 21.4945 | 22.16385 | 19.50419 | 23.10178 | 30.60426 | 20.96263 | 52.38372 | 47.53318 | 0.7177026 | 0.6960279 | 0.6315783 | 21.40387
2020-11-02 | 3399 | 11.3 | 1.62 | 22.29396 | 22.66107 | 20.10037 | 22.50579 | 29.5794 | 20.29136 | 53.58025 | 48.30827 | 0.6875333 | 0.6763953 | 0.6098421 | 21.62114
2020-11-03 | 3590 | 11.6 | 1.88 | 22.04279 | 22.46514 | 19.85918 | 24.26884 | 31.90027 | 21.86471 | 51.80837 | 46.67611 | 0.9200514 | 0.9027544 | 0.8133254 | 21.40842
2020-11-04 | 3766 | 11.3 | 2.13 | 22.57167 | 23.06291 | 20.4568 | 22.67853 | 30.11824 | 20.55365 | 52.6198 | 47.68955 | 0.7891453 | 0.7723365 | 0.6999719 | 21.43476
2020-11-05 | 4300 | 11.3 | 2.03 | 20.98136 | 21.4161 | 18.99608 | 24.51351 | 31.84042 | 22.19402 | 52.47513 | 47.5099 | 1.367499 | 1.339739 | 1.212972 | 21.89359
2020-11-06 | 3870 | 10.7 | 1.89 | 19.47648 | 19.85168 | 17.72755 | 23.09564 | 29.37124 | 21.02172 | 55.53788 | 50.55074 | 1.656829 | 1.625515 | 1.479548 | 22.8104
2020-11-07 | 3146 | 10.8 | 1.89 | 22.37356 | 22.80457 | 20.34167 | 24.34557 | 32.14513 | 22.1346 | 51.39087 | 46.72373 | 0.8926264 | 0.8757558 | 0.7962228 | 21.59334
2020-11-08 | 3191 | 10.5 | 2.45 | 23.07654 | 23.65611 | 21.17222 | 23.62726 | 31.72574 | 21.6775 | 50.8462 | 46.65028 | 0.8426152 | 0.8219711 | 0.7541406 | 21.47635
2020-11-09 | 3070 | 11.4 | 2.96 | 22.8585 | 23.55575 | 20.87039 | 22.86019 | 30.81656 | 20.87194 | 51.32131 | 46.85767 | 0.4543324 | 0.4408842 | 0.4025385 | 21.11628
2020-11-10 | 3321 | 10.2 | 1.74 | 24.26124 | 24.69087 | 22.1724 | 19.32505 | 26.11537 | 17.6612 | 54.67371 | 49.9664 | 0.4362592 | 0.4286683 | 0.3917608 | 21.9046
2020-11-11 | 3185 | 11 | 1.15 | 25.01232 | 25.30331 | 22.51994 | 18.72779 | 25.36346 | 16.86164 | 55.10989 | 49.61842 | 0.3868457 | 0.382397 | 0.3442927 | 21.70577
2020-11-12 | 3462 | 12.7 | 3.14 | 22.1768 | 22.89572 | 19.98797 | 25.20161 | 33.74468 | 22.71423 | 49.48159 | 44.5978 | 0.6169801 | 0.597607 | 0.5386237 | 20.74969
2020-11-13 | 3184 | 11.7 | 2.49 | 23.30441 | 23.89951 | 21.10327 | 22.36715 | 30.14214 | 20.25453 | 51.83843 | 46.9422 | 0.4513548 | 0.440116 | 0.3985463 | 21.09859
2020-11-14 | 3678 | 10.6 | 3.23 | 23.10639 | 23.87764 | 21.34661 | 22.1834 | 30.11447 | 20.49391 | 51.4802 | 47.55947 | 0.4926569 | 0.476744 | 0.4404352 | 21.20381
2020-11-15 | 4256 | 12.2 | 2.43 | 23.11202 | 23.68763 | 20.79774 | 22.29604 | 29.94446 | 20.06347 | 52.16194 | 46.9388 | 0.5302645 | 0.5173791 | 0.4655723 | 20.86185
2020-11-16 | 4450 | 11 | 1.48 | 21.47183 | 21.79439 | 19.397 | 21.57006 | 27.99555 | 19.48574 | 55.47811 | 50.11725 | 1.153414 | 1.136343 | 1.026538 | 22.16851
2020-11-17 | 3230 | 11 | 2.82 | 21.64125 | 22.26924 | 19.81963 | 24.59311 | 32.55695 | 22.52302 | 50.94564 | 46.65736 | 0.8833897 | 0.8584781 | 0.7862168 | 21.57969
2020-11-18 | 3432 | 11 | 1.91 | 23.11414 | 23.56422 | 20.97215 | 20.31679 | 27.09778 | 18.43403 | 54.65907 | 49.59381 | 0.834613 | 0.8186718 | 0.7428055 | 21.50626
2020-11-19 | 4780 | 11.1 | 1.83 | 23.61914 | 24.05943 | 21.38883 | 18.39098 | 24.66904 | 16.65436 | 56.15988 | 50.85681 | 0.902271 | 0.8857595 | 0.802119 | 21.59851
2020-11-20 | 4323 | 9.6 | 1.26 | 25.03964 | 25.35916 | 22.92468 | 15.2248 | 20.6577 | 13.93885 | 58.47557 | 53.53647 | 0.992671 | 0.9801633 | 0.8973745 | 21.88085
2020-11-21 | 3776 | 9.6 | 1.46 | 24.38647 | 24.74778 | 22.372 | 13.18914 | 17.78625 | 12.09963 | 60.9644 | 55.92837 | 0.8266118 | 0.8145432 | 0.747257 | 22.43439
2020-11-22 | 3093 | 9.2 | 1.13 | 25.08565 | 25.37236 | 23.0381 | 13.03584 | 17.66749 | 11.97182 | 60.74851 | 55.79007 | 0.9440856 | 0.9334174 | 0.8572297 | 22.39848
2020-11-23 | 3325 | 9.7 | 1.24 | 24.03365 | 24.33541 | 21.97488 | 14.61161 | 19.5535 | 13.35995 | 60.11473 | 54.96517 | 0.6567317 | 0.6485882 | 0.5930287 | 22.36438
2020-11-24 | 3684 | 9.1 | 0.99 | 25.02088 | 25.27107 | 22.9714 | 13.06245 | 17.65455 | 11.99249 | 60.92667 | 55.93611 | 0.9018116 | 0.8928837 | 0.8197468 | 22.39933
2020-11-25 | 3720 | 9.5 | 1.36 | 24.42949 | 24.76631 | 22.41351 | 12.5122 | 16.86042 | 11.47967 | 61.69831 | 56.60682 | 0.932227 | 0.9195487 | 0.8436655 | 22.52066
2020-11-26 | 3370 | 9.4 | 1.07 | 24.91167 | 25.18111 | 22.81409 | 13.40764 | 18.11394 | 12.2787 | 60.61069 | 55.50721 | 0.93246 | 0.9224827 | 0.8448087 | 22.35788
2020-11-27 | 3444 | 10 | 1.93 | 23.86712 | 24.33682 | 21.90313 | 15.72089 | 21.18636 | 14.42725 | 58.48199 | 53.66962 | 0.9881957 | 0.9691235 | 0.8893761 | 22.09591
2020-11-28 | 3460 | 10.3 | 1.11 | 23.79795 | 24.06507 | 21.58637 | 17.88214 | 23.81363 | 16.22033 | 57.20991 | 51.8933 | 0.9057366 | 0.8956829 | 0.8124457 | 22.0587
2020-11-29 | 3550 | 9.4 | 1.06 | 24.95371 | 25.22105 | 22.85027 | 16.69062 | 22.55907 | 15.28371 | 57.29567 | 52.46602 | 0.9268515 | 0.9170268 | 0.8397274 | 22.09034
2020-11-30 | 3330 | 9.8 | 1.99 | 23.49198 | 23.96896 | 21.62 | 18.16004 | 24.37 | 16.712946 | 56.35798 | 51.867054 | 1.053215 | 1.032256 | 0.95 | 22.27
2020-12-01 | 3537 | 10.3 | 1.88 | 25.15804 | 25.64007 | 22.99914 | 20.64834 | 28.30015 | 18.87644 | 52.31362 | 47.82442 | 0.8750404 | 0.8585896 | 0.7849112 | 21.39486
2020-12-02 | 3322 | 10.2 | 1.71 | 19.00412 | 19.33475 | 17.3626 | 20.86856 | 26.32065 | 19.06599 | 58.41732 | 53.3714 | 2.14281 | 2.106168 | 1.924244 | 23.29758
2020-12-03 | 3307 | 9.6 | 2.53 | 16.48335 | 16.91121 | 15.28773 | 23.43193 | 28.93307 | 21.73229 | 57.55472 | 53.37998 | 2.449811 | 2.38783 | 2.214629 | 23.85875
2020-12-04 | 3632 | 9.1 | 1.37 | 16.34555 | 16.57259 | 15.06449 | 23.47343 | 28.52718 | 21.63373 | 58.81102 | 54.20178 | 2.533219 | 2.498514 | 2.302696 | 24.11253
2020-12-05 | 3812 | 8.8 | 1.04 | 19.41796 | 19.62203 | 17.89529 | 21.57813 | 27.12796 | 19.88607 | 57.96391 | 53.41864 | 2.496262 | 2.4703 | 2.276591 | 23.5453
2020-12-06 | 3830 | 9.2 | 1.44 | 21.49853 | 21.81263 | 19.80587 | 21.99645 | 28.54403 | 20.26459 | 55.06502 | 50.72954 | 1.975156 | 1.946713 | 1.793441 | 22.73904
2020-12-07 | 3409 | 9.4 | 2.05 | 19.71201 | 20.12457 | 18.23286 | 20.06231 | 25.64267 | 18.55687 | 58.17568 | 53.81027 | 2.403374 | 2.354105 | 2.177457 | 23.37856
2020-12-08 | 3737 | 9.7 | 1.57 | 17.865 | 18.14995 | 16.38941 | 19.45403 | 24.147 | 17.84719 | 61.11098 | 56.06341 | 2.085849 | 2.053101 | 1.883521 | 23.91231
2020-12-09 | 4218 | 10.3 | 1.89 | 22.75031 | 23.18857 | 20.80015 | 25.45712 | 33.78081 | 23.27493 | 49.90258 | 45.62492 | 1.371118 | 1.345204 | 1.229893 | 21.32069
2020-12-10 | 3485 | 10.1 | 1.01 | 14.2633 | 14.40883 | 12.95354 | 23.47438 | 27.706 | 21.31879 | 61.25232 | 55.62767 | 3.398244 | 3.363922 | 3.055022 | 24.56133
2020-12-11 | 3352 | 9.8 | 1.27 | 16.15306 | 16.36084 | 14.75748 | 24.87044 | 30.1179 | 22.7217 | 57.7065 | 52.72082 | 3.153952 | 3.113897 | 2.844865 | 23.84092
2020-12-12 | 3309 | 9.5 | 1.14 | 16.87056 | 17.0651 | 15.44392 | 22.17288 | 27.04358 | 20.29785 | 59.81656 | 54.75823 | 2.662672 | 2.632318 | 2.409718 | 23.96043
2020-12-13 | 3337 | 10.2 | 1.19 | 17.83936 | 18.05421 | 16.21268 | 23.44409 | 28.95382 | 21.30634 | 57.52655 | 52.28098 | 2.626852 | 2.595593 | 2.358913 | 23.28683
2020-12-14 | 3427 | 9.8 | 1.26 | 17.14558 | 17.36437 | 15.66266 | 26.26602 | 32.19096 | 23.99428 | 55.3284 | 50.54306 | 3.109901 | 3.070716 | 2.805131 | 23.50688
2020-12-15 | 3940 | 10.4 | 1.25 | 16.21178 | 16.417 | 14.70963 | 22.21696 | 26.91718 | 20.15838 | 60.32125 | 54.73199 | 3.200419 | 3.160413 | 2.867575 | 24.0683
2020-12-16 | 4142 | 9.8 | 2 | 17.20385 | 17.55495 | 15.83457 | 24.0146 | 29.72246 | 22.10324 | 56.78154 | 52.2622 | 2.853012 | 2.795952 | 2.573417 | 23.62102
2020-12-17 | 4554 | 10.2 | 1.45 | 20.64695 | 20.95074 | 18.81376 | 18.65461 | 23.94593 | 16.99831 | 59.24844 | 53.98792 | 1.926145 | 1.898216 | 1.729678 | 22.81949
2020-12-18 | 3342 | 10.1 | 1.35 | 21.83689 | 22.13572 | 19.90001 | 18.83908 | 24.52586 | 17.1681 | 57.97404 | 52.83189 | 1.767729 | 1.743865 | 1.589188 | 22.3803
2020-12-19 | 3243 | 9.9 | 1.82 | 22.84251 | 23.26595 | 20.96262 | 20.48528 | 27.19135 | 18.79939 | 54.85221 | 50.338 | 1.655051 | 1.624929 | 1.491201 | 21.86594
2020-12-20 | 3162 | 10.3 | 1.63 | 22.96499 | 23.34552 | 20.94093 | 21.97112 | 29.13748 | 20.03466 | 53.43389 | 48.72441 | 1.529884 | 1.504947 | 1.372306 | 21.66992
2020-12-21 | 2977 | 9.8 | 1.54 | 18.20818 | 18.49297 | 16.68066 | 22.91059 | 28.54838 | 20.98858 | 57.34123 | 52.53076 | 2.486269 | 2.44798 | 2.242615 | 23.3706
2020-12-22 | 3739 | 9.7 | 1.03 | 21.39643 | 21.6191 | 19.52205 | 20.89621 | 26.93729 | 19.06566 | 56.67736 | 51.71229 | 1.793338 | 1.774866 | 1.619384 | 22.41886
2020-12-23 | 4467 | 9.6 | 1.92 | 22.91816 | 23.3668 | 21.12359 | 18.02758 | 23.98502 | 16.61596 | 57.13426 | 52.66045 | 1.643471 | 1.611917 | 1.485698 | 22.00439
2020-12-24 | 3882 | 9.3 | 1.52 | 24.06579 | 24.43724 | 22.16457 | 16.62862 | 22.34602 | 15.31494 | 57.78559 | 53.22048 | 1.612334 | 1.587826 | 1.462387 | 21.87085
2020-12-25 | 3993 | 9.5 | 2.46 | 22.57425 | 23.14358 | 20.94494 | 21.53019 | 28.72004 | 19.97624 | 53.43556 | 49.57882 | 1.548037 | 1.509955 | 1.400973 | 21.76947
2020-12-26 | 3937 | 8.8 | 1.16 | 23.56949 | 23.8461 | 21.74764 | 16.99426 | 22.57758 | 15.68066 | 58.27625 | 53.77169 | 1.683495 | 1.663967 | 1.535348 | 22.22405
2020-12-27 | 3638 | 9.6 | 2.23 | 22.82312 | 23.34368 | 21.10269 | 18.88677 | 25.2002 | 17.46306 | 56.06011 | 51.83425 | 1.70934 | 1.671221 | 1.545243 | 21.90145
2020-12-28 | 3247 | 10.3 | 1.81 | 23.51515 | 23.94862 | 21.48191 | 19.21572 | 25.73252 | 17.55423 | 55.45913 | 50.66385 | 1.307231 | 1.28357 | 1.172586 | 21.40416
2020-12-29 | 3255 | 11.1 | 2.89 | 21.63632 | 22.28022 | 19.80711 | 26.06629 | 34.53692 | 23.86256 | 49.4074 | 45.23033 | 1.219578 | 1.184332 | 1.084205 | 21.0704
2020-12-30 | 3247 | 10 | 1.81 | 21.73237 | 22.13298 | 19.91968 | 26.3786 | 34.50094 | 24.17837 | 50.07902 | 45.90195 | 1.206663 | 1.184822 | 1.085997 | 21.48425
2020-12-31 | 3527 | 9.7 | 2.28 | 18.9922 | 19.43532 | 17.55009 | 25.32698 | 32.17032 | 23.40387 | 53.40082 | 49.34603 | 1.875866 | 1.833096 | 1.693907 | 22.70471