## Sheet1
入炉日期 | 入炉煤量（吨） | 全水分/收到基水分 Mt/Mar (%) | 空干基水分 Mad (%) | 空干基灰分 Aad (%) | 干燥基灰分Ad(%) | 收到基灰分 Aar(%) | 空干基挥发分 Vad (%) | 干燥无灰基挥发分 Vdaf(%) | 收到基挥发分 Var(%) | 空干基固定碳 FCad(%) | 收到基固定碳 FCar(%) | 干燥基全硫St,d% | 空干基全硫 St,ad(%) | 收到基全硫St,ar% | 收到基低位发热量 Qnet,ar(MJ/kg)
2020-01-01 | 15666.95 | 16.06 | 7.466512 | 29.75472 | 31.30489 | 26.27732 | 21.16459 | 33.71077 | 18.68651 | 41.61418 | 38.97617 | 42.96641 | 1.487967 | 1.317017 | 16.06229
2020-01-02 | 16248.23 | 17.1 | 5.729851 | 32.34414 | 34.51201 | 28.61046 | 20.87645 | 33.7048 | 18.46544 | 41.04956 | 35.8241 | 40.73755 | 1.505815 | 1.331652 | 15.94108
2020-01-03 | 16057.63 | 17.14 | 7.809541 | 31.08619 | 33.72525 | 27.94474 | 20.25302 | 33.14237 | 18.20546 | 40.85125 | 36.7098 | 40.84351 | 1.506775 | 1.352565 | 16.01256
2020-01-04 | 14513.83 | 17.55 | 4.343316 | 30.93186 | 31.57779 | 26.03589 | 21.78026 | 33.65078 | 18.33146 | 42.94456 | 38.08265 | 44.18266 | 1.437241 | 1.210636 | 15.94819
2020-01-05 | 13627.75 | 12.8 | 4.888717 | 33.79562 | 34.79692 | 30.34291 | 19.39104 | 31.62871 | 17.40772 | 41.92463 | 39.44937 | 43.02844 | 1.660558 | 1.488337 | 16.08289
2020-01-06 | 15808.27 | 17.68 | 6.418933 | 31.15589 | 33.00728 | 27.1716 | 21.97589 | 35.21202 | 19.17976 | 40.44929 | 35.96864 | 40.88902 | 1.482247 | 1.292247 | 15.76668
2020-01-07 | 15300.31 | 13.36 | 4.103949 | 37.79495 | 38.91492 | 33.71589 | 18.53703 | 31.89867 | 16.53974 | 39.56408 | 36.38437 | 40.27144 | 1.52049 | 1.358206 | 15.25265
2020-01-08 | 16711.03 | 19.19 | 9.166753 | 28.19058 | 31.01469 | 25.06297 | 21.6402 | 34.54788 | 19.23427 | 41.00247 | 36.51276 | 41.04161 | 1.419017 | 1.260288 | 16.21507
2020-01-09 | 17470.13 | 14.08 | 2.312968 | 38.57741 | 40.48693 | 34.78637 | 18.28131 | 30.9314 | 16.47842 | 40.82832 | 34.65521 | 39.40135 | 1.693774 | 1.527459 | 15.89645
2020-01-10 | 11665.2 | 15.87 | 5.95482 | 32.24461 | 33.97697 | 28.58482 | 20.17851 | 32.65702 | 17.88418 | 41.62206 | 37.66099 | 42.09955 | 1.466384 | 1.300072 | 16.22972
2020-01-11 | 11386.89 | 7.85 | 3.175095 | 38.92077 | 39.13811 | 36.06577 | 17.12496 | 29.51628 | 15.82529 | 40.77918 | 40.25894 | 42.30133 | 1.672522 | 1.548634 | 16.0362
2020-01-12 | 8512.18 | 20.86 | 7.02305 | 28.96983 | 32.40963 | 25.64898 | 22.16119 | 34.61492 | 19.59226 | 41.84593 | 33.89875 | 39.82566 | 1.525481 | 1.351017 | 16.59545
2020-01-13 | 11050.26 | 12.19 | 5.461987 | 33.43333 | 34.22772 | 30.05536 | 19.67624 | 32.15047 | 17.65983 | 41.42844 | 40.09481 | 43.16688 | 1.711079 | 1.534979 | 16.26446
2020-01-14 | 13934.29 | 22.89 | 12.06277 | 21.64237 | 24.9589 | 19.24581 | 23.62987 | 35.63787 | 21.02542 | 42.66499 | 36.83877 | 42.0114 | 1.460886 | 1.300886 | 17.24417
2020-01-15 | 16234.32 | 16.6 | 6.51456 | 30.91718 | 33.51572 | 27.95211 | 20.4444 | 32.68149 | 18.48671 | 42.12386 | 36.96119 | 41.43085 | 1.403804 | 1.26742 | 16.75313
2020-01-16 | 15484.36 | 16.08 | 5.129793 | 31.93886 | 33.54206 | 28.14849 | 20.58376 | 32.69457 | 18.13472 | 42.34758 | 37.63679 | 42.54778 | 1.269558 | 1.11786 | 16.37121
2020-01-17 | 13811 | 17.29 | 9.665661 | 25.64289 | 27.84542 | 23.03095 | 22.48813 | 34.7678 | 20.18671 | 42.20332 | 39.49234 | 43.13281 | 1.379243 | 1.241973 | 17.00629
2020-01-18 | 12379.03 | 13.4 | 4.771528 | 33.51398 | 34.80034 | 30.13709 | 19.49562 | 31.57703 | 17.52622 | 42.21887 | 38.93669 | 42.81618 | 1.405451 | 1.262509 | 16.46507
2020-01-19 | 12592.86 | 21.24 | 11.19968 | 19.41434 | 22.04835 | 17.36528 | 25.07616 | 36.13276 | 22.4476 | 44.30982 | 38.94712 | 43.91209 | 1.21596 | 1.086838 | 18.22418
2020-01-20 | 9115.52 | 16.4 | 9.099386 | 26.82338 | 29.3548 | 24.54061 | 21.0523 | 32.84527 | 19.25979 | 43.02493 | 39.7996 | 43.27521 | 1.364308 | 1.248359 | 17.18504
2020-01-21 | 9593.28 | 17 | 6.292786 | 22.26546 | 23.76765 | 19.72715 | 23.16 | 32.41912 | 20.52538 | 48.28175 | 42.74747 | 48.26201 | 1.108187 | 0.98 | 18.91505
2020-01-22 | 10249.09 | 16.7 | 8.286791 | 29.26612 | 31.8618 | 26.54088 | 20.29449 | 32.45716 | 18.42916 | 42.1526 | 38.32995 | 42.20124 | 1.307977 | 1.185861 | 16.58623
2020-01-23 | 6413.93 | 12.1 | 5.44025 | 33.83211 | 35.25023 | 30.98496 | 19.4297 | 31.97097 | 17.76206 | 41.29794 | 39.15298 | 42.11941 | 1.447333 | 1.322727 | 16.15052
2020-01-24 | 4242.98 | 13.1 | 8.72 | 28.155 | 30.04028 | 26.105 | 22.46 | 35.58 | 20.81 | 40.665 | 39.985 | 42.00035 | 1.55 | 1.43 | 17.3395
2020-01-25 | 4857.85 | 18.7 | 10.47 | 26.585 | 29.67405 | 24.125 | 22.01 | 34.97 | 19.975 | 40.935 | 37.2 | 40.96576 | 1.165 | 1.055 | 16.4315
2020-01-26 | 6155.27 | 21.4 | 14.01 | 22.785 | 26.44402 | 20.785 | 21.72 | 34.36 | 19.815 | 41.485 | 38 | 41.57277 | 1.21 | 1.1 | 16.52
2020-01-27 | 5888.4 | 18 | 10.39 | 26.63 | 29.44512 | 24.145 | 20.93 | 33.235 | 18.98 | 42.05 | 38.875 | 42.48279 | 1.5 | 1.365 | 16.5175
2020-01-28 | 4359.76 | 23.2 | 13.99808 | 20.18502 | 23.40368 | 17.97403 | 22.67875 | 34.45441 | 20.19341 | 43.13815 | 38.63256 | 43.26139 | 1.441923 | 1.287723 | 16.67713
2020-01-29 | 8601.47 | 21 | 9.659041 | 23.79396 | 26.27776 | 20.75943 | 24.35812 | 36.59387 | 21.26587 | 42.18888 | 36.9747 | 42.28265 | 1.264982 | 1.10422 | 16.80248
2020-01-30 | 7320.18 | 22.71 | 13.93912 | 20.43389 | 23.9035 | 18.47501 | 23.36731 | 35.60458 | 21.12536 | 42.25968 | 37.68963 | 41.96665 | 1.449238 | 1.311928 | 16.98924
2020-01-31 | 10016.77 | 22.2 | 16.13831 | 20.02703 | 23.82336 | 18.53457 | 23.37005 | 36.61001 | 21.63621 | 40.46461 | 37.62922 | 40.56105 | 1.438641 | 1.331596 | 16.94307
2020-02-01 | 12937.39 | 23.3 | 14.79 | 19.93 | 23.44198 | 17.98 | 23.39 | 35.84 | 21.1 | 41.89 | 37.62 | 41.79401 | 1.46 | 1.32 | 16.877
2020-02-02 | 11291.39 | 23.5 | 13.34 | 18.36 | 21.24183 | 16.25 | 23.5 | 34.41 | 20.79 | 44.79 | 39.46 | 44.7007 | 1.42 | 1.25 | 17.437
2020-02-03 | 8631.68 | 25.7 | 17 | 11.89 | 14.25303 | 10.59 | 27.13 | 38.15 | 24.15 | 43.98 | 39.56 | 44.19219 | 1.39 | 1.24 | 17.899
2020-02-04 | 8419.85 | 21.8 | 10.43 | 20.51 | 22.85166 | 17.87 | 25.13 | 36.39 | 21.91 | 43.93 | 38.42 | 44.00613 | 1.72 | 1.5 | 17.488
2020-02-05 | 9179.18 | 21 | 12.72 | 20.31 | 23.11392 | 18.26 | 25.26 | 37.71 | 22.72 | 41.72 | 38.02 | 42.00488 | 1.44 | 1.29 | 17.379
2020-02-06 | 8184.04 | 23.1 | 13.72 | 20.4 | 23.78414 | 18.29 | 24.36 | 36.98 | 21.84 | 41.52 | 36.77 | 41.25508 | 1.37 | 1.23 | 16.929
2020-02-07 | 9489.7 | 21.2 | 12 | 22.23 | 25.34264 | 19.97 | 23.98 | 36.46 | 21.54 | 41.79 | 37.29 | 41.64365 | 1.74 | 1.56 | 17.071
2020-02-08 | 7289.35 | 17.1 | 6.09 | 30.1 | 32.26779 | 26.75 | 21.25 | 33.3 | 18.88 | 42.57 | 37.27 | 42.21985 | 1.79 | 1.59 | 16.718
2020-02-09 | 7149.44 | 19.8 | 9.19 | 23.97 | 26.25935 | 21.06 | 23.46 | 35.09 | 20.63 | 43.39 | 38.51 | 43.60465 | 1.97 | 1.74 | 17.114
2020-02-10 | 7137.86 | 19.6 | 8.03 | 27.15 | 29.32836 | 23.58 | 22.22 | 34.27 | 19.3 | 42.62 | 37.52 | 42.91933 | 1.84 | 1.6 | 16.374
2020-02-11 | 7383.58 | 21.6 | 12.75 | 22.27 | 26.05867 | 20.43 | 22.85 | 35.17 | 20.97 | 42.15 | 37 | 41.17666 | 1.44 | 1.32 | 17.198
2020-02-12 | 6841.87 | 23.5 | 12.18 | 23.16 | 26.64052 | 20.38 | 24.25 | 37.49 | 21.34 | 40.43 | 34.78 | 39.92653 | 1.49 | 1.31 | 16.235
2020-02-13 | 6302.55 | 22.9 | 13.26 | 20.73 | 23.90402 | 18.43 | 24.62 | 37.29 | 21.89 | 41.4 | 36.78 | 41.37869 | 1.49 | 1.32 | 16.816
2020-02-14 | 7004.57 | 20.6 | 11.06 | 24.88 | 27.68262 | 21.98 | 23.15 | 36.13 | 20.46 | 40.92 | 36.96 | 41.40079 | 1.75 | 1.55 | 16.36
2020-02-15 | 7176.91 | 21.8 | 10.92 | 24.84 | 28.08184 | 21.96 | 23.23 | 36.16 | 20.55 | 41.02 | 35.69 | 40.65557 | 1.69 | 1.5 | 16.328
2020-02-16 | 7689.86 | 23.2 | 15.13 | 18.53 | 21.484375 | 16.5 | 24 | 36.15 | 21.34 | 42.35 | 38.96 | 43.05384375 | 1.36 | 1.22 | 16.727
2020-02-17 | 7332.94 | 16.8 | 7.76 | 32.14 | 35.3125 | 29.38 | 20.91 | 34.79 | 19.11 | 39.2 | 34.71 | 38.481375 | 1.4 | 1.27 | 16.265
2020-02-18 | 8344.18 | 14.8 | 8.33 | 32.82 | 35.51643 | 30.26 | 21.07 | 35.8 | 19.42 | 37.79 | 35.52 | 38.21735 | 1.66 | 1.54 | 15.735
2020-02-19 | 6840.43 | 20.2 | 11.53 | 22.41 | 25.52632 | 20.37 | 23.22 | 35.15 | 21.1 | 42.84 | 38.33 | 42.49442 | 1.04 | 0.94 | 17.387
2020-02-20 | 6296.34 | 19.8 | 10.37 | 24.28 | 27.18204 | 21.8 | 22.4 | 34.27 | 20.11 | 42.96 | 38.29 | 42.79218 | 1.23 | 1.11 | 16.967
2020-02-21 | 7097.41 | 21.7 | 12.04 | 23.54 | 26.96041 | 21.11 | 22.67 | 35.18 | 20.32 | 41.76 | 36.87 | 41.41871 | 1.09 | 0.98 | 16.604
2020-02-22 | 6578.07 | 23.2 | 13.42 | 21.97 | 25.13021 | 19.3 | 24.53 | 37.96 | 21.54 | 40.09 | 35.96 | 40.53928125 | 1.53 | 1.34 | 15.961
2020-02-23 | 6864.43 | 20.2 | 11.47 | 23.56 | 26.59148 | 21.22 | 23.71 | 36.49 | 21.37 | 41.27 | 37.21 | 41.28072 | 1.42 | 1.28 | 16.79
2020-02-24 | 6662.04 | 21.5 | 12.64 | 21.17 | 24.14013 | 18.95 | 24.24 | 36.62 | 21.71 | 41.96 | 37.84 | 42.11086 | 1.38 | 1.24 | 16.994
2020-02-25 | 7025.11 | 23.1 | 12.88 | 23.12 | 26.658 | 20.5 | 23.87 | 37.29 | 21.16 | 40.14 | 35.24 | 39.92339 | 1.35 | 1.2 | 16.125
2020-02-26 | 7668.62 | 21.1 | 11.96 | 23.28 | 26.12167 | 20.61 | 22.88 | 35.32 | 20.25 | 41.89 | 38.04 | 42.44666 | 1.48 | 1.31 | 16.538
2020-02-27 | 8342.1 | 23.2 | 13.34 | 21.26 | 24.42708 | 18.76 | 23.19 | 35.46 | 20.47 | 42.21 | 37.57 | 42.39344 | 1.5 | 1.32 | 16.384
2020-02-28 | 7339.92 | 18.7 | 9.18 | 27.95 | 30.50431 | 24.8 | 22.08 | 35.12 | 19.59 | 40.79 | 36.91 | 41.23206 | 1.55 | 1.37 | 16.221
2020-02-29 | 6564.21 | 20.2 | 11.54 | 23.92 | 26.80451 | 21.39 | 23.06 | 35.72 | 20.62 | 41.5 | 37.79 | 41.89102 | 1.3 | 1.16 | 16.746
2020-03-01 | 7531.43 | 18.2 | 9.47 | 24.88 | 27.48166 | 22.48 | 23.68 | 36.07 | 21.39 | 41.98 | 37.93 | 41.97803 | 1.32 | 1.2 | 17.266
2020-03-02 | 6291.73 | 19.6 | 9.95 | 24.8 | 27.73632 | 22.3 | 23.47 | 35.96 | 21.12 | 41.79 | 36.98 | 41.41852 | 1.29 | 1.17 | 17.011
2020-03-03 | 7434.51 | 19 | 9.5 | 25.87 | 28.83951 | 23.36 | 22.43 | 34.71 | 20.26 | 42.2 | 37.38 | 41.76407 | 1.38 | 1.24 | 16.97
2020-03-04 | 6723.38 | 14.5 | 7.06 | 28.78 | 30.8655 | 26.39 | 21.46 | 33.44 | 19.68 | 42.71 | 39.43 | 42.8611 | 1.2 | 1.1 | 17.338
2020-03-05 | 6717.44 | 14.5 | 6.57 | 32.08 | 34 | 29.07 | 20.72 | 33.77 | 18.77 | 40.64 | 37.66 | 41.15291 | 1.49 | 1.35 | 16.253
2020-03-06 | 7221.78 | 20.3 | 11.87 | 23.28 | 26.04768 | 20.76 | 23.45 | 36.16 | 20.91 | 41.41 | 38.03 | 42.0525 | 1.2 | 1.07 | 16.659
2020-03-07 | 6551.47 | 19.6 | 10.01 | 23.87 | 26.87811 | 21.61 | 23.45 | 35.47 | 21.21 | 42.67 | 37.58 | 42.06249 | 0.95 | 0.86 | 17.654
2020-03-08 | 6910.41 | 21.8 | 13.06 | 20.93 | 23.96419 | 18.74 | 24.92 | 37.74 | 22.32 | 41.1 | 37.14 | 41.29094 | 1.27 | 1.13 | 16.902
2020-03-09 | 7331.56 | 21.3 | 10.41 | 23.89 | 26.45489 | 20.82 | 24.28 | 36.95 | 21.15 | 41.43 | 36.73 | 41.81246 | 1.5 | 1.3 | 16.675
2020-03-10 | 7818.06 | 21.3 | 6.77 | 27.94 | 30 | 23.61 | 23.99 | 36.74 | 20.27 | 41.32 | 34.82 | 41.24865 | 1.25 | 1.06 | 16.024
2020-03-11 | 6887.04 | 20.5 | 9.63 | 22.67 | 24.86792 | 19.77 | 22.94 | 33.88 | 20 | 44.77 | 39.73 | 45.16227 | 1.4 | 1.22 | 17.091
2020-03-12 | 6738.01 | 22.9 | 14.47 | 15.84 | 18.15824 | 14 | 25.99 | 37.29 | 22.97 | 43.71 | 40.13 | 44.51775 | 1.26 | 1.11 | 17.613
2020-03-13 | 6482.45 | 21.7 | 11.47 | 21.43 | 24.02299 | 18.81 | 25.56 | 38.09 | 22.43 | 41.55 | 37.06 | 41.90194 | 0.92 | 0.81 | 16.985
2020-03-14 | 7188.39 | 22.5 | 13.81 | 18.54 | 21.29032 | 16.5 | 25.81 | 38.14 | 22.96 | 41.86 | 38.04 | 42.30539 | 1.17 | 1.04 | 17.325
2020-03-15 | 7277.91 | 23.1 | 11.51 | 20.88 | 23.60208 | 18.15 | 25.23 | 37.31 | 21.94 | 42.39 | 36.81 | 42.35783 | 1.42 | 1.23 | 16.838
2020-03-16 | 7171 | 21.6 | 9.57 | 26.44 | 29.54082 | 23.16 | 24.41 | 38.14 | 21.39 | 39.59 | 33.85 | 39.04408 | 1.22 | 1.07 | 16.009
2020-03-17 | 6800.54 | 23.8 | 12.65 | 22.37 | 25.82677 | 19.68 | 25.5 | 39.24 | 22.44 | 39.49 | 34.08 | 39.06677 | 0.94 | 0.82 | 16.07
2020-03-18 | 6423.31 | 21.2 | 11.38 | 22.74 | 25.90102 | 20.41 | 24.97 | 37.9 | 22.41 | 40.91 | 35.98 | 40.4638 | 1.04 | 0.93 | 17.282
2020-03-19 | 6632.75 | 17.4 | 7.96 | 27.09 | 29.03148 | 23.98 | 24.68 | 38 | 21.85 | 40.28 | 36.77 | 40.97229 | 0.83 | 0.74 | 16.871
2020-03-20 | 7636.44 | 21.4 | 11.25 | 23.09 | 25.97964 | 20.42 | 25.35 | 38.61 | 22.43 | 40.31 | 35.75 | 40.36657 | 0.94 | 0.83 | 16.575
2020-03-21 | 8335.64 | 21.9 | 8.47 | 23.42 | 25.54417 | 19.95 | 25.4 | 37.3 | 21.65 | 42.71 | 36.5 | 42.7765 | 1.08 | 0.92 | 16.381
2020-03-22 | 8291.47 | 17.2 | 7.31 | 29.9 | 32.18599 | 26.65 | 22.22 | 35.39 | 19.82 | 40.57 | 36.33 | 40.66942 | 1.3 | 1.16 | 16.351
2020-03-23 | 7995.67 | 21.7 | 11.58 | 23.46 | 26.34738 | 20.63 | 25.25 | 38.87 | 22.2 | 39.71 | 35.47 | 40.05437 | 1.08 | 0.95 | 16.225
2020-03-24 | 8338.87 | 20.7 | 12.43 | 23.71 | 26.91047 | 21.34 | 23.88 | 37.4 | 21.5 | 39.97 | 36.46 | 40.26232 | 1.35 | 1.21 | 16.279
2020-03-25 | 8252.75 | 14.8 | 6.12 | 32.44 | 34.88263 | 29.72 | 21.51 | 35.02 | 19.71 | 39.92 | 35.77 | 39.41417 | 1.18 | 1.07 | 16.39
2020-03-26 | 9844.89 | 17.3 | 7.39 | 31.12 | 33.51874 | 27.72 | 22.38 | 36.4 | 19.93 | 39.11 | 35.05 | 39.25007 | 1.45 | 1.29 | 15.802
2020-03-27 | 9719.72 | 16 | 6.32 | 31.28 | 33.29762 | 27.97 | 22.32 | 35.77 | 19.96 | 40.09 | 36.07 | 40.22664 | 1.45 | 1.3 | 16.193
2020-03-28 | 8651.25 | 20 | 9.32 | 25.92 | 28.7375 | 22.99 | 23.43 | 36.17 | 20.79 | 41.33 | 36.22 | 41.05537 | 1.37 | 1.21 | 16.531
2020-03-29 | 8621.91 | 20 | 8.91 | 28.18 | 31.4 | 25.12 | 22.09 | 35.11 | 19.72 | 40.82 | 35.16 | 40.034055 | 1.37 | 1.22 | 16.128
2020-03-30 | 8350.5 | 16.5 | 6.92 | 29.6 | 31.98802 | 26.71 | 22.49 | 35.43 | 20.28 | 40.99 | 36.51 | 40.69881 | 1.7 | 1.54 | 16.815
2020-03-31 | 8565.7 | 21.8 | 12.87 | 22.68 | 26.31714 | 20.58 | 23.33 | 36.2 | 21.17 | 41.11 | 36.45 | 40.61238 | 1.51 | 1.37 | 16.717
2020-04-01 | 9065.37 | 13 | 5.68 | 32.38 | 34.22989 | 29.78 | 21.8 | 35.19 | 20.05 | 40.14 | 37.17 | 40.29741 | 1.54 | 1.42 | 17.043
2020-04-02 | 9560.4 | 18.9 | 6.36 | 27.76 | 29.82737 | 24.19 | 23.17 | 35.13 | 20.18 | 42.71 | 36.73 | 42.40934 | 1.5 | 1.31 | 16.676
2020-04-03 | 9606.4 | 17 | 6.16 | 29.81 | 31.92771 | 26.5 | 20.41 | 31.86 | 18.12 | 43.62 | 38.38 | 43.39252 | 1.64 | 1.46 | 16.81
2020-04-04 | 6753.65 | 21.8 | 11.33 | 23.95 | 26.84143 | 20.99 | 24.93 | 38.53 | 21.87 | 39.78 | 35.34 | 40.07158 | 1.2 | 1.05 | 15.888
2020-04-05 | 6495.69 | 20.8 | 11.64 | 24.63 | 27.84091 | 22.05 | 23.88 | 37.47 | 21.37 | 39.85 | 35.78 | 39.91819 | 1.32 | 1.19 | 16.199
2020-04-06 | 6405.82 | 21.1 | 10.89 | 26.84 | 30.31686 | 23.92 | 23.37 | 37.52 | 20.83 | 38.91 | 34.15 | 38.56916 | 1.29 | 1.16 | 15.624
2020-04-07 | 6576.79 | 16.2 | 6.47 | 31.56 | 33.87828 | 28.39 | 21.68 | 34.99 | 19.5 | 40.29 | 35.91 | 40.0795 | 1.57 | 1.41 | 16.334
2020-04-08 | 5960.07 | 15.9 | 6.07 | 28.59 | 30.35672 | 25.53 | 23.78 | 36.4 | 21.25 | 41.55 | 37.32 | 41.68214 | 1.28 | 1.14 | 17.103
2020-04-09 | 5346.97 | 19.8 | 8.44 | 23.4 | 25.29925 | 20.29 | 25.13 | 36.87 | 21.8 | 43.03 | 38.11 | 43.50812 | 1.14 | 0.99 | 16.943
2020-04-10 | 5312.24 | 17.1 | 6.59 | 27.73 | 30.03619 | 24.9 | 23.5 | 35.78 | 21.13 | 42.18 | 36.87 | 41.54435 | 1.71 | 1.53 | 17.256
2020-04-11 | 6311.49 | 13.7 | 4.64 | 33.79 | 36.52375 | 31.52 | 21.07 | 34.22 | 19.64 | 40.49 | 35.14 | 38.82909 | 1.92 | 1.79 | 17.008
2020-04-12 | 9490.43 | 20.1 | 8.02 | 26.57 | 29.68711 | 23.72 | 22.9 | 34.99 | 20.41 | 42.51 | 35.77 | 41.17803 | 1.64 | 1.46 | 17.047
2020-04-13 | 9963.94 | 7.8 | 2.98 | 35.03 | 35.23861 | 32.49 | 20.52 | 33.1 | 19.03 | 41.47 | 40.68 | 42.80666 | 1.72 | 1.6 | 17.311
2020-04-14 | 10224.37 | 18.3 | 6.7 | 28.06 | 30.2448 | 24.71 | 23.03 | 35.3 | 20.28 | 42.21 | 36.71 | 41.92219 | 1.42 | 1.25 | 16.74
2020-04-15 | 9642.98 | 12.3 | 3.86 | 32.83 | 33.75143 | 29.6 | 22 | 34.72 | 19.78 | 41.32 | 38.32 | 42.00781 | 1.38 | 1.24 | 16.918
2020-04-16 | 10928.68 | 17.9 | 4.19 | 32.59 | 35.42022 | 29.08 | 21.92 | 34.66 | 19.53 | 41.3 | 33.49 | 39.08254 | 1.62 | 1.45 | 16.568
2020-04-17 | 10102.92 | 21.3 | 10.29 | 25.07 | 28.25921 | 22.24 | 23.86 | 36.91 | 21.17 | 40.78 | 35.29 | 40.22701 | 1.23 | 1.09 | 16.507
2020-04-18 | 13043.5 | 16.9 | 9.42 | 26.05 | 28.14681 | 23.39 | 23.63 | 36.61 | 21.2 | 40.91 | 38.51 | 41.97636 | 1.46 | 1.31 | 16.731
2020-04-19 | 10437.47 | 20.7 | 9.37 | 25.66 | 29.12989 | 23.1 | 23.73 | 36.52 | 21.34 | 41.24 | 34.86 | 39.84063 | 1.37 | 1.24 | 16.875
2020-04-20 | 11358.8 | 12.3 | 3.11 | 35.35 | 36.13455 | 31.69 | 20.91 | 33.92 | 18.69 | 40.62 | 37.32 | 41.23073 | 1.47 | 1.32 | 16.266
2020-04-21 | 10193.86 | 10.1 | 2.95 | 35.35 | 34.7386 | 31.23 | 21.36 | 34.59 | 18.81 | 40.35 | 39.86 | 43.03018 | 1.6 | 1.41 | 16.189
2020-04-22 | 10827.11 | 14.2 | 4.24 | 35.69 | 37.05128 | 31.79 | 21.61 | 35.96 | 19.25 | 38.46 | 34.76 | 38.79508 | 1.11 | 0.99 | 15.732
2020-04-23 | 11703.37 | 14.3 | 5.83 | 31.74 | 33.23221 | 28.48 | 22.97 | 36.8 | 20.62 | 39.46 | 36.6 | 40.21729 | 1.2 | 1.08 | 16.448
2020-04-24 | 11638.39 | 16 | 6.24 | 29.99 | 32.13095 | 26.99 | 23.01 | 36.08 | 20.7 | 40.76 | 36.31 | 40.52888 | 1.36 | 1.22 | 16.926
2020-04-25 | 10291 | 16.6 | 4.38 | 31.29 | 33.48921 | 27.93 | 22.87 | 35.55 | 20.41 | 41.46 | 35.06 | 40.19709 | 1.04 | 0.92 | 17.143
2020-04-26 | 10534.06 | 14.4 | 3.04 | 35.74 | 37.85047 | 32.4 | 21.2 | 34.6 | 19.21 | 40.02 | 33.99 | 38.50082 | 1.22 | 1.11 | 16.642
2020-04-27 | 10915.14 | 16.7 | 5.09 | 29.62 | 31.10444 | 25.91 | 23.61 | 36.16 | 20.65 | 41.68 | 36.74 | 41.86067 | 0.94 | 0.82 | 16.835
2020-04-28 | 10724.17 | 16 | 3.77 | 32.81 | 34.70238 | 29.15 | 22.18 | 34.97 | 19.7 | 41.24 | 35.15 | 40.26767 | 1.08 | 0.96 | 16.676
2020-04-29 | 11560.79 | 16.7 | 7.52 | 28.39 | 31.02041 | 25.84 | 24.66 | 38.4 | 22.87 | 39.44 | 34.59 | 38.40196 | 0.84 | 0.76 | 17.431
2020-04-30 | 11073.13 | 12.6 | 4.76 | 30.2 | 30.88101 | 26.99 | 23.83 | 36.63 | 21.31 | 41.21 | 39.1 | 42.60737 | 1.34 | 1.19 | 17.171
2020-05-01 | 10691.42 | 14.3 | 5.23 | 33.69 | 36.07935 | 30.92 | 21.6 | 35.36 | 19.82 | 39.48 | 34.96 | 38.65997 | 0.88 | 0.81 | 16.365
2020-05-02 | 9620.48 | 17.8 | 6.38 | 28.13 | 30.30414 | 24.91 | 23.97 | 36.57 | 21.22 | 41.53 | 36.07 | 41.08118 | 1.2 | 1.06 | 16.936
2020-05-03 | 5511.25 | 17.8 | 8.35 | 26.93 | 29.2944 | 24.08 | 23.61 | 36.5 | 21.11 | 41.11 | 37.01 | 41.2648 | 1.07 | 0.96 | 16.848
2020-05-04 | 7998.59 | 14.8 | 6.03 | 27.38 | 28.6385 | 24.4 | 23.8 | 35.74 | 21.2 | 42.79 | 39.6 | 43.6762 | 1.36 | 1.21 | 17.472
2020-05-05 | 7279.38 | 19 | 11.35 | 18.67 | 20.71605 | 16.78 | 25.75 | 36.8 | 23.16 | 44.22 | 41.06 | 44.93789 | 1.27 | 1.14 | 18.387
2020-05-06 | 10169.31 | 16.2 | 8.25 | 24.69 | 26.38425 | 22.11 | 25.23 | 37.63 | 22.6 | 41.82 | 39.09 | 42.79842 | 1.07 | 0.96 | 17.841
2020-05-07 | 8576.92 | 16.8 | 7.04 | 24.52 | 26.03365 | 21.66 | 24.89 | 36.36 | 21.98 | 43.55 | 39.56 | 44.20069 | 1.1 | 0.98 | 17.957
2020-05-08 | 7208.64 | 15.3 | 6.82 | 21.23 | 22.01889 | 18.65 | 25.87 | 35.95 | 22.68 | 46.07 | 43.37 | 47.71212 | 0.99 | 0.86 | 18.579
2020-05-09 | 10437.89 | 17.5 | 6.14 | 30.07 | 32.04848 | 26.44 | 23.05 | 36.11 | 20.19 | 40.73 | 35.87 | 40.80919 | 0.94 | 0.83 | 16.369
2020-05-10 | 8798.19 | 16.4 | 6.41 | 29.32 | 31.32775 | 26.19 | 23.45 | 36.4 | 20.83 | 40.82 | 36.58 | 40.95122 | 0.92 | 0.82 | 16.785
2020-05-11 | 9189.14 | 16.8 | 7.76 | 26.74 | 28.87019 | 24.02 | 24.34 | 37.16 | 21.84 | 41.16 | 37.34 | 41.39713 | 1 | 0.89 | 17.134
2020-05-12 | 10232.37 | 19.6 | 8.36 | 24.98 | 27.78607 | 22.34 | 24.7 | 37.04 | 22.09 | 41.97 | 35.97 | 40.99864 | 0.99 | 0.89 | 17.34
2020-05-13 | 9602.48 | 16.4 | 9.72 | 25.8 | 28.24163 | 23.61 | 24.03 | 37.24 | 21.99 | 40.45 | 38 | 41.03636 | 1.09 | 1 | 17.104
2020-05-14 | 7406.14 | 18.9 | 6.79 | 30.84 | 33.47719 | 27.15 | 23.21 | 37.21 | 20.43 | 39.17 | 33.52 | 38.52527 | 0.9 | 0.8 | 15.893
2020-05-15 | 4445.65 | 15.2 | 7 | 27.25 | 28.72642 | 24.36 | 23.47 | 35.7 | 20.98 | 42.27 | 39.46 | 43.27571 | 1.48 | 1.33 | 17.196
2020-05-16 | 2342.64 | 17.8 | 8.14 | 22.87 | 25.10949 | 20.64 | 25.07 | 36.35 | 22.63 | 43.92 | 38.93 | 43.50499 | 1.54 | 1.38 | 18.224
2020-05-17 | 3845.35 | 14.5 | 5.73 | 31.04 | 32.93567 | 28.16 | 22.57 | 35.7 | 20.48 | 40.66 | 36.86 | 40.64084 | 1.35 | 1.23 | 16.758
2020-05-18 | 8295.79 | 15.9 | 6.31 | 33.05 | 35.64804 | 29.98 | 22.86 | 37.69 | 20.75 | 37.78 | 33.37 | 37.17521 | 0.81 | 0.73 | 15.875
2020-05-19 | 7028.64 | 15.2 | 6.8 | 30.92 | 33.17217 | 28.13 | 23.52 | 37.77 | 21.4 | 38.75 | 35.27 | 38.76373 | 0.95 | 0.86 | 16.357
2020-05-20 | 7713.15 | 15.7 | 7.51 | 28.01 | 30.04745 | 25.33 | 25.05 | 38.83 | 22.66 | 39.44 | 36.31 | 39.83763 | 1.46 | 1.32 | 16.849
2020-05-21 | 6825.18 | 17.2 | 6.2 | 31.66 | 34.14251 | 28.27 | 23.19 | 37.3 | 20.7 | 38.95 | 33.83 | 38.32432 | 0.81 | 0.72 | 15.951
2020-05-22 | 6585.99 | 15.2 | 6.08 | 26.79 | 28.46698 | 24.14 | 24.62 | 36.67 | 22.18 | 42.51 | 38.48 | 42.61842 | 0.9 | 0.81 | 17.858
2020-05-23 | 6833.03 | 18.8 | 9 | 23.54 | 25.86207 | 21 | 25.06 | 37.15 | 22.36 | 42.4 | 37.84 | 42.4069 | 0.76 | 0.68 | 17.3
2020-05-24 | 7270.13 | 14.5 | 6.44 | 26.81 | 28.52632 | 24.39 | 25.33 | 37.95 | 23.04 | 41.42 | 38.07 | 41.65882 | 1.33 | 1.21 | 17.849
2020-05-25 | 6155.56 | 17 | 7.77 | 24.02 | 25.98795 | 21.57 | 25.4 | 37.25 | 22.81 | 42.8 | 38.62 | 42.91473 | 1.1 | 0.99 | 18.023
2020-05-26 | 6140.16 | 17.9 | 5.63 | 29.72 | 32.18027 | 26.42 | 23.03 | 35.62 | 20.46 | 41.62 | 35.22 | 40.4837 | 1.19 | 1.06 | 16.866
2020-05-27 | 6975.94 | 15.1 | 6.03 | 28.67 | 30.44759 | 25.85 | 23.76 | 36.38 | 21.42 | 41.55 | 37.63 | 41.65007 | 1.05 | 0.95 | 17.569
2020-05-28 | 6819.55 | 15.2 | 7.48 | 25.47 | 27.33491 | 23.18 | 24.51 | 36.56 | 22.3 | 42.54 | 39.32 | 42.8996 | 1.11 | 1.01 | 18.042
2020-05-29 | 6779.55 | 15.2 | 9.3 | 24.78 | 26.76887 | 22.7 | 24.25 | 36.8 | 22.21 | 41.66 | 39.89 | 42.66537 | 0.95 | 0.87 | 17.668
2020-05-30 | 7032.56 | 14.9 | 6.91 | 27.44 | 29.34195 | 24.97 | 24.15 | 36.77 | 22 | 41.5 | 38.13 | 41.71001 | 0.69 | 0.64 | 17.336
2020-05-31 | 7925.9 | 14.4 | 7.1 | 30.37 | 32.75701 | 28.04 | 21.95 | 35.11 | 20.27 | 40.58 | 37.29 | 40.47011 | 0.66 | 0.61 | 16.82
2020-06-01 | 6734.05 | 18.1 | 7.38 | 29.3 | 31.84371 | 26.08 | 23.05 | 36.41 | 20.52 | 40.28 | 35.3 | 39.92046 | 0.83 | 0.74 | 16.345
2020-06-02 | 7339.75 | 15.7 | 8.52 | 26.6 | 28.4223 | 23.96 | 24.29 | 37.43 | 21.89 | 40.59 | 38.45 | 41.72486 | 1.01 | 0.91 | 16.878
2020-06-03 | 6926.56 | 15.1 | 5.64 | 30.81 | 32.29682 | 27.42 | 22.74 | 35.78 | 20.23 | 40.81 | 37.25 | 41.40059 | 1.14 | 1.01 | 16.416
2020-06-04 | 5590.11 | 16.3 | 8.07 | 25.87 | 27.81362 | 23.28 | 24.36 | 36.87 | 21.93 | 41.7 | 38.49 | 42.27462 | 1.18 | 1.07 | 17.221
2020-06-05 | 7586.09 | 16.3 | 8.58 | 23.78 | 25.90203 | 21.68 | 24.53 | 36.26 | 22.36 | 43.12 | 39.66 | 43.31801 | 1.11 | 1.02 | 18.07
2020-06-06 | 5260.5 | 16 | 7.6 | 26.72 | 28.70238 | 24.11 | 24.52 | 37.32 | 22.15 | 41.17 | 37.74 | 41.514 | 1.06 | 0.95 | 17.158
2020-06-07 | 7364.9 | 17.5 | 11.25 | 22.08 | 24.2303 | 19.99 | 25.56 | 38.32 | 23.11 | 41.1 | 39.4 | 42.38485 | 1.35 | 1.22 | 17.363
2020-06-08 | 11052.52 | 16.4 | 6.92 | 31.66 | 34.31818 | 28.69 | 22.55 | 36.7 | 20.43 | 38.87 | 34.48 | 38.38993 | 1.1 | 1 | 16.113
2020-06-09 | 10744.69 | 16 | 6.38 | 29.28 | 31.32143 | 26.31 | 23.96 | 37.23 | 21.54 | 40.39 | 36.15 | 40.29004 | 1.08 | 0.97 | 16.792
2020-06-10 | 10329 | 16.8 | 7.98 | 30.15 | 33.00481 | 27.46 | 21.93 | 35.45 | 19.96 | 39.94 | 35.78 | 39.57302 | 0.78 | 0.71 | 16.258
2020-06-11 | 12749.85 | 16 | 5.65 | 37.69 | 40.60714 | 34.11 | 20.16 | 35.57 | 18.24 | 36.5 | 31.65 | 35.54973 | 0.95 | 0.86 | 14.904
2020-06-12 | 12468.88 | 15.9 | 6.42 | 33.42 | 36.09988 | 30.36 | 21.52 | 35.77 | 19.55 | 38.64 | 34.19 | 38.044 | 0.94 | 0.85 | 15.85
2020-06-13 | 12015.93 | 19.4 | 6.61 | 31.71 | 35.01241 | 28.22 | 22.57 | 36.57 | 20.1 | 39.11 | 32.28 | 37.40235 | 0.97 | 0.86 | 15.91
2020-06-14 | 9753.97 | 14.2 | 5.63 | 33.82 | 35.59441 | 30.54 | 21.68 | 35.8 | 19.58 | 38.87 | 35.68 | 39.24384 | 0.88 | 0.79 | 15.797
2020-06-15 | 11471.02 | 15.6 | 6.55 | 34.62 | 36.89573 | 31.14 | 20.46 | 34.78 | 18.4 | 38.37 | 34.86 | 38.59795 | 0.99 | 0.89 | 15.254
2020-06-16 | 11576.45 | 18.1 | 7.05 | 32.19 | 34.54212 | 28.29 | 21.7 | 35.72 | 19.07 | 39.06 | 34.54 | 39.20016 | 1.03 | 0.91 | 15.271
2020-06-17 | 10767.32 | 20.8 | 10.54 | 24.33 | 27.29798 | 21.62 | 24.08 | 36.97 | 21.39 | 41.05 | 36.19 | 40.87825 | 0.88 | 0.79 | 16.316
2020-06-18 | 9999.22 | 22.9 | 11.12 | 22.83 | 26.12192 | 20.14 | 23.92 | 36.22 | 21.08 | 42.13 | 35.88 | 41.36205 | 0.92 | 0.81 | 16.25
2020-06-19 | 9317.49 | 18.4 | 9.07 | 30.62 | 33.59069 | 27.41 | 21.88 | 36.27 | 19.59 | 38.43 | 34.6 | 38.5561 | 0.97 | 0.87 | 15.208
2020-06-20 | 8799.98 | 21.8 | 12.06 | 20.89 | 23.86189 | 18.66 | 24.89 | 37.11 | 22.23 | 42.16 | 37.31 | 41.95705 | 0.9 | 0.8 | 16.819
2020-06-21 | 9498.45 | 15 | 7.28 | 34.07 | 35.71765 | 30.36 | 21.38 | 36.44 | 19.03 | 37.28 | 35.61 | 38.84423 | 1.11 | 0.99 | 14.841
2020-06-22 | 11658.9 | 18.1 | 9.76 | 26.15 | 28.37607 | 23.24 | 25.15 | 39.26 | 22.37 | 38.93 | 36.29 | 39.98547 | 0.71 | 0.64 | 16.28
2020-06-23 | 11274.04 | 18.3 | 8.09 | 27.15 | 29.49816 | 24.1 | 23.23 | 35.88 | 20.59 | 41.52 | 37.01 | 41.63512 | 0.88 | 0.78 | 16.499
2020-06-24 | 9718.73 | 15.5 | 6.63 | 30.75 | 32.73373 | 27.66 | 22.31 | 35.63 | 20.07 | 40.31 | 36.77 | 40.62976 | 0.66 | 0.6 | 16.218
2020-06-25 | 9187.95 | 16 | 6.15 | 28.9 | 30.75 | 25.83 | 22.28 | 34.34 | 19.94 | 42.67 | 38.23 | 42.71292 | 0.63 | 0.56 | 16.993
2020-06-26 | 8724.74 | 16.5 | 6.52 | 31.79 | 34.17964 | 28.54 | 22 | 35.66 | 19.76 | 39.7 | 35.2 | 39.40714 | 0.76 | 0.69 | 16.084
2020-06-27 | 9024.83 | 16.6 | 7.7 | 28.43 | 31.41487 | 26.2 | 22.86 | 35.8 | 21.06 | 41.01 | 36.14 | 39.99667 | 0.88 | 0.81 | 17.263
2020-06-28 | 10438.41 | 18.9 | 10.42 | 23.36 | 25.74599 | 20.88 | 24.8 | 37.45 | 22.16 | 41.42 | 38.06 | 42.03964 | 0.83 | 0.74 | 17.045
2020-06-29 | 10012.67 | 18.1 | 9.34 | 27.07 | 29.79243 | 24.4 | 23.29 | 36.63 | 20.99 | 40.3 | 36.51 | 40.4151 | 0.64 | 0.57 | 16.289
2020-06-30 | 11798.98 | 17.8 | 9.53 | 28.71 | 32.09246 | 26.38 | 21.41 | 34.67 | 19.66 | 40.34 | 36.16 | 39.798 | 0.68 | 0.63 | 16.396
2020-07-01 | 11013.55 | 18.7 | 6.42 | 30.35 | 33.02583 | 26.85 | 22.8 | 36.06 | 20.16 | 40.43 | 34.29 | 39.46935 | 0.88 | 0.78 | 16.415
2020-07-02 | 11515.86 | 13.1 | 4.87 | 34.83 | 36.4672 | 31.69 | 20.84 | 34.57 | 18.97 | 39.45 | 36.24 | 39.67217 | 1.17 | 1.06 | 16.264
2020-07-03 | 11387.19 | 18.4 | 10.12 | 27.78 | 31.21324 | 25.47 | 22.77 | 36.66 | 20.87 | 39.33 | 35.26 | 38.83785 | 0.86 | 0.79 | 16.399
2020-07-04 | 11577.55 | 16.8 | 8.83 | 27.96 | 30.67308 | 25.52 | 23 | 36.39 | 20.99 | 40.21 | 36.69 | 40.20466 | 0.76 | 0.7 | 16.791
2020-07-05 | 9715.74 | 17.7 | 9.41 | 24.93 | 27.27825 | 22.45 | 25.02 | 38.1 | 22.52 | 40.64 | 37.33 | 41.09022 | 1.14 | 1.02 | 17.084
2020-07-06 | 10645.48 | 15.7 | 7.45 | 30.1 | 32.28944 | 27.22 | 23.31 | 37.32 | 21.07 | 39.14 | 36.01 | 39.53411 | 0.91 | 0.82 | 16.322
2020-07-07 | 9091.78 | 17.1 | 8.04 | 28.54 | 30.77201 | 25.51 | 22.38 | 35.31 | 20 | 41.04 | 37.39 | 41.47629 | 1.15 | 1.02 | 16.436
2020-07-08 | 11381.86 | 17 | 7.53 | 32.09 | 34.9759 | 29.03 | 22.42 | 37.12 | 20.28 | 37.97 | 33.69 | 37.53391 | 0.83 | 0.75 | 15.553
2020-07-09 | 10642.96 | 15.5 | 7.02 | 31.13 | 33.23077 | 28.08 | 22.44 | 36.29 | 20.26 | 39.41 | 36.16 | 39.78884 | 0.93 | 0.84 | 16.067
2020-07-10 | 9037.91 | 15.7 | 9.01 | 31.57 | 34.42467 | 29.02 | 21.82 | 36.72 | 20.06 | 37.6 | 35.22 | 38.01504 | 0.78 | 0.72 | 15.663
2020-07-11 | 11026.42 | 17 | 8.51 | 29.84 | 32.56627 | 27.03 | 22.59 | 36.65 | 20.46 | 39.05 | 35.51 | 39.14229 | 0.81 | 0.73 | 16.311
2020-07-12 | 12065.87 | 19.4 | 10.82 | 27.02 | 30.37221 | 24.48 | 23.52 | 37.84 | 21.31 | 38.64 | 34.81 | 38.51558 | 0.7 | 0.64 | 16.06
2020-07-13 | 10438.42 | 18.8 | 8.36 | 31.47 | 34.64286 | 28.13 | 22.95 | 38.16 | 20.52 | 37.22 | 32.55 | 36.735 | 0.83 | 0.74 | 15.359
2020-07-14 | 10773.66 | 14.1 | 5.37 | 38.2 | 39.23166 | 33.7 | 20.92 | 37.07 | 18.44 | 35.51 | 33.76 | 37.19102 | 1.04 | 0.92 | 14.219
2020-07-15 | 9989.94 | 14.2 | 6.18 | 35.75 | 37.75058 | 32.39 | 21.48 | 36.98 | 19.45 | 36.6 | 33.96 | 37.13435 | 1.11 | 1 | 15.258
2020-07-16 | 11339.77 | 13.4 | 6.96 | 31.92 | 33.4873 | 29 | 22.55 | 36.9 | 20.48 | 38.57 | 37.12 | 39.88042 | 1.09 | 0.99 | 16.094
2020-07-17 | 10712.73 | 15.4 | 7.51 | 30.34 | 32.50591 | 27.5 | 23.25 | 37.42 | 21.07 | 38.9 | 36.03 | 39.39024 | 0.92 | 0.83 | 16.154
2020-07-18 | 10876.54 | 16.9 | 8.27 | 28.24 | 30.64982 | 25.47 | 23.6 | 37.18 | 21.29 | 39.89 | 36.34 | 40.11394 | 1.01 | 0.91 | 16.3
2020-07-19 | 9390.17 | 16.9 | 9.92 | 25.86 | 28.19495 | 23.43 | 24.74 | 38.52 | 22.4 | 39.48 | 37.27 | 40.4005 | 1.01 | 0.92 | 16.502
2020-07-20 | 7042.07 | 17.8 | 8.93 | 24.92 | 27.01946 | 22.21 | 24.55 | 37.11 | 21.88 | 41.61 | 38.11 | 42.22236 | 1.09 | 0.97 | 16.992
2020-07-21 | 4768.64 | 21 | 10.92 | 22.31 | 25.06329 | 19.8 | 25.34 | 37.95 | 22.47 | 41.43 | 36.73 | 41.41656 | 0.96 | 0.86 | 16.953
2020-07-22 | 5033.11 | 13.7 | 8.09 | 28.47 | 30.48667 | 26.31 | 20.67 | 32.58 | 19.1 | 42.77 | 40.89 | 43.54809 | 1.34 | 1.24 | 17.181
2020-07-23 | 6344.96 | 15.8 | 8.85 | 29.33 | 32.26841 | 27.17 | 21.63 | 34.98 | 20.04 | 40.19 | 36.99 | 40.04321 | 1.16 | 1.08 | 16.677
2020-07-24 | 6182.82 | 13.4 | 6.52 | 32.44 | 34.76905 | 30.11 | 19.03 | 31.19 | 17.67 | 42.01 | 38.82 | 41.90408 | 1.11 | 1.04 | 16.773
2020-07-25 | 7572.73 | 21.5 | 10.21 | 22.68 | 25.63057 | 20.12 | 25.05 | 37.33 | 22.24 | 42.05 | 36.14 | 41.33771 | 1.1 | 0.97 | 17.092
2020-07-26 | 8713.73 | 15.1 | 8.33 | 28.18 | 30 | 25.47 | 22.72 | 35.78 | 20.51 | 40.77 | 38.92 | 42.02351 | 1.14 | 1.02 | 16.6
2020-07-27 | 10115.07 | 18.7 | 9.41 | 26.32 | 28.96679 | 23.55 | 19.14 | 29.78 | 17.13 | 45.12 | 40.62 | 45.26157 | 1.07 | 0.96 | 16.461
2020-07-28 | 9480 | 16.2 | 8.72 | 27.55 | 30.46539 | 25.53 | 21.07 | 33.06 | 19.52 | 42.66 | 38.75 | 42.20883 | 1.14 | 1.06 | 17.165
2020-07-29 | 8547.38 | 14 | 7.7 | 30.1 | 32.5814 | 28.02 | 20.83 | 33.5 | 19.39 | 41.37 | 38.59 | 41.41694 | 1.31 | 1.22 | 17.092
2020-07-30 | 9003.95 | 14.5 | 8.02 | 29.33 | 32.25731 | 27.58 | 21.03 | 33.57 | 19.79 | 41.61 | 38.13 | 41.01985 | 1.29 | 1.21 | 17.609
2020-07-31 | 11276.14 | 12.9 | 6.21 | 32.96 | 34.85649 | 30.36 | 20.37 | 33.49 | 18.77 | 40.46 | 37.97 | 40.88641 | 1.33 | 1.23 | 16.577
2020-08-01 | 10705.59 | 12.4 | 4.74 | 34.7 | 36.06164 | 31.59 | 20.12 | 33.23 | 18.31 | 40.43 | 37.7 | 40.9966 | 1.33 | 1.22 | 16.38
2020-08-02 | 11418.05 | 13.8 | 6.19 | 31.87 | 34.29234 | 29.56 | 21.34 | 34.46 | 19.78 | 40.6 | 36.86 | 40.11411 | 1.26 | 1.17 | 16.701
2020-08-03 | 10132.7 | 11.8 | 5.04 | 35.09 | 36.89342 | 32.54 | 19.12 | 31.93 | 17.73 | 40.75 | 37.93 | 40.83711 | 1.6 | 1.48 | 16.48
2020-08-04 | 11628.24 | 13.6 | 6.77 | 34.05 | 36.84028 | 31.83 | 19.28 | 32.58 | 18.02 | 39.9 | 36.55 | 39.43931 | 1.3 | 1.21 | 16.402
2020-08-05 | 13057.16 | 16 | 9.04 | 29.39 | 32.36905 | 27.19 | 22.09 | 35.81 | 20.41 | 39.48 | 36.4 | 39.416 | 1.12 | 1.04 | 16.632
2020-08-06 | 12520.51 | 18.5 | 7.78 | 32.14 | 35.31288 | 28.78 | 22.6 | 37.69 | 20.25 | 37.48 | 32.47 | 36.7409 | 1.22 | 1.09 | 15.531
2020-08-07 | 12389.58 | 13.4 | 7.81 | 30.29 | 31.43187 | 27.22 | 22.48 | 36.32 | 20.17 | 39.41 | 39.21 | 41.74099 | 1.07 | 0.96 | 16.041
2020-08-08 | 11813.8 | 17 | 8.99 | 26.64 | 28.6747 | 23.8 | 23.67 | 36.77 | 21.14 | 40.7 | 38.06 | 41.73302 | 1.26 | 1.13 | 16.669
2020-08-09 | 10256.21 | 15.6 | 10.4 | 25.32 | 27.42891 | 23.15 | 23.85 | 37.1 | 21.82 | 40.43 | 39.43 | 41.85934 | 1.15 | 1.05 | 17.067
2020-08-10 | 10000.77 | 19.5 | 10.24 | 28.47 | 32.32298 | 26.02 | 21.65 | 35.37 | 19.79 | 39.63 | 34.69 | 38.68043 | 0.77 | 0.7 | 15.937
2020-08-11 | 10179.89 | 16 | 10.42 | 25.26 | 27.90476 | 23.44 | 23.49 | 36.53 | 21.78 | 40.82 | 38.78 | 41.3561 | 1.14 | 1.05 | 17.279
2020-08-12 | 11256.65 | 17 | 8.91 | 26.64 | 29.39759 | 24.4 | 22.66 | 35.17 | 20.75 | 41.78 | 37.85 | 41.53923 | 1.2 | 1.1 | 16.974
2020-08-13 | 10828.36 | 16.6 | 9 | 27.82 | 30.61151 | 25.53 | 23.52 | 37.22 | 21.58 | 39.66 | 36.29 | 39.597 | 1.23 | 1.13 | 16.824
2020-08-14 | 12781.97 | 19.3 | 9.55 | 23.66 | 26.66667 | 21.52 | 24.33 | 36.45 | 22.13 | 42.45 | 37.05 | 41.5263 | 1.15 | 1.05 | 17.586
2020-08-15 | 13136.77 | 18.9 | 10.22 | 26 | 29.03822 | 23.55 | 24.37 | 38.19 | 22.07 | 39.42 | 35.48 | 39.27737 | 1.23 | 1.11 | 16.87
2020-08-16 | 9829.89 | 18.3 | 8.8 | 27.58 | 31.10159 | 25.41 | 22.95 | 36.08 | 21.15 | 40.67 | 35.14 | 39.22605 | 1.16 | 1.07 | 17.27
2020-08-17 | 10086.54 | 17 | 10.87 | 23.41 | 25.96386 | 21.55 | 23.78 | 36.19 | 21.9 | 41.95 | 39.55 | 42.47098 | 1.06 | 0.98 | 17.587
2020-08-18 | 6713.96 | 15.9 | 6.2 | 29.57 | 31.33175 | 26.35 | 22.9 | 35.64 | 20.4 | 41.34 | 37.35 | 41.65791 | 1.1 | 0.98 | 16.668
2020-08-19 | 5776.1 | 13.8 | 5.97 | 30.12 | 32.01856 | 27.6 | 23.36 | 36.56 | 21.4 | 40.54 | 37.2 | 40.57907 | 1.31 | 1.2 | 17.46
2020-08-20 | 5556.02 | 13.1 | 5.79 | 32.38 | 34.6145 | 30.08 | 23.14 | 37.42 | 21.49 | 38.69 | 35.33 | 38.30195 | 1.15 | 1.07 | 17.011
2020-08-21 | 5749.32 | 16.7 | 8.8 | 28.68 | 31.77671 | 26.47 | 24.9 | 39.83 | 22.98 | 37.62 | 33.85 | 37.06026 | 0.95 | 0.87 | 16.82
2020-08-22 | 6276.77 | 19.5 | 12.14 | 28.29 | 32.49689 | 26.16 | 23.26 | 38.99 | 21.52 | 36.31 | 32.82 | 35.82069 | 0.92 | 0.85 | 15.664
2020-08-23 | 6019.63 | 22.4 | 11.98 | 26.32 | 30.25773 | 23.48 | 23.8 | 38.57 | 21.23 | 37.9 | 32.89 | 37.30641 | 1.06 | 0.94 | 15.538
2020-08-24 | 7074.12 | 19 | 10.06 | 29.38 | 32.88889 | 26.64 | 22.7 | 37.51 | 20.6 | 37.87 | 33.76 | 37.4861 | 1.22 | 1.11 | 15.958
2020-08-25 | 7452.36 | 19 | 9.43 | 28.2 | 30.95062 | 25.07 | 26.08 | 41.83 | 23.19 | 36.29 | 32.74 | 36.60817 | 0.96 | 0.85 | 15.716
2020-08-26 | 6384.06 | 18.9 | 10.44 | 27.86 | 30.75216 | 24.94 | 25.61 | 41.51 | 22.92 | 36.09 | 33.24 | 36.70745 | 0.86 | 0.77 | 15.572
2020-08-27 | 7105.33 | 20.4 | 11.99 | 24.22 | 27.73869 | 22.08 | 25.06 | 39.3 | 22.85 | 38.73 | 34.67 | 38.333 | 0.93 | 0.85 | 16.658
2020-08-28 | 6982.95 | 20 | 12.48 | 24.39 | 27.9625 | 22.37 | 23.35 | 36.99 | 21.42 | 39.78 | 36.21 | 39.61374 | 0.9 | 0.83 | 16.554
2020-08-29 | 5923.86 | 16.6 | 10.47 | 26.25 | 29.07674 | 24.25 | 22.64 | 35.78 | 20.92 | 40.64 | 38.23 | 41.03995 | 1.03 | 0.95 | 17.167
2020-08-30 | 7681.16 | 19.4 | 10.76 | 26.42 | 29.76427 | 23.99 | 22.7 | 36.13 | 20.6 | 40.12 | 36.01 | 39.87013 | 0.99 | 0.9 | 16.647
2020-08-31 | 6831.67 | 19.1 | 12.58 | 25.9 | 29.56737 | 23.92 | 23.17 | 37.67 | 21.41 | 38.34 | 35.57 | 38.4367 | 1.18 | 1.09 | 16.363
2020-09-01 | 7452.5 | 17.7 | 6.32 | 31.66 | 34.08262 | 28.05 | 22.81 | 36.78 | 20.2 | 39.22 | 34.05 | 38.75825 | 0.98 | 0.87 | 15.817
2020-09-02 | 7628.63 | 16.9 | 6.73 | 33.13 | 35.82431 | 29.77 | 23.59 | 39.23 | 21.21 | 36.55 | 32.12 | 36.05093 | 1.09 | 0.98 | 15.694
2020-09-03 | 8791.04 | 19 | 8.61 | 27.29 | 30.28395 | 24.53 | 25.1 | 39.15 | 22.55 | 39 | 33.92 | 38.27097 | 1.05 | 0.94 | 16.506
2020-09-04 | 7969.91 | 18.8 | 10.18 | 28.88 | 32.0936 | 26.06 | 22.6 | 37.08 | 20.38 | 38.35 | 34.76 | 38.45004 | 1.08 | 0.97 | 15.686
2020-09-05 | 8071.46 | 18.2 | 9.19 | 28.2 | 30.66015 | 25.08 | 23.24 | 37.12 | 20.67 | 39.37 | 36.05 | 40.02079 | 0.9 | 0.8 | 15.768
2020-09-06 | 9031.88 | 16 | 8.19 | 28.95 | 30.82143 | 25.89 | 24.8 | 39.45 | 22.18 | 38.06 | 35.93 | 39.27063 | 0.89 | 0.79 | 16.105
2020-09-07 | 9089.53 | 15.7 | 6.24 | 35.24 | 37.59193 | 31.69 | 22.47 | 38.41 | 20.2 | 36.05 | 32.41 | 36.04699 | 0.85 | 0.76 | 15.154
2020-09-08 | 8832.35 | 19.1 | 10.97 | 28.99 | 32.6576 | 26.42 | 23.3 | 38.82 | 21.25 | 36.74 | 33.23 | 36.56943 | 0.96 | 0.87 | 15.629
2020-09-09 | 11493.74 | 20.5 | 10.26 | 29.58 | 33.32075 | 26.49 | 23.32 | 38.77 | 20.89 | 36.84 | 32.12 | 36.25722 | 0.96 | 0.86 | 15.367
2020-09-10 | 8682.02 | 20.7 | 8.68 | 27.5 | 30.29004 | 24.02 | 25.82 | 40.45 | 22.55 | 38 | 32.73 | 37.69109 | 0.98 | 0.86 | 15.907
2020-09-11 | 6646.88 | 18 | 12.28 | 24.25 | 26.59756 | 21.81 | 26.13 | 41.19 | 23.53 | 37.34 | 36.66 | 39.21726 | 1.04 | 0.94 | 16.263
2020-09-12 | 8450.76 | 18.1 | 8.61 | 32.21 | 34.87179 | 28.56 | 23.18 | 39.17 | 20.53 | 36 | 32.81 | 36.61179 | 1 | 0.88 | 14.912
2020-09-13 | 10516.76 | 18.9 | 11.18 | 28.14 | 31.66461 | 25.68 | 23.73 | 39.08 | 21.69 | 36.95 | 33.73 | 36.9408 | 1.11 | 1.01 | 15.931
2020-09-14 | 10952.08 | 18 | 8.56 | 31.8 | 35.0122 | 28.71 | 22.4 | 37.59 | 20.22 | 37.24 | 33.07 | 36.87708 | 1.11 | 1 | 15.579
2020-09-15 | 12804.87 | 18.4 | 7.49 | 33.28 | 36.77696 | 30.01 | 22.82 | 38.52 | 20.57 | 36.41 | 31.02 | 35.1674 | 1.27 | 1.14 | 15.557
2020-09-16 | 14432.4 | 15.5 | 6.54 | 31.33 | 33.05325 | 27.93 | 25.33 | 40.78 | 22.58 | 36.8 | 33.99 | 37.59415 | 1.3 | 1.16 | 16.101
2020-09-17 | 12731.79 | 19.2 | 5.38 | 33.45 | 36.23762 | 29.28 | 24.39 | 39.85 | 21.34 | 36.78 | 30.18 | 35.34198 | 1.28 | 1.12 | 15.578
2020-09-18 | 10674.36 | 11.4 | 3.89 | 37.39 | 37.07675 | 32.85 | 23.34 | 39.75 | 20.48 | 35.37 | 35.27 | 38.25959 | 1.51 | 1.32 | 15.209
2020-09-19 | 9007.63 | 18.4 | 5.13 | 36.16 | 39.71814 | 32.41 | 24.02 | 40.93 | 21.53 | 34.69 | 27.66 | 32.15814 | 1.29 | 1.16 | 15.427
2020-09-20 | 9987.99 | 16.3 | 9.92 | 28.41 | 30.84827 | 25.82 | 24.9 | 40.38 | 22.64 | 36.77 | 35.24 | 37.92616 | 1.23 | 1.12 | 16.093
2020-09-21 | 14205.22 | 19.4 | 9.55 | 30.94 | 35.11166 | 28.3 | 24.23 | 40.73 | 22.15 | 35.28 | 30.15 | 33.83458 | 1.2 | 1.1 | 15.663
2020-09-22 | 14912.62 | 19 | 8.79 | 32.51 | 36.16049 | 29.29 | 23.5 | 40.03 | 21.16 | 35.2 | 30.55 | 34.40081 | 0.95 | 0.85 | 15.13
2020-09-23 | 11749.52 | 18.1 | 5.96 | 29.46 | 31.35531 | 25.68 | 24.21 | 37.48 | 21.12 | 40.37 | 35.1 | 40.30286 | 1.07 | 0.93 | 16.269
2020-09-24 | 12831.75 | 17.2 | 6.06 | 34.48 | 36.52174 | 30.24 | 22.86 | 38.44 | 20.07 | 36.6 | 32.49 | 36.86124 | 1.02 | 0.9 | 14.996
2020-09-25 | 9710.13 | 18.4 | 6.2 | 35.06 | 37.59804 | 30.68 | 21.63 | 36.83 | 18.94 | 37.12 | 31.98 | 36.76132 | 0.98 | 0.86 | 14.913
2020-09-26 | 6102.16 | 16 | 8.15 | 33.69 | 36.91667 | 31.01 | 22.07 | 37.95 | 20.32 | 36.09 | 32.67 | 35.72309 | 1.14 | 1.05 | 15.469
2020-09-27 | 5593.91 | 12.7 | 7.08 | 34.39 | 36.51775 | 31.88 | 22.83 | 39.03 | 21.17 | 35.69 | 34.25 | 36.45487 | 1.4 | 1.3 | 15.837
2020-09-28 | 7511.11 | 18.5 | 7.36 | 31.63 | 34.92025 | 28.46 | 24.05 | 39.42 | 21.63 | 36.96 | 31.41 | 35.70334 | 1.22 | 1.1 | 15.964
2020-10-01 | 10029.56 | 12.4 | 4.45 | 36.7 | 37.8653 | 33.17 | 22.68 | 38.54 | 20.49 | 36.18 | 33.94 | 37.02017 | 1.32 | 1.19 | 15.506
2020-10-02 | 10086.35 | 11.9 | 5.45 | 33.58 | 34.75596 | 30.62 | 23.44 | 38.45 | 21.36 | 37.53 | 36.12 | 38.76443 | 1.02 | 0.93 | 16.142
2020-10-03 | 7652.33 | 15.3 | 5.82 | 32.18 | 34.08501 | 28.87 | 24.44 | 39.41 | 21.93 | 37.57 | 33.9 | 37.69424 | 1.09 | 0.97 | 16.106
2020-10-04 | 8811.3 | 18 | 8.92 | 28.24 | 31.37805 | 25.73 | 24.27 | 38.65 | 22.11 | 38.57 | 34.16 | 37.9426 | 0.92 | 0.84 | 16.406
2020-10-05 | 9670.33 | 21.3 | 7.72 | 26.22 | 28.86912 | 22.72 | 26.22 | 39.7 | 22.73 | 39.84 | 33.25 | 38.98742 | 1.26 | 1.09 | 16.392
2020-10-06 | 9675.06 | 18.8 | 6.13 | 30.88 | 33.5468 | 27.24 | 24.55 | 38.97 | 21.65 | 38.44 | 32.31 | 37.35147 | 1.2 | 1.06 | 16.099
2020-10-07 | 6410.89 | 15.2 | 4.9 | 33.34 | 35.4717 | 30.08 | 27.73 | 44.91 | 25.03 | 34.03 | 29.69 | 33.29621 | 1.25 | 1.13 | 16.246
2020-10-08 | 9179.26 | 12.4 | 5.93 | 35.47 | 37.59132 | 32.93 | 23.44 | 39.99 | 21.76 | 35.17 | 32.91 | 35.34068 | 1.2 | 1.11 | 15.813
2020-10-09 | 8086.74 | 10.2 | 6.49 | 33.61 | 34.43207 | 30.92 | 24.67 | 41.19 | 22.68 | 35.23 | 36.2 | 37.69557 | 1.28 | 1.18 | 15.949
2020-10-10 | 6841.44 | 18.5 | 8.28 | 31.64 | 35.1411 | 28.64 | 24.24 | 40.34 | 21.93 | 35.84 | 30.93 | 34.80858 | 1 | 0.91 | 15.391
2020-10-11 | 8602.19 | 16.4 | 6.36 | 32.59 | 35.02392 | 29.28 | 25.1 | 41.11 | 22.53 | 35.95 | 31.79 | 35.60784 | 1.17 | 1.05 | 15.667
2020-10-12 | 8511.95 | 16.4 | 3.82 | 36.67 | 39.0311 | 32.63 | 24.1 | 40.49 | 21.45 | 35.42 | 29.52 | 33.96212 | 1.26 | 1.13 | 15.3
2020-10-13 | 7031.12 | 11.2 | 3.96 | 35.53 | 36.36261 | 32.29 | 23.62 | 39.02 | 21.47 | 36.9 | 35.04 | 37.89686 | 1.26 | 1.15 | 16.113
2020-10-14 | 6478.35 | 16.2 | 7.97 | 29.14 | 31.38425 | 26.3 | 24.56 | 39.05 | 22.16 | 38.33 | 35.34 | 38.81074 | 1.14 | 1.03 | 16.302
2020-10-15 | 8162.75 | 15.5 | 8.77 | 31.97 | 34.4142 | 29.08 | 23.36 | 39.44 | 21.24 | 35.89 | 34.18 | 36.90227 | 0.8 | 0.73 | 15.278
2020-10-16 | 8264.31 | 17 | 8.65 | 28.48 | 30.66265 | 25.45 | 24.87 | 39.57 | 22.22 | 38 | 35.33 | 38.88428 | 1.33 | 1.19 | 16.016
2020-10-17 | 8643.73 | 14.7 | 5.1 | 30.3 | 31.50059 | 26.87 | 25.84 | 40.01 | 22.92 | 38.76 | 35.51 | 39.50644 | 1.49 | 1.33 | 16.596
2020-10-18 | 9471.92 | 14.9 | 4.52 | 34.63 | 36.06345 | 30.69 | 24.18 | 39.74 | 21.43 | 36.66 | 32.98 | 37.00271 | 1.56 | 1.38 | 15.716
2020-10-19 | 8879.75 | 17.7 | 6.02 | 34.12 | 37.01094 | 30.46 | 23.15 | 38.67 | 20.67 | 36.71 | 31.17 | 35.59364 | 1.15 | 1.03 | 15.35
2020-10-20 | 8357.36 | 17.3 | 7.86 | 29.9 | 33.04716 | 27.33 | 24.55 | 39.45 | 22.43 | 37.69 | 32.94 | 36.70002 | 1.02 | 0.94 | 16.299
2020-10-21 | 8908.02 | 18.4 | 9.8 | 29.29 | 32.83088 | 26.79 | 24.52 | 40.28 | 22.43 | 36.38 | 32.38 | 35.7926 | 1.31 | 1.2 | 15.961
2020-10-22 | 8460.81 | 16.4 | 8.69 | 28.69 | 31.3756 | 26.23 | 24.42 | 39.01 | 22.33 | 38.2 | 35.04 | 38.27156 | 1.13 | 1.03 | 16.619
2020-10-23 | 6953.53 | 15.7 | 7.25 | 31.64 | 34.08066 | 28.73 | 23.43 | 38.35 | 21.28 | 37.67 | 34.29 | 37.72714 | 1.48 | 1.34 | 16.227
2020-10-24 | 3939.85 | 17.4 | 9.78 | 28.89 | 32.25182 | 26.64 | 24.45 | 39.87 | 22.54 | 36.88 | 33.42 | 36.50306 | 1.26 | 1.16 | 16.243
2020-10-25 | 6598.04 | 16.2 | 9.95 | 27.47 | 29.73747 | 24.92 | 23.92 | 38.28 | 21.68 | 38.66 | 37.2 | 39.97446 | 1.13 | 1.02 | 16.241
2020-10-26 | 9185.86 | 17.1 | 8.87 | 30.02 | 32.5573 | 26.99 | 23.46 | 38.4 | 21.09 | 37.65 | 34.82 | 38.2768 | 1.1 | 0.99 | 15.663
2020-10-27 | 11294.22 | 16.1 | 8.04 | 31.31 | 34.04052 | 28.56 | 23.25 | 38.34 | 21.21 | 37.4 | 34.13 | 37.40876 | 1.08 | 0.98 | 15.962
2020-10-28 | 11164.94 | 14.3 | 6.11 | 37.25 | 40.03501 | 34.31 | 22.65 | 39.99 | 20.84 | 33.98 | 30.55 | 33.46954 | 1.23 | 1.13 | 14.892
2020-10-29 | 8666.52 | 13.2 | 7.06 | 32.53 | 34.17051 | 29.66 | 22.04 | 36.73 | 20.16 | 38.37 | 36.98 | 39.59587 | 1.34 | 1.23 | 16.077
2020-10-30 | 9442.22 | 8.6 | 3.55 | 33.92 | 34.29978 | 31.35 | 22.45 | 35.89 | 20.75 | 40.09 | 39.3 | 41.47139 | 1.59 | 1.47 | 17.352
2020-10-31 | 10350.31 | 13.7 | 7.34 | 28.06 | 30.17381 | 26.04 | 23.72 | 36.71 | 22.01 | 40.89 | 38.25 | 41.06889 | 1.18 | 1.09 | 17.825
2020-11-01 | 10541.85 | 13.9 | 6.08 | 30.9 | 32.81069 | 28.25 | 22.76 | 36.19 | 20.79 | 40.26 | 37.06 | 40.42596 | 1.19 | 1.09 | 16.965
2020-11-02 | 13818.69 | 13.3 | 6.95 | 34.42 | 36.36678 | 31.53 | 21.6 | 36.86 | 19.78 | 37.03 | 35.39 | 37.982 | 1.03 | 0.94 | 15.502
2020-11-03 | 13430.92 | 17.3 | 8.6 | 28.6 | 31.18501 | 25.79 | 23.04 | 36.76 | 20.79 | 39.76 | 36.12 | 39.91981 | 0.96 | 0.87 | 16.333
2020-11-04 | 14604.02 | 19.9 | 7.52 | 29.21 | 32.33458 | 25.9 | 23.88 | 37.74 | 21.14 | 39.39 | 33.06 | 38.16965 | 1.21 | 1.08 | 15.974
2020-11-05 | 11520.49 | 16.1 | 6.14 | 31.98 | 34.14779 | 28.65 | 22.34 | 36.11 | 20 | 39.54 | 35.25 | 39.43462 | 1.39 | 1.25 | 16.044
2020-11-06 | 10673.53 | 17.8 | 5.73 | 30.35 | 32.43309 | 26.66 | 22.71 | 35.53 | 19.94 | 41.2 | 35.6 | 40.8274 | 0.85 | 0.75 | 16.154
2020-11-07 | 12167.45 | 16.2 | 7.52 | 30.48 | 32.85203 | 27.53 | 22.68 | 36.58 | 20.5 | 39.32 | 35.77 | 39.47505 | 0.98 | 0.88 | 16.06
2020-11-08 | 12197.44 | 13.7 | 4.94 | 37.08 | 38.92236 | 33.59 | 21.23 | 36.63 | 19.23 | 36.75 | 33.48 | 36.87843 | 1.06 | 0.96 | 15.172
2020-11-09 | 12626.48 | 18.4 | 6.73 | 32.94 | 36.31127 | 29.63 | 22.53 | 37.35 | 20.26 | 37.8 | 31.71 | 36.245 | 0.98 | 0.88 | 15.451
2020-11-10 | 11717.01 | 16.8 | 7.41 | 28.42 | 30.02404 | 24.98 | 24.15 | 37.64 | 21.22 | 40.03 | 37 | 41.17584 | 0.78 | 0.68 | 15.992
2020-11-11 | 12226.47 | 15 | 5.83 | 32.93 | 34.04706 | 28.94 | 23.67 | 38.66 | 20.8 | 37.57 | 35.26 | 39.06393 | 1.24 | 1.09 | 15.398
2020-11-12 | 10873.13 | 13.7 | 3.62 | 35.52 | 36.73233 | 31.7 | 22.77 | 37.41 | 20.31 | 38.09 | 34.29 | 38.29514 | 0.95 | 0.85 | 15.837
2020-11-13 | 9948.19 | 14.7 | 5.13 | 35.17 | 38.07737 | 32.48 | 22.78 | 38.17 | 21.03 | 36.91 | 31.79 | 35.35659 | 1.35 | 1.25 | 16.118
2020-11-14 | 11429.16 | 18 | 7.87 | 31.13 | 34.91463 | 28.63 | 24 | 39.34 | 22.04 | 37 | 31.33 | 35.2004 | 1.62 | 1.49 | 16.205
2020-11-15 | 10050.07 | 13.2 | 6.52 | 30.35 | 31.76267 | 27.57 | 24.36 | 38.59 | 22.12 | 38.77 | 37.11 | 39.96593 | 1.51 | 1.37 | 16.768
2020-11-16 | 10050.58 | 12.7 | 2.85 | 38.17 | 39.82818 | 34.77 | 22.74 | 38.54 | 20.72 | 36.24 | 31.81 | 35.3991 | 1.81 | 1.65 | 15.88
2020-11-17 | 7854.15 | 11.2 | 4.17 | 35.56 | 36.61036 | 32.51 | 21.71 | 36.01 | 19.85 | 38.56 | 36.44 | 39.32483 | 1.21 | 1.11 | 16.113
2020-11-18 | 7291.63 | 12.7 | 4.7 | 32.64 | 33.69989 | 29.42 | 22.18 | 35.39 | 19.97 | 40.48 | 37.91 | 41.384 | 0.99 | 0.89 | 16.448
2020-11-19 | 7751.41 | 13.8 | 7.92 | 29.5 | 31.61253 | 27.25 | 22.7 | 36.26 | 20.97 | 39.89 | 37.98 | 40.57075 | 0.7 | 0.65 | 16.947
2020-11-20 | 7997.46 | 13.9 | 6.72 | 32.59 | 35.04065 | 30.17 | 22.73 | 37.46 | 21.05 | 37.96 | 34.88 | 37.78869 | 1.37 | 1.27 | 16.519
2020-11-21 | 8617.4 | 14.1 | 6.71 | 32.14 | 34.38882 | 29.54 | 22.82 | 37.38 | 20.98 | 38.33 | 35.38 | 38.42375 | 1.4 | 1.29 | 16.414
2020-11-22 | 11619.89 | 10.1 | 2.43 | 37.02 | 38.13126 | 34.28 | 23.61 | 38.99 | 21.86 | 36.94 | 33.76 | 36.6403 | 1.94 | 1.79 | 16.669
2020-11-23 | 11600.3 | 13 | 3.06 | 35.4 | 36.74713 | 31.97 | 22.24 | 36.12 | 20.09 | 39.3 | 34.94 | 38.932 | 1.39 | 1.26 | 16.36
2020-11-24 | 12741.99 | 13 | 2.18 | 36.21 | 37.44828 | 32.58 | 22.17 | 36 | 19.94 | 39.43 | 34.48 | 38.7682 | 1.43 | 1.29 | 16.293
2020-11-25 | 14713.1 | 11.1 | 4.29 | 38.49 | 39.94376 | 35.51 | 21.14 | 36.94 | 19.51 | 36.07 | 33.88 | 36.47531 | 1.57 | 1.45 | 15.418
2020-11-26 | 12665.43 | 14.4 | 6.31 | 32.64 | 35.14019 | 30.08 | 21.99 | 36.02 | 20.27 | 39.06 | 35.25 | 38.58145 | 1.15 | 1.06 | 16.435
2020-11-27 | 13865.21 | 15.4 | 7.24 | 34.38 | 37.0922 | 31.38 | 21.36 | 36.59 | 19.5 | 37.02 | 33.72 | 36.97243 | 0.85 | 0.78 | 15.366
2020-11-28 | 13110.43 | 16.1 | 5.54 | 31.2 | 33.19428 | 27.85 | 22.73 | 35.94 | 20.3 | 40.53 | 35.75 | 40.24964 | 0.81 | 0.72 | 16.31
2020-11-29 | 15578.39 | 14.4 | 3.56 | 37.86 | 39.38084 | 33.71 | 20.92 | 35.71 | 18.63 | 37.66 | 33.26 | 37.4719 | 1.15 | 1.02 | 15.131
2020-11-30 | 16670.73 | 12.9 | 5.04 | 37.28 | 38.79449 | 33.79 | 19.8 | 34.32 | 17.94 | 37.87 | 35.37 | 38.56183 | 1.02 | 0.93 | 15.123
2020-12-01 | 14326.03 | 12.5 | 5.06 | 36.4 | 38.37714 | 33.58 | 21.54 | 36.79 | 19.87 | 37 | 34.05 | 36.94522 | 1.26 | 1.16 | 15.795
2020-12-02 | 15192.61 | 15.3 | 6.83 | 32.7 | 35.33648 | 29.93 | 22.38 | 37.01 | 20.49 | 38.09 | 34.28 | 37.708 | 1.18 | 1.08 | 16.052
2020-12-03 | 15232.36 | 15.5 | 7.27 | 32.67 | 35.08876 | 29.65 | 22.02 | 36.66 | 19.99 | 38.05 | 34.86 | 38.25524 | 1.12 | 1.02 | 15.723
2020-12-04 | 14450.85 | 13.6 | 4.1 | 36.31 | 37.7662 | 32.63 | 21.55 | 36.15 | 19.37 | 38.05 | 34.4 | 38.18241 | 1.13 | 1.01 | 15.558
2020-12-05 | 13439.76 | 14.4 | 5.27 | 33.84 | 35.49065 | 30.38 | 21.64 | 35.53 | 19.43 | 39.26 | 35.79 | 39.60732 | 1.06 | 0.95 | 15.792
2020-12-06 | 12159.55 | 13.3 | 5.77 | 33.52 | 35.43253 | 30.72 | 21.84 | 35.97 | 20.01 | 38.88 | 35.97 | 39.09404 | 0.78 | 0.72 | 16.074
2020-12-07 | 11865.1 | 18.5 | 9.03 | 27.37 | 30.23313 | 24.64 | 23.98 | 37.74 | 21.58 | 39.62 | 35.28 | 39.37941 | 0.86 | 0.77 | 16.422
2020-12-08 | 11436.61 | 16.3 | 9.14 | 29.49 | 32.29391 | 27.03 | 21.64 | 35.25 | 19.83 | 39.74 | 36.84 | 39.99143 | 0.67 | 0.61 | 16.181
2020-12-09 | 10875.34 | 16.8 | 9.82 | 26.89 | 29.44712 | 24.5 | 22.3 | 35.24 | 20.32 | 40.99 | 38.38 | 41.59986 | 0.7 | 0.64 | 16.662
2020-12-10 | 11907.17 | 18.3 | 7.7 | 29.23 | 31.59119 | 25.81 | 22.82 | 36.17 | 20.14 | 40.25 | 35.75 | 40.38831 | 0.88 | 0.77 | 15.981
2020-12-11 | 11470.71 | 16.9 | 6.97 | 29.68 | 31.97353 | 26.57 | 23.35 | 36.86 | 20.89 | 40 | 35.64 | 39.89879 | 1.07 | 0.96 | 16.51
2020-12-12 | 10211.65 | 15.1 | 5.73 | 29.93 | 31.84923 | 27.04 | 23.51 | 36.56 | 21.25 | 40.82 | 36.61 | 40.65047 | 1.22 | 1.1 | 17.111
2020-12-13 | 12131.22 | 14.8 | 7 | 30.82 | 33.26291 | 28.34 | 22.68 | 36.48 | 20.85 | 39.5 | 36.01 | 39.30669 | 1.15 | 1.05 | 16.883
2020-12-14 | 13406.61 | 15.5 | 7.36 | 29.69 | 32.13018 | 27.15 | 22.38 | 35.56 | 20.47 | 40.56 | 36.88 | 40.4327 | 1.01 | 0.92 | 16.875
2020-12-15 | 13115.69 | 12.2 | 4.75 | 31.59 | 32.89294 | 28.88 | 22.6 | 35.5 | 20.65 | 41.05 | 38.27 | 41.51728 | 1.44 | 1.32 | 17.399
2020-12-16 | 14545.46 | 15.3 | 4.22 | 34.9 | 37.4144 | 31.69 | 21.72 | 35.66 | 19.72 | 39.17 | 33.29 | 37.64482 | 1.55 | 1.41 | 16.278
2020-12-17 | 14362.94 | 13.4 | 4.6 | 33.7 | 35.34642 | 30.61 | 22.11 | 35.86 | 20.08 | 39.59 | 35.91 | 39.55905 | 1.62 | 1.47 | 16.495
2020-12-18 | 14739.16 | 14.1 | 3.37 | 36.22 | 37.69499 | 32.38 | 21.93 | 36.3 | 19.61 | 38.48 | 33.91 | 38.14579 | 1.7 | 1.52 | 15.839
2020-12-19 | 14323.63 | 13.2 | 6.47 | 34.72 | 37.03917 | 32.15 | 19.88 | 33.81 | 18.42 | 38.92 | 36.23 | 39.03908 | 1.44 | 1.33 | 16.114
2020-12-20 | 13861.63 | 13.7 | 6.64 | 34.8 | 37.01043 | 31.94 | 20.78 | 35.48 | 19.07 | 37.79 | 35.29 | 38.17699 | 1.29 | 1.19 | 15.716
2020-12-21 | 12755.41 | 11.2 | 4.58 | 37.51 | 38.90766 | 34.55 | 21.1 | 36.44 | 19.44 | 36.81 | 34.81 | 37.40507 | 1.62 | 1.49 | 15.602
2020-12-22 | 11185.17 | 14.9 | 4 | 35.66 | 37.9671 | 32.31 | 21.83 | 36.19 | 19.78 | 38.51 | 33.01 | 37.23807 | 1.53 | 1.39 | 16.049
2020-12-23 | 12973.55 | 12.8 | 3.75 | 40.8 | 41.98394 | 36.61 | 20.88 | 37.67 | 18.74 | 34.56 | 31.85 | 35.15553 | 1.5 | 1.35 | 14.228
2020-12-24 | 13613.7 | 12.3 | 3.79 | 37.22 | 38.33523 | 33.62 | 20.98 | 35.56 | 18.95 | 38.01 | 35.13 | 38.53885 | 1.36 | 1.23 | 15.577
2020-12-25 | 13002.75 | 12 | 6.03 | 34.65 | 36.93182 | 32.5 | 21.32 | 35.94 | 20 | 38 | 35.5 | 37.90835 | 1.33 | 1.25 | 16.27
2020-12-26 | 12449.42 | 17 | 8.08 | 31.49 | 35.08434 | 29.12 | 22.52 | 37.26 | 20.82 | 37.92 | 33.06 | 36.61295 | 1.43 | 1.32 | 16.43
2020-12-27 | 12179.79 | 14.4 | 5.81 | 32.5 | 34.63785 | 29.65 | 23.17 | 37.55 | 21.14 | 38.53 | 34.81 | 38.3032 | 1.2 | 1.09 | 16.486
2020-12-28 | 10913.93 | 14 | 4.49 | 31.32 | 32.59302 | 28.03 | 23.37 | 36.41 | 20.91 | 40.82 | 37.06 | 41.15815 | 1.3 | 1.16 | 17.011
2020-12-29 | 12501.25 | 12.8 | 3.69 | 38.84 | 39.98853 | 34.87 | 20.81 | 36.22 | 18.67 | 36.66 | 33.66 | 37.17654 | 1.43 | 1.29 | 15.049
2020-12-30 | 13504.12 | 15.5 | 4.65 | 34.11 | 35.60947 | 30.09 | 21.06 | 34.39 | 18.58 | 40.18 | 35.83 | 40.43066 | 1.1 | 0.97 | 15.808
2020-12-31 | 11499.84 | 16.4 | 9.85 | 28.54 | 31.72249 | 26.52 | 21.87 | 35.5 | 20.33 | 39.73 | 36.75 | 39.62934 | 1.14 | 1.07 | 16.849