## Sheet1
入炉日期 | 入炉煤量（吨） | 全水分/收到基水分 Mt/Mar (%) | 空干基水分 Mad (%) | 空干基灰分 Aad (%) | 干燥基灰分Ad(%) | 收到基灰分 Aar(%) | 空干基挥发分 Vad (%) | 干燥无灰基挥发分 Vdaf(%) | 收到基挥发分 Var(%) | 空干基固定碳 FCad(%) | 收到基固定碳 FCar(%) | 干燥基全硫St,d% | 空干基全硫 St,ad(%) | 收到基全硫St,ar% | 收到基低位发热量 Qnet,ar(MJ/kg)
2020-01-01 | 6596 | 8.9 | 1.64 | 37.38 | 38 | 34.64 | 20.41 | 33.48 | 18.90353 | 40.56 | 37.55647 | 1.85 | 1.82 | 1.69 | 17.613
2020-01-02 | 7413 | 9.4 | 1.74 | 37.1 | 37.75 | 34.22 | 20.4 | 33.36 | 18.80969 | 40.76 | 37.57031 | 1.77 | 1.74 | 1.6 | 17.52
2020-01-03 | 7782 | 9.8 | 1.83 | 37.97 | 38.68 | 34.88 | 20.12 | 33.42 | 18.48654 | 40.08 | 36.83346 | 1.76 | 1.72 | 1.58 | 16.995
2020-01-04 | 6589 | 10.3 | 1.92 | 39.91 | 40.69 | 36.52 | 19.9 | 34.21 | 18.19973 | 38.27 | 34.98027 | 1.85 | 1.81 | 1.66 | 16.145
2020-01-05 | 5231 | 9.6 | 1.27 | 39.28 | 39.79 | 35.98 | 20 | 33.64 | 18.31257 | 39.45 | 36.10743 | 1.81 | 1.79 | 1.64 | 16.594
2020-01-06 | 6889 | 10.1 | 1.02 | 39.18 | 39.58 | 35.57 | 20.05 | 33.53 | 18.2107 | 39.75 | 36.1193 | 1.8 | 1.78 | 1.62 | 16.558
2020-01-07 | 6687 | 9.9 | 1.08 | 38.19 | 38.61 | 34.8 | 19.99 | 32.92 | 18.20763 | 40.74 | 37.09237 | 1.78 | 1.76 | 1.61 | 16.969
2020-01-08 | 6604 | 8.4 | 0.95 | 40.37 | 40.75 | 37.32 | 19.77 | 33.7 | 18.28301 | 38.91 | 35.99699 | 1.61 | 1.6 | 1.48 | 16.562
2020-01-09 | 6971 | 8.5 | 0.9 | 40.43 | 40.8 | 37.33 | 19.75 | 33.67 | 18.23537 | 38.92 | 35.93463 | 1.71 | 1.69 | 1.57 | 16.56
2020-01-10 | 6029 | 8.6 | 1.45 | 40.2 | 40.79 | 37.28 | 19.74 | 33.84 | 18.30782 | 38.61 | 35.81218 | 1.87 | 1.84 | 1.71 | 16.67
2020-01-11 | 6882 | 8.9 | 1.64 | 38.24 | 38.88 | 35.4 | 19.91 | 33.13 | 18.44043 | 40.2 | 37.25957 | 1.72 | 1.7 | 1.57 | 17.198
2020-01-12 | 6360 | 8.6 | 1.58 | 40.02 | 40.66 | 37.15 | 19.77 | 33.85 | 18.35987 | 38.64 | 35.89013 | 1.56 | 1.54 | 1.43 | 16.64
2020-01-13 | 5775 | 8.7 | 1.25 | 40.5 | 41.01 | 37.43 | 19.79 | 33.98 | 18.29698 | 38.46 | 35.57302 | 1.66 | 1.64 | 1.51 | 16.546
2020-01-14 | 5145 | 8.9 | 1.25 | 41.42 | 41.95 | 38.22 | 19.47 | 33.97 | 17.96169 | 37.86 | 34.91831 | 1.93 | 1.9 | 1.76 | 15.973
2020-01-15 | 6986 | 8.8 | 1.23 | 41.07 | 41.58 | 37.93 | 19.77 | 34.27 | 18.25477 | 37.93 | 35.01523 | 1.93 | 1.91 | 1.76 | 16.143
2020-01-16 | 7563 | 9 | 1.67 | 40.49 | 41.17 | 37.48 | 19.77 | 34.18 | 18.29625 | 38.08 | 35.22375 | 1.85 | 1.82 | 1.68 | 16.278
2020-01-17 | 6393 | 9.1 | 1.75 | 39.97 | 40.69 | 36.96 | 20.01 | 34.34 | 18.51307 | 38.27 | 35.42693 | 1.92 | 1.89 | 1.75 | 16.417
2020-01-18 | 5963 | 9.2 | 1.17 | 40.02 | 40.49 | 36.76 | 20.07 | 34.13 | 18.4393 | 38.74 | 35.6007 | 2.05 | 2.02 | 1.86 | 16.548
2020-01-19 | 4961 | 9.1 | 1 | 40.77 | 41.18 | 37.43 | 19.95 | 34.27 | 18.31773 | 38.28 | 35.15227 | 2.03 | 2.01 | 1.85 | 16.353
2020-01-20 | 3133 | 9.5 | 1.75 | 40.9 | 41.63 | 37.69 | 20.04 | 34.94 | 18.45924 | 37.32 | 34.35076 | 1.9 | 1.87 | 1.72 | 16.083
2020-01-21 | 3176 | 8.6 | 1.42 | 42.59 | 43.2 | 39.47 | 19.86 | 35.47 | 18.41351 | 36.12 | 33.51649 | 1.89 | 1.86 | 1.72 | 15.659
2020-01-22 | 3639 | 8.1 | 1.17 | 41.68 | 42.17 | 38.75 | 19.98 | 34.96 | 18.57899 | 37.18 | 34.57101 | 1.9 | 1.88 | 1.75 | 16.132
2020-01-23 | 3601 | 7.9 | 1.15 | 41.24 | 41.72 | 38.4 | 19.88 | 34.52 | 18.52249 | 37.73 | 35.17751 | 1.94 | 1.92 | 1.79 | 16.396
2020-01-24 | 3290 | 8.1 | 1.27 | 39.61 | 40.12 | 36.88 | 20.13 | 34.05 | 18.73744 | 38.99 | 36.28256 | 1.86 | 1.83 | 1.71 | 16.86
2020-01-25 | 3367 | 8.2 | 1.23 | 40.64 | 41.15 | 37.75 | 20.11 | 34.6 | 18.69088 | 38.02 | 35.35912 | 1.85 | 1.82 | 1.69 | 16.34
2020-01-26 | 2491 | 8.2 | 1.18 | 40.84 | 41.33 | 37.95 | 20.1 | 34.68 | 18.67213 | 37.88 | 35.17787 | 1.93 | 1.9 | 1.77 | 16.348
2020-01-27 | 2971 | 8.6 | 1.21 | 40.44 | 40.94 | 37.43 | 20 | 34.27 | 18.5039 | 38.35 | 35.4661 | 1.99 | 1.97 | 1.82 | 16.406
2020-01-28 | 3240 | 9 | 1.05 | 39.77 | 40.19 | 36.56 | 20.24 | 34.2 | 18.61385 | 38.94 | 35.82615 | 1.93 | 1.91 | 1.76 | 16.522
2020-01-29 | 2734 | 8.8 | 1.08 | 40.09 | 40.53 | 36.94 | 20.35 | 34.59 | 18.76183 | 38.48 | 35.49817 | 1.93 | 1.91 | 1.76 | 16.487
2020-01-30 | 2630 | 8.8 | 1 | 40.61 | 41.02 | 37.41 | 20.15 | 34.51 | 18.56242 | 38.24 | 35.22758 | 1.97 | 1.96 | 1.8 | 16.418
2020-01-31 | 3153 | 8.4 | 1.31 | 40.21 | 40.74 | 37.31 | 19.98 | 34.17 | 18.54461 | 38.5 | 35.74539 | 2.03 | 2 | 1.86 | 16.723
2020-02-01 | 3012 | 8.4 | 1.08 | 41.29 | 41.73 | 38.24 | 19.91 | 34.55 | 18.43668 | 37.72 | 34.92332 | 1.99 | 1.97 | 1.83 | 16.249
2020-02-02 | 2794 | 8.6 | 1.08 | 41.26 | 41.71 | 38.13 | 19.96 | 34.62 | 18.44262 | 37.7 | 34.82738 | 1.96 | 1.94 | 1.8 | 16.343
2020-02-03 | 2689 | 8.1 | 0.98 | 41.15 | 41.56 | 38.2 | 19.76 | 34.15 | 18.33916 | 38.11 | 35.36084 | 2.04 | 2.02 | 1.87 | 16.475
2020-02-04 | 3087 | 7.9 | 1.05 | 41.32 | 41.76 | 38.47 | 19.68 | 34.16 | 18.31761 | 37.94 | 35.31239 | 1.98 | 1.96 | 1.82 | 16.421
2020-02-05 | 2936 | 8.6 | 0.86 | 42.18 | 42.54 | 38.89 | 19.55 | 34.33 | 18.0237 | 37.41 | 34.4863 | 2.01 | 1.99 | 1.84 | 15.914
2020-02-06 | 2873 | 8.7 | 0.93 | 43.41 | 43.81 | 40 | 19.41 | 34.87 | 17.88769 | 36.26 | 33.41231 | 2.05 | 2.03 | 1.87 | 15.389
2020-02-07 | 2721 | 8.4 | 0.87 | 41.79 | 42.16 | 38.62 | 19.73 | 34.42 | 18.23129 | 37.6 | 34.74871 | 1.98 | 1.96 | 1.8 | 16.034
2020-02-08 | 3148 | 8.3 | 1.03 | 41.76 | 42.2 | 38.71 | 19.72 | 34.47 | 18.27144 | 37.49 | 34.71856 | 1.94 | 1.92 | 1.78 | 16.045
2020-02-09 | 2841 | 8.6 | 1.08 | 42.13 | 42.59 | 38.93 | 19.74 | 34.76 | 18.23934 | 37.05 | 34.23066 | 1.99 | 1.97 | 1.82 | 15.87
2020-02-10 | 2631 | 8.7 | 1.24 | 41.61 | 42.14 | 38.47 | 19.78 | 34.61 | 18.28588 | 37.37 | 34.54412 | 2.1 | 2.08 | 1.92 | 15.967
2020-02-11 | 2845 | 8.6 | 1.5 | 41.96 | 42.6 | 38.94 | 19.7 | 34.85 | 18.28 | 36.84 | 34.18 | 2.05 | 2.02 | 1.87 | 15.834
2020-02-12 | 2945 | 8.4 | 1.54 | 42.15 | 42.81 | 39.22 | 19.57 | 34.76 | 18.2065 | 36.74 | 34.1735 | 2.05 | 2.02 | 1.88 | 15.845
2020-02-13 | 2886 | 8.8 | 1.87 | 42.57 | 43.38 | 39.56 | 19.5 | 35.1 | 18.1229 | 36.06 | 33.5171 | 1.98 | 1.94 | 1.8 | 15.508
2020-02-14 | 2474 | 9 | 2.1 | 41.56 | 42.45 | 38.64 | 19.63 | 34.84 | 18.24648 | 36.71 | 34.11352 | 1.95 | 1.91 | 1.78 | 15.83
2020-02-15 | 2597 | 8.9 | 1.47 | 42.26 | 42.89 | 39.09 | 19.58 | 34.8 | 18.1035 | 36.69 | 33.9065 | 1.95 | 1.92 | 1.77 | 15.669
2020-02-16 | 3036 | 8.9 | 0.89 | 42.15 | 42.53 | 38.75 | 19.64 | 34.48 | 18.05271 | 37.33 | 34.29729 | 1.94 | 1.92 | 1.77 | 15.773
2020-02-17 | 3057 | 8.4 | 0.86 | 42.72 | 43.09 | 39.47 | 19.66 | 34.84 | 18.16478 | 36.77 | 33.96522 | 1.98 | 1.96 | 1.82 | 15.708
2020-02-18 | 3109 | 8.7 | 1.08 | 42.45 | 42.91 | 39.19 | 19.95 | 35.33 | 18.41321 | 36.52 | 33.69679 | 1.84 | 1.82 | 1.68 | 15.663
2020-02-19 | 3372 | 8.7 | 0.93 | 41.52 | 41.91 | 38.28 | 20.21 | 35.12 | 18.62494 | 37.34 | 34.39506 | 1.82 | 1.8 | 1.66 | 15.998
2020-02-20 | 3064 | 8.2 | 1.24 | 41.42 | 41.94 | 38.52 | 20.17 | 35.19 | 18.74854 | 37.17 | 34.53146 | 1.79 | 1.77 | 1.64 | 16.107
2020-02-21 | 2893 | 8.3 | 1.69 | 42.88 | 43.61 | 40 | 19.74 | 35.6 | 18.41276 | 35.7 | 33.28724 | 1.85 | 1.82 | 1.7 | 15.533
2020-02-22 | 3012 | 8.4 | 1.56 | 43.53 | 44.23 | 40.52 | 19.62 | 35.75 | 18.25672 | 35.28 | 32.82328 | 1.83 | 1.8 | 1.68 | 15.286
2020-02-23 | 2710 | 8.2 | 1.35 | 43.19 | 43.78 | 40.17 | 19.97 | 36.01 | 18.58334 | 35.5 | 33.04666 | 1.88 | 1.86 | 1.73 | 15.447
2020-02-24 | 3110 | 8 | 1.1 | 43.81 | 44.3 | 40.76 | 19.89 | 36.11 | 18.50233 | 35.2 | 32.73767 | 1.87 | 1.85 | 1.72 | 15.305
2020-02-25 | 2935 | 8 | 0.88 | 43.54 | 43.93 | 40.4 | 19.73 | 35.51 | 18.31275 | 35.84 | 33.28725 | 2.01 | 1.99 | 1.85 | 15.404
2020-02-26 | 2532 | 7.5 | 0.87 | 43.07 | 43.45 | 40.19 | 19.8 | 35.32 | 18.47574 | 36.26 | 33.83426 | 2.03 | 2.01 | 1.88 | 15.698
2020-02-27 | 3128 | 7.4 | 0.89 | 41.91 | 42.29 | 39.15 | 20.08 | 35.1 | 18.76105 | 37.12 | 34.68895 | 2 | 1.98 | 1.85 | 16.217
2020-02-28 | 3182 | 7.2 | 0.79 | 41.62 | 41.95 | 38.94 | 20.35 | 35.34 | 19.03518 | 37.24 | 34.82482 | 1.88 | 1.87 | 1.75 | 16.319
2020-02-29 | 2938 | 7.2 | 0.79 | 42.27 | 42.6 | 39.55 | 20.22 | 35.5 | 18.91358 | 36.73 | 34.33642 | 1.96 | 1.95 | 1.82 | 16.118
2020-03-01 | 3053 | 7.5 | 0.9 | 42.29 | 42.68 | 39.47 | 20.09 | 35.38 | 18.75202 | 36.71 | 34.27798 | 2.04 | 2.02 | 1.88 | 16.08
2020-03-02 | 2864 | 7.8 | 0.84 | 40.06 | 40.4 | 37.27 | 20.7 | 35.03 | 19.24708 | 38.4 | 35.68292 | 2.14 | 2.12 | 1.97 | 16.871
2020-03-03 | 3098 | 8 | 0.93 | 41.43 | 41.82 | 38.48 | 20.13 | 34.94 | 18.69345 | 37.5 | 34.82655 | 1.99 | 1.97 | 1.83 | 16.259
2020-03-04 | 2975 | 9.6 | 1.16 | 41.26 | 41.74 | 37.73 | 20.24 | 35.15 | 18.5117 | 37.34 | 34.1583 | 1.9 | 1.88 | 1.72 | 15.848
2020-03-05 | 3061 | 9.4 | 1.31 | 41.13 | 41.67 | 37.77 | 20.26 | 35.2 | 18.59921 | 37.3 | 34.23079 | 1.92 | 1.89 | 1.74 | 15.861
2020-03-06 | 2823 | 9.4 | 1.53 | 40.45 | 41.08 | 37.21 | 20.53 | 35.37 | 18.88918 | 37.5 | 34.50082 | 1.95 | 1.92 | 1.77 | 16.07
2020-03-07 | 2808 | 9.3 | 1.78 | 40.11 | 40.83 | 37.05 | 20.76 | 35.72 | 19.17056 | 37.36 | 34.47944 | 1.92 | 1.88 | 1.74 | 16.205
2020-03-08 | 2627 | 9.6 | 1.83 | 40.17 | 40.92 | 36.99 | 20.62 | 35.55 | 18.98796 | 37.39 | 34.42204 | 1.88 | 1.84 | 1.7 | 16.036
2020-03-09 | 2860 | 9.5 | 1.69 | 38.99 | 39.66 | 35.91 | 20.9 | 35.23 | 19.23965 | 38.42 | 35.35035 | 1.93 | 1.89 | 1.74 | 16.476
2020-03-10 | 3071 | 9.9 | 1.95 | 38.92 | 39.69 | 35.75 | 20.87 | 35.29 | 19.17784 | 38.26 | 35.17216 | 1.92 | 1.89 | 1.73 | 16.373
2020-03-11 | 2965 | 9.5 | 1.31 | 40.16 | 40.7 | 36.85 | 20.55 | 35.13 | 18.84461 | 37.97 | 34.80539 | 1.89 | 1.86 | 1.71 | 16.123
2020-03-12 | 3465 | 9.6 | 1.16 | 40.74 | 41.22 | 37.27 | 20.47 | 35.23 | 18.72206 | 37.62 | 34.40794 | 1.94 | 1.92 | 1.76 | 15.951
2020-03-13 | 2797 | 9.3 | 1.58 | 40.54 | 41.18 | 37.36 | 20.32 | 35.11 | 18.72611 | 37.57 | 34.61389 | 1.85 | 1.83 | 1.69 | 16.018
2020-03-14 | 2671 | 9.6 | 1.98 | 38.43 | 39.21 | 35.44 | 20.75 | 34.82 | 19.13691 | 38.84 | 35.82309 | 1.86 | 1.82 | 1.68 | 16.63
2020-03-15 | 3378 | 9.5 | 1.96 | 38.6 | 39.37 | 35.61 | 20.79 | 34.97 | 19.1911 | 38.65 | 35.6989 | 1.93 | 1.89 | 1.74 | 16.576
2020-03-16 | 4234 | 9.7 | 1.62 | 38.8 | 39.44 | 35.62 | 20.93 | 35.13 | 19.21101 | 38.65 | 35.46899 | 1.93 | 1.89 | 1.74 | 16.508
2020-03-17 | 5860 | 9 | 1.35 | 40.05 | 40.6 | 36.94 | 20.54 | 35.05 | 18.94719 | 38.06 | 35.11281 | 1.94 | 1.92 | 1.77 | 16.225
2020-03-18 | 5328 | 9.2 | 1.29 | 39.59 | 40.1 | 36.42 | 20.71 | 35.03 | 19.05043 | 38.41 | 35.32957 | 1.88 | 1.85 | 1.7 | 16.35
2020-03-19 | 5516 | 9.5 | 1.39 | 39.93 | 40.49 | 36.63 | 20.59 | 35.08 | 18.89661 | 38.1 | 34.97339 | 1.94 | 1.91 | 1.76 | 16.198
2020-03-20 | 5966 | 9.2 | 1.67 | 39.33 | 39.99 | 36.31 | 20.74 | 35.16 | 19.15175 | 38.26 | 35.33825 | 1.89 | 1.86 | 1.72 | 16.474
2020-03-21 | 5589 | 9 | 1.43 | 39.11 | 39.67 | 36.1 | 20.8 | 34.97 | 19.2026 | 38.67 | 35.6974 | 1.98 | 1.95 | 1.8 | 16.77
2020-03-22 | 5703 | 9.2 | 1.44 | 38.41 | 38.97 | 35.38 | 21.02 | 34.94 | 19.36502 | 39.13 | 36.05498 | 1.91 | 1.89 | 1.74 | 16.985
2020-03-23 | 5429 | 9 | 1.17 | 38.94 | 39.4 | 35.87 | 20.92 | 34.93 | 19.26257 | 38.97 | 35.86743 | 1.85 | 1.83 | 1.69 | 16.811
2020-03-24 | 4873 | 9.8 | 1.51 | 39.04 | 39.64 | 35.77 | 21.15 | 35.58 | 19.36978 | 38.3 | 35.06022 | 1.79 | 1.76 | 1.61 | 16.47
2020-03-25 | 2562 | 9.8 | 1.61 | 38.39 | 39.01 | 35.18 | 21.38 | 35.63 | 19.60033 | 38.63 | 35.41967 | 1.96 | 1.92 | 1.76 | 16.632
2020-03-26 | 4302 | 10.9 | 1.89 | 37.47 | 38.19 | 34.03 | 21.71 | 35.79 | 19.71625 | 38.94 | 35.35375 | 2.06 | 2.02 | 1.83 | 16.61
2020-03-27 | 5470 | 10 | 1.73 | 38.3 | 38.98 | 35.07 | 21.08 | 35.16 | 19.30599 | 38.88 | 35.62401 | 2.02 | 1.99 | 1.82 | 16.615
2020-03-28 | 5295 | 9.9 | 2.19 | 39.83 | 40.72 | 36.72 | 20.69 | 35.69 | 19.05908 | 37.28 | 34.32092 | 2.01 | 1.97 | 1.82 | 16.086
2020-03-29 | 4765 | 9.7 | 2.07 | 40.23 | 41.09 | 37.11 | 20.66 | 35.82 | 19.05032 | 37.03 | 34.13968 | 1.91 | 1.87 | 1.72 | 16.018
2020-03-30 | 4627 | 9.8 | 1.97 | 39.87 | 40.68 | 36.7 | 20.61 | 35.45 | 18.96381 | 37.54 | 34.53619 | 1.94 | 1.9 | 1.75 | 16.13
2020-03-31 | 5154 | 10 | 1.59 | 39.77 | 40.41 | 36.38 | 20.84 | 35.54 | 19.05904 | 37.8 | 34.56096 | 1.97 | 1.93 | 1.77 | 16.241
2020-04-01 | 6131 | 9.8 | 1.45 | 40.55 | 41.15 | 37.1 | 20.81 | 35.87 | 19.0468 | 37.19 | 34.0532 | 1.84 | 1.82 | 1.66 | 15.911
2020-04-02 | 6625 | 9.1 | 1.38 | 39.72 | 40.28 | 36.62 | 20.71 | 35.17 | 19.08882 | 38.19 | 35.19118 | 1.89 | 1.86 | 1.72 | 16.471
2020-04-03 | 6763 | 9.6 | 2.25 | 38.94 | 39.84 | 36.03 | 21.01 | 35.74 | 19.43022 | 37.79 | 34.93978 | 1.71 | 1.68 | 1.55 | 16.353
2020-04-04 | 6704 | 9.8 | 2.56 | 37.39 | 38.37 | 34.62 | 21.24 | 35.37 | 19.66182 | 38.81 | 35.91818 | 1.75 | 1.7 | 1.58 | 16.902
2020-04-05 | 6035 | 9.4 | 2.37 | 38.58 | 39.52 | 35.81 | 21 | 35.57 | 19.48786 | 38.04 | 35.30214 | 1.74 | 1.7 | 1.58 | 16.535
2020-04-06 | 5743 | 10.3 | 2.68 | 38.26 | 39.31 | 35.26 | 21.38 | 36.2 | 19.70598 | 37.68 | 34.73402 | 1.73 | 1.69 | 1.56 | 16.387
2020-04-07 | 6065 | 8.7 | 1.48 | 40.12 | 40.73 | 37.2 | 20.86 | 35.72 | 19.33128 | 37.54 | 34.76872 | 1.76 | 1.73 | 1.61 | 16.331
2020-04-08 | 6579 | 9.6 | 1.58 | 39.08 | 39.7 | 35.92 | 21.14 | 35.63 | 19.41735 | 38.2 | 35.06265 | 1.83 | 1.81 | 1.66 | 16.356
2020-04-09 | 6619 | 9.3 | 1.47 | 40.09 | 40.69 | 36.89 | 20.93 | 35.82 | 19.26673 | 37.51 | 34.54327 | 1.93 | 1.9 | 1.74 | 16.14
2020-04-10 | 7003 | 9.8 | 1.85 | 39.96 | 40.71 | 36.73 | 20.81 | 35.76 | 19.12442 | 37.38 | 34.34558 | 1.93 | 1.9 | 1.75 | 16.009
2020-04-11 | 7045 | 10.1 | 2.04 | 38.65 | 39.45 | 35.48 | 20.96 | 35.33 | 19.23544 | 38.36 | 35.18456 | 1.94 | 1.91 | 1.75 | 16.433
2020-04-12 | 7635 | 10 | 2.31 | 37.26 | 38.13 | 34.32 | 21.1 | 34.91 | 19.43904 | 39.34 | 36.24096 | 1.92 | 1.87 | 1.73 | 16.825
2020-04-13 | 6189 | 10 | 2.08 | 38.52 | 39.33 | 35.39 | 21 | 35.35 | 19.30147 | 38.4 | 35.30853 | 2.03 | 1.99 | 1.83 | 16.477
2020-04-14 | 5415 | 11.2 | 2.57 | 38.31 | 39.33 | 34.94 | 20.98 | 35.49 | 19.12167 | 38.13 | 34.73833 | 2 | 1.95 | 1.78 | 16.207
2020-04-15 | 7369 | 11.7 | 2.66 | 38.22 | 39.26 | 34.68 | 21.32 | 36.06 | 19.34 | 37.81 | 34.28 | 1.85 | 1.8 | 1.64 | 16.029
2020-04-16 | 6818 | 12.1 | 2.63 | 36.1 | 37.07 | 32.6 | 21.81 | 35.6 | 19.68881 | 39.46 | 35.61119 | 1.72 | 1.67 | 1.51 | 16.601
2020-04-17 | 5761 | 12.1 | 3.06 | 35.71 | 36.81 | 32.37 | 21.68 | 35.4 | 19.65826 | 39.55 | 35.87174 | 1.71 | 1.66 | 1.5 | 16.586
2020-04-18 | 6179 | 13 | 3.55 | 33.74 | 34.97 | 30.41 | 22.14 | 35.31 | 19.97076 | 40.57 | 36.61924 | 1.7 | 1.63 | 1.47 | 16.973
2020-04-19 | 6288 | 13.4 | 3.86 | 34.26 | 35.63 | 30.87 | 22.18 | 35.85 | 19.97907 | 39.7 | 35.75093 | 1.71 | 1.64 | 1.48 | 16.585
2020-04-20 | 5412 | 12.6 | 2.57 | 35.54 | 36.47 | 31.87 | 21.84 | 35.29 | 19.59167 | 40.05 | 35.93833 | 1.79 | 1.75 | 1.56 | 16.717
2020-04-21 | 6003 | 11.6 | 1.96 | 36.27 | 36.99 | 32.72 | 21.72 | 35.16 | 19.58433 | 40.05 | 36.09567 | 1.76 | 1.72 | 1.56 | 16.846
2020-04-22 | 5770 | 11.1 | 1.97 | 35.77 | 36.49 | 32.46 | 21.73 | 34.9 | 19.70618 | 40.53 | 36.73382 | 1.7 | 1.67 | 1.51 | 17.144
2020-04-23 | 5341 | 11.5 | 2.36 | 35.82 | 36.68 | 32.48 | 21.77 | 35.2 | 19.73213 | 40.06 | 36.28787 | 1.75 | 1.71 | 1.55 | 17.067
2020-04-24 | 6216 | 10.9 | 2.37 | 36.41 | 37.28 | 33.2 | 21.67 | 35.4 | 19.77668 | 39.56 | 36.12332 | 1.73 | 1.68 | 1.53 | 17
2020-04-25 | 5969 | 10.7 | 2.08 | 36.99 | 37.77 | 33.74 | 21.65 | 35.54 | 19.74413 | 39.28 | 35.81587 | 1.83 | 1.79 | 1.64 | 16.862
2020-04-26 | 6530 | 10.6 | 2.44 | 36.81 | 37.73 | 33.71 | 21.53 | 35.44 | 19.72921 | 39.22 | 35.96079 | 1.86 | 1.81 | 1.66 | 16.833
2020-04-27 | 5980 | 9.6 | 1.67 | 37.72 | 38.36 | 34.69 | 21.71 | 35.83 | 19.95916 | 38.89 | 35.75084 | 1.75 | 1.73 | 1.59 | 16.783
2020-04-28 | 5998 | 9.8 | 1.64 | 38.72 | 39.36 | 35.49 | 21.63 | 36.26 | 19.83556 | 38.02 | 34.87444 | 1.77 | 1.74 | 1.6 | 16.423
2020-04-29 | 5745 | 10.1 | 1.97 | 38.55 | 39.32 | 35.33 | 21.75 | 36.58 | 19.94619 | 37.73 | 34.62381 | 1.67 | 1.64 | 1.51 | 16.293
2020-04-30 | 6463 | 10.4 | 2.64 | 36.08 | 37.06 | 33.19 | 21.88 | 35.7 | 20.13607 | 39.4 | 36.27393 | 1.71 | 1.66 | 1.53 | 17.024
2020-05-01 | 5919 | 9.8 | 2.2 | 37.14 | 37.98 | 34.25 | 21.63 | 35.67 | 19.94914 | 39.03 | 36.00086 | 1.79 | 1.75 | 1.62 | 16.93
2020-05-02 | 5312 | 9.4 | 1.92 | 38.07 | 38.81 | 35.15 | 21.11 | 35.18 | 19.50006 | 38.9 | 35.94994 | 1.73 | 1.7 | 1.57 | 16.718
2020-05-03 | 5366 | 9.5 | 1.97 | 38.22 | 38.99 | 35.27 | 21.08 | 35.24 | 19.46078 | 38.73 | 35.76922 | 1.71 | 1.68 | 1.55 | 16.621
2020-05-04 | 5930 | 10.1 | 2.61 | 36.53 | 37.5 | 33.72 | 21.22 | 34.88 | 19.58803 | 39.64 | 36.59197 | 1.68 | 1.64 | 1.51 | 16.926
2020-05-05 | 4726 | 10.1 | 3.01 | 36.34 | 37.47 | 33.7 | 21.4 | 35.29 | 19.83565 | 39.25 | 36.36435 | 1.88 | 1.82 | 1.69 | 16.931
2020-05-06 | 4560 | 10.1 | 2.42 | 38.08 | 39.03 | 35.07 | 21.25 | 35.73 | 19.57753 | 38.24 | 35.25247 | 1.96 | 1.91 | 1.76 | 16.501
2020-05-07 | 5836 | 8.9 | 1.56 | 38.81 | 39.42 | 35.92 | 20.91 | 35.06 | 19.35088 | 38.72 | 35.82912 | 1.68 | 1.65 | 1.53 | 16.731
2020-05-08 | 5832 | 8.9 | 1.49 | 39.67 | 40.27 | 36.7 | 20.43 | 34.73 | 18.89324 | 38.41 | 35.50676 | 1.72 | 1.69 | 1.57 | 16.577
2020-05-09 | 5959 | 8.6 | 1.35 | 39.35 | 39.89 | 36.47 | 20.56 | 34.68 | 19.049 | 38.74 | 35.881 | 1.72 | 1.7 | 1.57 | 16.74
2020-05-10 | 6021 | 8 | 1.23 | 39.97 | 40.47 | 37.24 | 20.37 | 34.64 | 18.97378 | 38.43 | 35.78622 | 1.84 | 1.81 | 1.69 | 16.718
2020-05-11 | 4351 | 6.7 | 0.99 | 39.42 | 39.82 | 37.13 | 20.36 | 34.18 | 19.18582 | 39.22 | 36.98418 | 1.69 | 1.68 | 1.58 | 17.156
2020-05-12 | 5231 | 8.2 | 1.44 | 38.89 | 39.46 | 36.23 | 20.4 | 34.19 | 19.00081 | 39.27 | 36.56919 | 1.77 | 1.75 | 1.63 | 16.847
2020-05-13 | 4090 | 8.4 | 1.87 | 37.77 | 38.49 | 35.28 | 20.76 | 34.39 | 19.37854 | 39.6 | 36.94146 | 1.88 | 1.85 | 1.73 | 17.103
2020-05-14 | 5387 | 7.5 | 1.34 | 39.67 | 40.21 | 37.17 | 20.29 | 34.41 | 19.02316 | 38.7 | 36.30684 | 1.83 | 1.81 | 1.69 | 16.634
2020-05-15 | 5582 | 7.4 | 1.32 | 40.34 | 40.88 | 37.85 | 20.19 | 34.6 | 18.94603 | 38.16 | 35.80397 | 1.74 | 1.72 | 1.61 | 16.518
2020-05-16 | 5043 | 7.7 | 1.42 | 40.31 | 40.89 | 37.75 | 20.33 | 34.9 | 19.03489 | 37.94 | 35.51511 | 1.52 | 1.5 | 1.4 | 16.423
2020-05-17 | 5344 | 7.8 | 1.35 | 39.58 | 40.12 | 36.98 | 20.5 | 34.7 | 19.15966 | 38.57 | 36.06034 | 1.65 | 1.62 | 1.52 | 16.681
2020-05-18 | 5603 | 7.9 | 1.13 | 40.94 | 41.41 | 38.12 | 20.32 | 35.09 | 18.92861 | 37.6 | 35.05139 | 1.8 | 1.78 | 1.66 | 16.226
2020-05-19 | 5010 | 8.4 | 1.4 | 40.26 | 40.84 | 37.42 | 20.54 | 35.21 | 19.08178 | 37.8 | 35.09822 | 1.71 | 1.69 | 1.57 | 16.259
2020-05-20 | 4962 | 7.5 | 1.5 | 40.22 | 40.83 | 37.76 | 20.08 | 34.45 | 18.85685 | 38.21 | 35.88315 | 1.81 | 1.78 | 1.67 | 16.476
2020-05-21 | 5535 | 7.3 | 1.47 | 40.17 | 40.77 | 37.8 | 19.94 | 34.17 | 18.76015 | 38.42 | 36.13985 | 1.81 | 1.78 | 1.68 | 16.637
2020-05-22 | 5196 | 8.1 | 1.55 | 38.74 | 39.35 | 36.16 | 20.46 | 34.27 | 19.09877 | 39.25 | 36.64123 | 1.7 | 1.67 | 1.56 | 16.91
2020-05-23 | 4748 | 7.9 | 1.35 | 39.68 | 40.23 | 37.07 | 20.62 | 34.98 | 19.25091 | 38.35 | 35.77909 | 1.63 | 1.61 | 1.5 | 16.536
2020-05-24 | 5285 | 7.6 | 1.72 | 38.73 | 39.41 | 36.43 | 20.8 | 34.93 | 19.55556 | 38.75 | 36.41444 | 1.6 | 1.58 | 1.49 | 16.819
2020-05-25 | 5312 | 7.4 | 1.52 | 38.94 | 39.54 | 36.62 | 20.63 | 34.65 | 19.39823 | 38.91 | 36.58177 | 1.77 | 1.75 | 1.64 | 16.89
2020-05-26 | 4019 | 7.5 | 1.62 | 38.63 | 39.26 | 36.31 | 21.14 | 35.38 | 19.8765 | 38.61 | 36.3135 | 1.68 | 1.66 | 1.56 | 16.847
2020-05-27 | 4839 | 8.4 | 1.8 | 38.84 | 39.56 | 36.23 | 21.02 | 35.42 | 19.60725 | 38.34 | 35.76275 | 1.68 | 1.65 | 1.54 | 16.622
2020-05-28 | 5357 | 7.6 | 1.54 | 40.04 | 40.66 | 37.59 | 20.44 | 35 | 19.18196 | 37.98 | 35.62804 | 1.71 | 1.68 | 1.58 | 16.43
2020-05-29 | 5465 | 8.4 | 1.66 | 39.78 | 40.45 | 37.08 | 20.6 | 35.18 | 19.18812 | 37.96 | 35.33188 | 1.84 | 1.81 | 1.69 | 16.324
2020-05-30 | 5067 | 8.9 | 1.93 | 39.71 | 40.49 | 36.88 | 20.54 | 35.2 | 19.08019 | 37.82 | 35.13981 | 1.78 | 1.74 | 1.62 | 16.222
2020-05-31 | 5421 | 8.5 | 1.9 | 40.51 | 41.29 | 37.79 | 20.06 | 34.83 | 18.7104 | 37.53 | 34.9996 | 1.7 | 1.66 | 1.55 | 16.079
2020-06-01 | 5464 | 8.1 | 1.63 | 39.72 | 40.38 | 37.12 | 20.07 | 34.23 | 18.74995 | 38.58 | 36.03005 | 1.85 | 1.82 | 1.7 | 16.542
2020-06-02 | 6546 | 8.3 | 1.63 | 40.35 | 41.03 | 37.6 | 19.72 | 34.01 | 18.38288 | 38.3 | 35.71712 | 1.81 | 1.78 | 1.66 | 16.343
2020-06-03 | 5388 | 8.9 | 1.8 | 39.79 | 40.52 | 36.9 | 20.03 | 34.3 | 18.5818 | 38.37 | 35.6182 | 1.75 | 1.72 | 1.59 | 16.366
2020-06-04 | 4157 | 8.7 | 1.91 | 40.39 | 41.18 | 37.61 | 19.91 | 34.51 | 18.53179 | 37.79 | 35.15821 | 1.68 | 1.65 | 1.54 | 16.167
2020-06-05 | 2965 | 8.9 | 1.94 | 38.16 | 38.91 | 35.43 | 20.4 | 34.06 | 18.95207 | 39.5 | 36.71793 | 1.66 | 1.63 | 1.51 | 16.855
2020-06-06 | 3091 | 9 | 1.91 | 37.58 | 38.31 | 34.85 | 20.44 | 33.77 | 18.96259 | 40.08 | 37.18741 | 1.68 | 1.65 | 1.53 | 16.996
2020-06-07 | 2763 | 9.9 | 2.49 | 35.44 | 36.35 | 32.74 | 20.84 | 33.58 | 19.25632 | 41.23 | 38.10368 | 1.75 | 1.71 | 1.58 | 17.293
2020-06-08 | 4059 | 9.8 | 2.67 | 35.18 | 36.15 | 32.62 | 20.75 | 33.39 | 19.22994 | 41.4 | 38.35006 | 1.77 | 1.72 | 1.59 | 17.365
2020-06-09 | 5644 | 9.2 | 2.63 | 37.54 | 38.56 | 35.01 | 20.46 | 34.21 | 19.07947 | 39.37 | 36.71053 | 1.7 | 1.66 | 1.55 | 16.53
2020-06-10 | 6643 | 8.9 | 2.54 | 37.64 | 38.63 | 35.17 | 20.65 | 34.53 | 19.30243 | 39.16 | 36.62757 | 1.86 | 1.81 | 1.69 | 16.637
2020-06-11 | 5876 | 9.7 | 3.77 | 36.21 | 37.63 | 33.98 | 20.65 | 34.42 | 19.37748 | 39.36 | 36.94252 | 1.61 | 1.56 | 1.46 | 16.783
2020-06-12 | 5978 | 11.4 | 4.16 | 34.92 | 36.45 | 32.3 | 21.19 | 34.79 | 19.58925 | 39.73 | 36.71075 | 1.73 | 1.66 | 1.54 | 16.877
2020-06-13 | 5903 | 11.2 | 3.28 | 35.88 | 37.1 | 32.93 | 21.22 | 34.87 | 19.48238 | 39.62 | 36.38762 | 1.82 | 1.76 | 1.61 | 16.833
2020-06-14 | 5383 | 10.5 | 3.02 | 35.47 | 36.58 | 32.74 | 21.66 | 35.21 | 19.98938 | 39.85 | 36.77062 | 1.79 | 1.74 | 1.61 | 17.153
2020-06-15 | 4954 | 10.4 | 3.72 | 35.65 | 37.03 | 33.19 | 21.53 | 35.5 | 20.03623 | 39.1 | 36.37377 | 1.64 | 1.58 | 1.47 | 16.871
2020-06-16 | 5064 | 10.1 | 3.06 | 37.15 | 38.32 | 34.46 | 21 | 35.13 | 19.47493 | 38.79 | 35.96507 | 1.71 | 1.66 | 1.54 | 16.441
2020-06-17 | 5240 | 9.6 | 2.76 | 38 | 39.08 | 35.34 | 21.11 | 35.64 | 19.62509 | 38.13 | 35.43491 | 1.7 | 1.65 | 1.54 | 16.321
2020-06-18 | 5228 | 10.1 | 2.43 | 38.02 | 38.97 | 35.02 | 21.45 | 36.02 | 19.76381 | 38.11 | 35.11619 | 1.68 | 1.64 | 1.51 | 16.313
2020-06-19 | 5602 | 9.7 | 2.3 | 38.54 | 39.44 | 35.63 | 21.27 | 35.94 | 19.65897 | 37.9 | 35.01103 | 1.8 | 1.76 | 1.63 | 16.254
2020-06-20 | 5616 | 8.3 | 2.46 | 40.8 | 41.82 | 38.37 | 20.19 | 35.58 | 18.98117 | 36.56 | 34.34883 | 1.74 | 1.7 | 1.59 | 15.675
2020-06-21 | 4767 | 8.2 | 2.63 | 38.94 | 39.99 | 36.74 | 20.49 | 35.07 | 19.31788 | 37.94 | 35.74212 | 1.78 | 1.73 | 1.63 | 16.531
2020-06-22 | 5864 | 9 | 2.84 | 38.99 | 40.13 | 36.51 | 21.26 | 36.55 | 19.9121 | 36.91 | 34.5779 | 1.7 | 1.65 | 1.55 | 16.25
2020-06-23 | 6593 | 8.2 | 2.43 | 39.41 | 40.4 | 37.09 | 20.72 | 35.63 | 19.49468 | 37.44 | 35.21532 | 1.62 | 1.58 | 1.48 | 16.389
2020-06-24 | 5712 | 7.8 | 1.94 | 40.51 | 41.31 | 38.08 | 20.15 | 35.01 | 18.94585 | 37.4 | 35.17415 | 1.7 | 1.67 | 1.57 | 16.224
2020-06-25 | 4845 | 7.9 | 1.5 | 41.34 | 41.98 | 38.65 | 20.13 | 35.24 | 18.82206 | 37.02 | 34.62794 | 1.8 | 1.77 | 1.66 | 16.096
2020-06-26 | 5500 | 8 | 1.43 | 40.97 | 41.56 | 38.25 | 20.24 | 35.16 | 18.89094 | 37.35 | 34.85906 | 1.67 | 1.65 | 1.54 | 16.216
2020-06-27 | 5248 | 7.6 | 1.53 | 40.39 | 41.02 | 37.9 | 20.07 | 34.56 | 18.83282 | 38.01 | 35.66718 | 1.72 | 1.7 | 1.59 | 16.469
2020-06-28 | 5200 | 7.4 | 1.45 | 41.49 | 42.1 | 38.97 | 19.64 | 34.42 | 18.45423 | 37.42 | 35.17577 | 1.7 | 1.68 | 1.57 | 16.072
2020-06-29 | 5166 | 7.7 | 1.47 | 41.76 | 42.39 | 39.13 | 19.73 | 34.78 | 18.48248 | 37.03 | 34.68752 | 1.74 | 1.71 | 1.6 | 15.949
2020-06-30 | 5954 | 7.6 | 1.6 | 40.29 | 40.94 | 37.82 | 19.76 | 34.02 | 18.55512 | 38.36 | 36.02488 | 1.73 | 1.7 | 1.6 | 16.442
2020-07-01 | 6348 | 6.7 | 1.53 | 39.34 | 39.95 | 37.26 | 19.63 | 33.2 | 18.59936 | 39.5 | 37.44064 | 1.75 | 1.72 | 1.63 | 17.12
2020-07-02 | 5102 | 7.1 | 1.64 | 39.94 | 40.61 | 37.72 | 19.63 | 33.6 | 18.54033 | 38.79 | 36.63967 | 1.82 | 1.79 | 1.69 | 16.763
2020-07-03 | 5298 | 6.9 | 1.54 | 39.37 | 39.99 | 37.24 | 19.95 | 33.77 | 18.86395 | 39.13 | 36.99605 | 1.77 | 1.74 | 1.64 | 17.105
2020-07-04 | 6099 | 6.8 | 1.31 | 39.55 | 40.07 | 37.35 | 19.98 | 33.79 | 18.86854 | 39.16 | 36.98146 | 1.76 | 1.74 | 1.64 | 17.141
2020-07-05 | 5135 | 6.7 | 1.27 | 39.31 | 39.81 | 37.13 | 19.57 | 32.93 | 18.49368 | 39.86 | 37.67632 | 1.8 | 1.77 | 1.68 | 17.331
2020-07-06 | 5451 | 6.9 | 1.26 | 40.27 | 40.78 | 37.98 | 19.5 | 33.35 | 18.38617 | 38.97 | 36.73383 | 1.7 | 1.68 | 1.59 | 16.813
2020-07-07 | 5391 | 7 | 1.48 | 38.95 | 39.54 | 36.75 | 19.83 | 33.29 | 18.71894 | 39.74 | 37.53106 | 1.72 | 1.69 | 1.6 | 17.085
2020-07-08 | 4961 | 6.7 | 1.51 | 38.93 | 39.53 | 36.88 | 19.57 | 32.87 | 18.53875 | 39.98 | 37.88125 | 1.67 | 1.65 | 1.56 | 17.198
2020-07-09 | 5352 | 7.1 | 1.59 | 39.63 | 40.27 | 37.43 | 19.96 | 33.95 | 18.84243 | 38.83 | 36.62757 | 1.67 | 1.65 | 1.55 | 16.803
2020-07-10 | 5479 | 6.8 | 1.41 | 40.72 | 41.31 | 38.51 | 19.86 | 34.32 | 18.77424 | 38.01 | 35.91576 | 1.66 | 1.64 | 1.55 | 16.483
2020-07-11 | 4817 | 7.3 | 1.59 | 41.28 | 41.94 | 38.9 | 20.07 | 35.13 | 18.90549 | 37.07 | 34.89451 | 1.84 | 1.81 | 1.71 | 16.176
2020-07-12 | 5768 | 6.9 | 1.53 | 40.87 | 41.51 | 38.64 | 19.79 | 34.38 | 18.71076 | 37.8 | 35.74924 | 1.86 | 1.83 | 1.73 | 16.368
2020-07-13 | 6458 | 7 | 1.53 | 40.46 | 41.09 | 38.22 | 19.42 | 33.49 | 18.34122 | 38.59 | 36.43878 | 1.92 | 1.89 | 1.78 | 16.607
2020-07-14 | 5225 | 6.9 | 1.58 | 40.64 | 41.29 | 38.43 | 19.22 | 33.27 | 18.18108 | 38.56 | 36.48892 | 1.89 | 1.86 | 1.76 | 16.492
2020-07-15 | 4458 | 6.7 | 1.48 | 38.6 | 39.19 | 36.54 | 19.72 | 32.91 | 18.67515 | 40.2 | 38.08485 | 2 | 1.97 | 1.87 | 17.292
2020-07-16 | 4853 | 6.8 | 1.75 | 39.3 | 40 | 37.26 | 19.87 | 33.71 | 18.84869 | 39.09 | 37.09131 | 1.87 | 1.84 | 1.75 | 16.931
2020-07-17 | 5484 | 7.2 | 1.65 | 40.59 | 41.28 | 38.29 | 19.95 | 34.54 | 18.8242 | 37.81 | 35.6858 | 1.81 | 1.78 | 1.68 | 16.388
2020-07-18 | 6048 | 7.3 | 1.67 | 41.3 | 42 | 38.94 | 19.95 | 34.99 | 18.80774 | 37.08 | 34.95226 | 1.82 | 1.79 | 1.69 | 16.037
2020-07-19 | 6082 | 7.7 | 1.7 | 40.09 | 40.78 | 37.66 | 20.18 | 34.67 | 18.94826 | 38.03 | 35.69174 | 1.87 | 1.84 | 1.72 | 16.465
2020-07-20 | 4929 | 7.5 | 1.81 | 39.27 | 40 | 37 | 20.44 | 34.69 | 19.25553 | 38.48 | 36.24447 | 1.84 | 1.8 | 1.7 | 16.808
2020-07-21 | 2672 | 6.8 | 1.58 | 39.96 | 40.6 | 37.82 | 20.25 | 34.65 | 19.17598 | 38.21 | 36.20402 | 1.84 | 1.81 | 1.71 | 16.758
2020-07-22 | 2580 | 6.5 | 1.5 | 39.48 | 40.08 | 37.5 | 20.35 | 34.48 | 19.31701 | 38.67 | 36.68299 | 1.8 | 1.77 | 1.68 | 17.105
2020-07-23 | 2605 | 6.6 | 1.59 | 39.54 | 40.18 | 37.54 | 20.55 | 34.9 | 19.50381 | 38.32 | 36.35619 | 1.8 | 1.77 | 1.68 | 17.041
2020-07-24 | 2670 | 6.9 | 1.69 | 39.09 | 39.76 | 37 | 20.6 | 34.78 | 19.50829 | 38.63 | 36.59171 | 1.85 | 1.82 | 1.73 | 17.05
2020-07-25 | 2563 | 7.3 | 1.77 | 39.36 | 40.07 | 37.13 | 20.16 | 34.25 | 19.02506 | 38.71 | 36.54494 | 1.85 | 1.82 | 1.71 | 16.873
2020-07-26 | 2482 | 7.6 | 2.13 | 39.8 | 40.66 | 37.58 | 19.87 | 34.21 | 18.75946 | 38.21 | 36.06054 | 1.75 | 1.71 | 1.61 | 16.53
2020-07-27 | 2534 | 7.7 | 2.12 | 41.4 | 42.3 | 39.04 | 20.13 | 35.63 | 18.98242 | 36.36 | 34.27758 | 1.97 | 1.93 | 1.82 | 15.741
2020-07-28 | 2929 | 7.9 | 2.02 | 40.33 | 41.16 | 37.92 | 20.57 | 35.69 | 19.33555 | 37.08 | 34.84445 | 1.87 | 1.83 | 1.72 | 16.145
2020-07-29 | 2500 | 7.3 | 1.61 | 39.62 | 40.27 | 37.35 | 20.88 | 35.54 | 19.67249 | 37.89 | 35.67751 | 1.86 | 1.83 | 1.72 | 16.759
2020-07-30 | 2640 | 7.7 | 1.83 | 40.42 | 41.17 | 38.02 | 20.66 | 35.78 | 19.42465 | 37.09 | 34.85535 | 1.78 | 1.75 | 1.64 | 16.265
2020-07-31 | 2981 | 7.4 | 1.69 | 39.77 | 40.45 | 37.47 | 20.61 | 35.21 | 19.41294 | 37.94 | 35.71706 | 1.79 | 1.76 | 1.66 | 16.667
2020-08-01 | 3024 | 7.2 | 1.58 | 39.72 | 40.36 | 37.47 | 20.2 | 34.42 | 19.04654 | 38.5 | 36.28346 | 1.81 | 1.78 | 1.68 | 16.729
2020-08-02 | 3069 | 7.7 | 2.04 | 38.83 | 39.64 | 36.6 | 20.29 | 34.32 | 19.11767 | 38.84 | 36.58233 | 1.78 | 1.74 | 1.64 | 16.908
2020-08-03 | 2731 | 7.6 | 1.66 | 40.55 | 41.24 | 38.12 | 20.16 | 34.89 | 18.94228 | 37.62 | 35.33772 | 1.83 | 1.8 | 1.69 | 16.348
2020-08-04 | 2853 | 7.9 | 1.7 | 40.32 | 41.01 | 37.78 | 19.94 | 34.4 | 18.68234 | 38.04 | 35.63766 | 1.76 | 1.73 | 1.62 | 16.385
2020-08-05 | 2918 | 7.6 | 1.62 | 40.27 | 40.94 | 37.82 | 20.19 | 34.75 | 18.96276 | 37.92 | 35.61724 | 1.79 | 1.76 | 1.66 | 16.465
2020-08-06 | 3938 | 7.5 | 1.58 | 40.14 | 40.79 | 37.72 | 20.7 | 35.51 | 19.45489 | 37.58 | 35.32511 | 1.7 | 1.67 | 1.57 | 16.551
2020-08-07 | 6952 | 8 | 1.66 | 40.45 | 41.13 | 37.83 | 20.74 | 35.83 | 19.40289 | 37.15 | 34.76711 | 1.76 | 1.73 | 1.62 | 16.271
2020-08-08 | 5786 | 8.3 | 1.63 | 39.37 | 40.02 | 36.71 | 20.99 | 35.58 | 19.56677 | 38.01 | 35.42323 | 1.8 | 1.78 | 1.65 | 16.643
2020-08-09 | 6029 | 8 | 1.48 | 39.76 | 40.36 | 37.12 | 20.89 | 35.56 | 19.50751 | 37.86 | 35.37249 | 1.78 | 1.75 | 1.63 | 16.556
2020-08-10 | 6054 | 7.7 | 1.49 | 40.45 | 41.07 | 37.92 | 20.33 | 35.01 | 19.04841 | 37.73 | 35.33159 | 1.77 | 1.75 | 1.64 | 16.405
2020-08-11 | 5060 | 7.7 | 1.57 | 41.51 | 42.18 | 38.92 | 20.15 | 35.4 | 18.8951 | 36.77 | 34.4849 | 1.86 | 1.83 | 1.72 | 15.902
2020-08-12 | 4998 | 8 | 1.53 | 39.56 | 40.17 | 36.96 | 20.53 | 34.86 | 19.18107 | 38.38 | 35.85893 | 1.77 | 1.74 | 1.63 | 16.572
2020-08-13 | 5855 | 8.1 | 1.69 | 38.94 | 39.61 | 36.39 | 20.4 | 34.37 | 19.06988 | 38.97 | 36.44012 | 1.8 | 1.77 | 1.65 | 16.789
2020-08-14 | 5738 | 8.3 | 1.9 | 38.91 | 39.66 | 36.37 | 20.49 | 34.63 | 19.15324 | 38.69 | 36.17676 | 1.77 | 1.74 | 1.62 | 16.757
2020-08-15 | 6164 | 8.3 | 1.66 | 40.19 | 40.86 | 37.45 | 20.46 | 35.19 | 19.07852 | 37.69 | 35.17148 | 1.77 | 1.74 | 1.62 | 16.341
2020-08-16 | 6507 | 8.1 | 1.76 | 40.21 | 40.93 | 37.6 | 20.74 | 35.75 | 19.40153 | 37.29 | 34.89847 | 1.87 | 1.84 | 1.72 | 16.328
2020-08-17 | 5382 | 8 | 1.69 | 38.73 | 39.4 | 36.23 | 20.56 | 34.5 | 19.24036 | 39.02 | 36.52964 | 1.87 | 1.84 | 1.72 | 16.854
2020-08-18 | 6082 | 7.6 | 1.54 | 39.07 | 39.68 | 36.64 | 20.44 | 34.42 | 19.18196 | 38.96 | 36.57804 | 1.85 | 1.82 | 1.71 | 16.825
2020-08-19 | 4829 | 8 | 1.66 | 39.99 | 40.67 | 37.42 | 20.43 | 35.03 | 19.11287 | 37.91 | 35.46713 | 1.89 | 1.86 | 1.74 | 16.37
2020-08-20 | 2469 | 8.1 | 1.83 | 38.99 | 39.72 | 36.48 | 20.49 | 34.62 | 19.18133 | 38.69 | 36.23867 | 2 | 1.96 | 1.83 | 16.724
2020-08-21 | 2248 | 7.7 | 1.78 | 39.4 | 40.11 | 37.03 | 20.24 | 34.4 | 19.02008 | 38.59 | 36.24992 | 1.9 | 1.87 | 1.76 | 16.664
2020-08-22 | 2606 | 8.1 | 1.76 | 39.06 | 39.77 | 36.55 | 20.15 | 34.06 | 18.8496 | 39.02 | 36.5004 | 1.88 | 1.84 | 1.73 | 16.751
2020-08-23 | 2190 | 8.1 | 2.2 | 39.18 | 40.06 | 36.8 | 20.15 | 34.39 | 18.93441 | 38.46 | 36.16559 | 1.82 | 1.78 | 1.67 | 16.52
2020-08-24 | 2200 | 8.8 | 2.35 | 39.11 | 40.05 | 36.52 | 20.04 | 34.23 | 18.71631 | 38.5 | 35.96369 | 1.83 | 1.78 | 1.67 | 16.387
2020-08-29 | 279 | 10.6 | 2.78 | 31.88 | 32.79 | 29.32 | 22.41 | 34.3 | 20.60743 | 42.93 | 39.47257 | 1.87 | 1.82 | 1.67 | 18.601
2020-08-30 | 925 | 10.1 | 2.5 | 33.72 | 34.58 | 31.09 | 21.37 | 33.5 | 19.70424 | 42.41 | 39.10576 | 1.82 | 1.77 | 1.63 | 18.087
2020-08-31 | 3417 | 9.8 | 2.17 | 38.31 | 39.16 | 35.3 | 20.86 | 35.06 | 19.23308 | 38.66 | 35.66692 | 1.76 | 1.72 | 1.59 | 16.421
2020-09-01 | 2898 | 9.9 | 2.11 | 39.04 | 39.88 | 35.92 | 20.84 | 35.42 | 19.18157 | 38.01 | 34.99843 | 1.64 | 1.61 | 1.48 | 16.14
2020-09-02 | 2969 | 9.5 | 1.81 | 37.48 | 38.17 | 34.55 | 20.97 | 34.55 | 19.32768 | 39.74 | 36.62232 | 1.67 | 1.64 | 1.51 | 17.015
2020-09-03 | 3159 | 10 | 1.73 | 37.42 | 38.08 | 34.29 | 21.19 | 34.83 | 19.40674 | 39.66 | 36.30326 | 1.65 | 1.62 | 1.49 | 17
2020-09-04 | 2997 | 10.8 | 2.21 | 37.65 | 38.49 | 34.33 | 21.1 | 35.07 | 19.24655 | 39.05 | 35.62345 | 1.66 | 1.62 | 1.47 | 16.555
2020-09-05 | 4555 | 10.5 | 2.24 | 39.3 | 40.2 | 35.98 | 20.6 | 35.24 | 18.85945 | 37.86 | 34.66055 | 1.74 | 1.7 | 1.55 | 15.998
2020-09-06 | 5181 | 10.9 | 1.96 | 39.34 | 40.12 | 35.76 | 20.9 | 35.6 | 18.99419 | 37.81 | 34.34581 | 1.81 | 1.77 | 1.61 | 15.919
2020-09-07 | 6104 | 10.3 | 1.76 | 39.13 | 39.82 | 35.72 | 21.15 | 35.78 | 19.31143 | 37.96 | 34.66857 | 1.71 | 1.68 | 1.53 | 16.14
2020-09-08 | 5122 | 10.1 | 1.69 | 39.46 | 40.14 | 36.08 | 20.97 | 35.63 | 19.17611 | 37.88 | 34.64389 | 1.79 | 1.76 | 1.61 | 16.139
2020-09-09 | 5948 | 9.7 | 1.76 | 39.82 | 40.53 | 36.59 | 20.8 | 35.61 | 19.11889 | 37.62 | 34.59111 | 1.79 | 1.76 | 1.61 | 16.043
2020-09-10 | 6093 | 10.1 | 1.73 | 38.32 | 38.99 | 35.05 | 20.6 | 34.37 | 18.84543 | 39.35 | 36.00457 | 1.8 | 1.77 | 1.62 | 16.569
2020-09-11 | 5072 | 9.5 | 1.56 | 39.91 | 40.55 | 36.68 | 19.98 | 34.14 | 18.36845 | 38.54 | 35.45155 | 1.75 | 1.72 | 1.58 | 16.144
2020-09-12 | 4388 | 9.3 | 1.54 | 40.97 | 41.61 | 37.72 | 19.62 | 34.12 | 18.07367 | 37.87 | 34.90633 | 1.92 | 1.89 | 1.74 | 15.898
2020-09-13 | 4930 | 8.9 | 1.5 | 40.54 | 41.15 | 37.48 | 19.79 | 34.16 | 18.30324 | 38.17 | 35.31676 | 1.81 | 1.78 | 1.65 | 16.186
2020-09-14 | 6236 | 9 | 1.37 | 41.33 | 41.91 | 38.13 | 19.48 | 33.99 | 17.97303 | 37.82 | 34.89697 | 1.8 | 1.78 | 1.64 | 15.989
2020-09-15 | 4993 | 9.1 | 1.22 | 40.99 | 41.5 | 37.72 | 20.06 | 34.71 | 18.45975 | 37.73 | 34.72025 | 1.82 | 1.8 | 1.66 | 16.097
2020-09-16 | 5853 | 9 | 1.38 | 40.51 | 41.07 | 37.36 | 20.31 | 34.96 | 18.74072 | 37.8 | 34.89928 | 1.79 | 1.76 | 1.62 | 16.203
2020-09-17 | 5670 | 9.3 | 1.47 | 41.12 | 41.73 | 37.85 | 20.19 | 35.18 | 18.58554 | 37.21 | 34.26446 | 1.81 | 1.78 | 1.64 | 15.886
2020-09-18 | 5484 | 9.4 | 1.47 | 41.04 | 41.65 | 37.75 | 20.38 | 35.45 | 18.73975 | 37.11 | 34.11025 | 1.86 | 1.83 | 1.68 | 15.888
2020-09-19 | 4941 | 9.5 | 1.5 | 42.07 | 42.71 | 38.64 | 20.09 | 35.6 | 18.45832 | 36.34 | 33.40168 | 1.89 | 1.86 | 1.71 | 15.455
2020-09-20 | 4727 | 9.7 | 1.82 | 41.1 | 41.86 | 37.8 | 20.03 | 35.11 | 18.42238 | 37.05 | 34.07762 | 1.84 | 1.81 | 1.66 | 15.722
2020-09-21 | 5076 | 9.4 | 1.73 | 40.68 | 41.39 | 37.48 | 19.66 | 34.13 | 18.12553 | 37.94 | 34.99447 | 1.85 | 1.82 | 1.67 | 16.007
2020-09-22 | 5930 | 9.2 | 1.69 | 40.63 | 41.32 | 37.51 | 19.53 | 33.87 | 18.03808 | 38.15 | 35.25192 | 1.84 | 1.81 | 1.67 | 16.061
2020-09-23 | 5390 | 9.4 | 1.64 | 39.83 | 40.49 | 36.7 | 19.94 | 34.07 | 18.36686 | 38.6 | 35.53314 | 1.8 | 1.77 | 1.63 | 16.383
2020-09-24 | 4832 | 8.9 | 1.63 | 39.26 | 39.91 | 36.34 | 20.21 | 34.19 | 18.71639 | 38.9 | 36.04361 | 1.86 | 1.83 | 1.7 | 16.684
2020-09-25 | 5277 | 9 | 1.52 | 39.37 | 39.97 | 36.37 | 20.22 | 34.21 | 18.6842 | 38.89 | 35.9458 | 2 | 1.97 | 1.82 | 16.598
2020-09-26 | 5606 | 9.2 | 1.29 | 41.11 | 41.65 | 37.83 | 20.04 | 34.81 | 18.43412 | 37.55 | 34.53588 | 1.95 | 1.93 | 1.77 | 15.952
2020-09-27 | 4702 | 9.1 | 1.26 | 41.21 | 41.73 | 37.94 | 19.87 | 34.54 | 18.29231 | 37.66 | 34.66769 | 2.01 | 1.98 | 1.83 | 15.989
2020-09-28 | 5623 | 9.3 | 1.28 | 41.96 | 42.51 | 38.57 | 19.53 | 34.42 | 17.94339 | 37.23 | 34.18661 | 1.99 | 1.96 | 1.8 | 15.691
2020-09-29 | 5201 | 10 | 1.29 | 40.67 | 41.19 | 37.09 | 19.67 | 33.9 | 17.93435 | 38.37 | 34.97565 | 1.88 | 1.86 | 1.69 | 16.015
2020-09-30 | 5428 | 10.1 | 1.39 | 39.36 | 39.92 | 35.89 | 19.85 | 33.51 | 18.09669 | 39.4 | 35.91331 | 1.89 | 1.86 | 1.7 | 16.398
2020-10-01 | 5915 | 9.4 | 1.31 | 39.43 | 39.96 | 36.19 | 19.64 | 33.15 | 18.03003 | 39.62 | 36.37997 | 2.1 | 2.07 | 1.9 | 16.578
2020-10-02 | 6683 | 9.4 | 1.3 | 40.16 | 40.69 | 36.88 | 19.68 | 33.62 | 18.06492 | 38.86 | 35.65508 | 2.11 | 2.08 | 1.91 | 16.27
2020-10-03 | 6109 | 9.3 | 1.35 | 40.39 | 40.94 | 37.14 | 19.62 | 33.68 | 18.03886 | 38.64 | 35.52114 | 2.03 | 2 | 1.84 | 16.242
2020-10-04 | 4807 | 9.7 | 1.71 | 38.89 | 39.56 | 35.72 | 20.09 | 33.82 | 18.45688 | 39.32 | 36.12312 | 1.99 | 1.96 | 1.8 | 16.644
2020-10-05 | 6158 | 8.4 | 1.85 | 39.05 | 39.79 | 36.46 | 19.74 | 33.41 | 18.42266 | 39.35 | 36.71734 | 2.11 | 2.07 | 1.94 | 16.915
2020-10-06 | 7165 | 7.9 | 1.73 | 40 | 40.7 | 37.47 | 19.6 | 33.63 | 18.36939 | 38.68 | 36.26061 | 2.17 | 2.13 | 1.99 | 16.706
2020-10-07 | 5492 | 9.3 | 1.28 | 41.7 | 42.25 | 38.32 | 19.47 | 34.15 | 17.88826 | 37.54 | 34.49174 | 2.26 | 2.23 | 2.05 | 15.832
2020-10-08 | 5236 | 8.6 | 1.12 | 40.76 | 41.23 | 37.67 | 19.35 | 33.3 | 17.88623 | 38.76 | 35.84377 | 2.32 | 2.3 | 2.12 | 16.294
2020-10-09 | 6152 | 8.5 | 1.49 | 40.23 | 40.84 | 37.36 | 19.42 | 33.33 | 18.03807 | 38.86 | 36.10193 | 2.14 | 2.11 | 1.96 | 16.412
2020-10-10 | 4998 | 8.4 | 1.47 | 40.28 | 40.88 | 37.45 | 20.09 | 34.48 | 18.67699 | 38.17 | 35.47301 | 2 | 1.97 | 1.83 | 16.333
2020-10-11 | 5276 | 7.7 | 1.37 | 39.75 | 40.3 | 37.17 | 20.27 | 34.43 | 18.96909 | 38.61 | 36.16091 | 1.97 | 1.94 | 1.81 | 16.736
2020-10-12 | 6973 | 8.4 | 1.22 | 39 | 39.48 | 36.17 | 20.69 | 34.61 | 19.18611 | 39.09 | 36.24389 | 1.91 | 1.89 | 1.75 | 16.86
2020-10-13 | 7190 | 8.4 | 1.36 | 37.94 | 38.46 | 35.22 | 21.04 | 34.66 | 19.53836 | 39.66 | 36.84164 | 1.8 | 1.78 | 1.65 | 17.096
2020-10-14 | 5804 | 9.5 | 2.45 | 38.12 | 39.08 | 35.36 | 20.85 | 35.09 | 19.34316 | 38.57 | 35.79684 | 1.81 | 1.77 | 1.64 | 16.49
2020-10-15 | 5340 | 10.4 | 2.94 | 38.09 | 39.25 | 35.18 | 20.9 | 35.45 | 19.29363 | 38.06 | 35.12637 | 1.89 | 1.83 | 1.69 | 16.196
2020-10-16 | 5305 | 9.8 | 2.14 | 37.64 | 38.46 | 34.7 | 20.92 | 34.75 | 19.28249 | 39.3 | 36.21751 | 1.88 | 1.84 | 1.69 | 16.742
2020-10-17 | 6405 | 9.2 | 2.21 | 39.39 | 40.28 | 36.57 | 20.48 | 35.07 | 19.0161 | 37.92 | 35.2139 | 1.91 | 1.87 | 1.73 | 16.237
2020-10-18 | 6638 | 9.2 | 2.26 | 39.9 | 40.83 | 37.06 | 20.41 | 35.3 | 18.96079 | 37.42 | 34.77921 | 1.78 | 1.75 | 1.62 | 16.068
2020-10-19 | 5289 | 9.1 | 2.14 | 39.5 | 40.36 | 36.7 | 20.1 | 34.43 | 18.67045 | 38.27 | 35.52955 | 1.66 | 1.63 | 1.51 | 16.287
2020-10-20 | 4121 | 9.8 | 1.89 | 37.33 | 38.05 | 34.33 | 20.41 | 33.58 | 18.76447 | 40.37 | 37.10553 | 1.58 | 1.55 | 1.43 | 16.923
2020-10-21 | 5413 | 9.1 | 1.72 | 38.01 | 38.67 | 35.16 | 20 | 33.19 | 18.49817 | 40.27 | 37.24183 | 1.78 | 1.75 | 1.62 | 16.91
2020-10-22 | 6180 | 8.6 | 1.51 | 39.2 | 39.81 | 36.36 | 19.77 | 33.35 | 18.34682 | 39.52 | 36.69318 | 1.76 | 1.73 | 1.6 | 16.568
2020-10-23 | 5720 | 8.8 | 1.79 | 39.74 | 40.46 | 36.89 | 19.67 | 33.64 | 18.266 | 38.81 | 36.044 | 1.63 | 1.6 | 1.48 | 16.312
2020-10-24 | 5992 | 8.7 | 1.78 | 41.09 | 41.84 | 38.18 | 19.42 | 33.99 | 18.05178 | 37.71 | 35.06822 | 1.67 | 1.64 | 1.52 | 15.882
2020-10-25 | 6400 | 8.5 | 1.6 | 40.67 | 41.33 | 37.8 | 19.4 | 33.61 | 18.03963 | 38.32 | 35.66037 | 1.74 | 1.72 | 1.6 | 16.084
2020-10-26 | 6082 | 8.2 | 1.41 | 41.89 | 42.49 | 39 | 19.35 | 34.13 | 18.01734 | 37.35 | 34.78266 | 1.77 | 1.75 | 1.63 | 15.73
2020-10-27 | 6010 | 8.4 | 1.62 | 40.56 | 41.22 | 37.76 | 20.06 | 34.7 | 18.67754 | 37.76 | 35.16246 | 1.85 | 1.82 | 1.7 | 16.155
2020-10-28 | 6351 | 8.2 | 1.46 | 41.08 | 41.7 | 38.26 | 19.67 | 34.24 | 18.3246 | 37.78 | 35.2154 | 1.84 | 1.81 | 1.69 | 16.053
2020-10-29 | 6679 | 8.1 | 1.43 | 40.53 | 41.11 | 37.78 | 19.71 | 33.96 | 18.37627 | 38.34 | 35.74373 | 1.85 | 1.82 | 1.7 | 16.279
2020-10-30 | 4755 | 8.5 | 1.71 | 41.11 | 41.82 | 38.29 | 19.8 | 34.63 | 18.43219 | 37.38 | 34.77781 | 1.86 | 1.83 | 1.7 | 15.919
2020-10-31 | 5082 | 8.9 | 1.72 | 38.67 | 39.34 | 35.86 | 20.64 | 34.62 | 19.13211 | 38.97 | 36.10789 | 1.87 | 1.84 | 1.7 | 16.772
2020-11-01 | 4489 | 7.7 | 1.66 | 40.2 | 40.87 | 37.74 | 19.9 | 34.23 | 18.67775 | 38.25 | 35.88225 | 1.86 | 1.84 | 1.72 | 16.436
2020-11-02 | 5621 | 7.4 | 1.31 | 39.49 | 40.02 | 37.07 | 19.79 | 33.43 | 18.56879 | 39.4 | 36.96121 | 1.78 | 1.76 | 1.65 | 16.92
2020-11-03 | 5257 | 7.4 | 1.46 | 39.48 | 40.06 | 37.11 | 19.86 | 33.63 | 18.66284 | 39.2 | 36.82716 | 1.86 | 1.83 | 1.72 | 16.873
2020-11-04 | 5237 | 7.3 | 1.42 | 39.79 | 40.36 | 37.42 | 19.92 | 33.91 | 18.73183 | 38.86 | 36.54817 | 1.87 | 1.84 | 1.72 | 16.814
2020-11-05 | 5162 | 8 | 1.68 | 39.72 | 40.4 | 37.15 | 20.05 | 34.22 | 18.76119 | 38.55 | 36.08881 | 1.97 | 1.94 | 1.81 | 16.612
2020-11-06 | 3922 | 8.1 | 1.41 | 39.75 | 40.32 | 37.07 | 20.35 | 34.6 | 18.96911 | 38.49 | 35.86089 | 1.84 | 1.81 | 1.69 | 16.589
2020-11-07 | 3742 | 7.7 | 1.4 | 40.04 | 40.6 | 37.49 | 20.25 | 34.58 | 18.95614 | 38.31 | 35.85386 | 1.8 | 1.77 | 1.65 | 16.558
2020-11-08 | 4785 | 7.7 | 1.29 | 40.49 | 41.02 | 37.86 | 20.5 | 35.22 | 19.16878 | 37.71 | 35.27122 | 1.85 | 1.83 | 1.71 | 16.414
2020-11-09 | 5201 | 8.1 | 2.21 | 39.14 | 40.02 | 36.79 | 20.67 | 35.24 | 19.42502 | 37.98 | 35.68498 | 1.84 | 1.8 | 1.69 | 16.713
2020-11-10 | 4595 | 8.8 | 2.52 | 38.92 | 39.93 | 36.41 | 20.62 | 35.22 | 19.29159 | 37.94 | 35.49841 | 1.71 | 1.66 | 1.55 | 16.51
2020-11-11 | 4996 | 8.7 | 2.33 | 39.34 | 40.27 | 36.78 | 20.46 | 35.07 | 19.12561 | 37.88 | 35.39439 | 1.68 | 1.64 | 1.54 | 16.381
2020-11-12 | 4231 | 8.4 | 1.9 | 40.16 | 40.94 | 37.51 | 20.41 | 35.23 | 19.05766 | 37.53 | 35.03234 | 1.73 | 1.69 | 1.58 | 16.268
2020-11-13 | 2528 | 8.3 | 2.09 | 39.14 | 39.97 | 36.66 | 20.54 | 34.95 | 19.23724 | 38.23 | 35.80276 | 1.68 | 1.65 | 1.54 | 16.567
2020-11-14 | 2518 | 8.4 | 2.33 | 39.66 | 40.6 | 37.18 | 20.41 | 35.2 | 19.14156 | 37.6 | 35.27844 | 1.71 | 1.67 | 1.57 | 16.333
2020-11-15 | 3858 | 8.9 | 2.51 | 38.95 | 39.95 | 36.4 | 20.58 | 35.17 | 19.23108 | 37.95 | 35.46892 | 1.65 | 1.61 | 1.51 | 16.463
2020-11-16 | 4757 | 8.5 | 2.5 | 38.71 | 39.7 | 36.33 | 20.53 | 34.92 | 19.26662 | 38.26 | 35.90338 | 1.73 | 1.69 | 1.59 | 16.609
2020-11-17 | 4990 | 8.6 | 1.9 | 39 | 39.75 | 36.32 | 20.72 | 35.06 | 19.30487 | 38.38 | 35.77513 | 1.72 | 1.69 | 1.57 | 16.502
2020-11-18 | 4876 | 8 | 1.56 | 39.65 | 40.28 | 37.08 | 20.51 | 34.89 | 19.16822 | 38.27 | 35.75178 | 1.74 | 1.71 | 1.59 | 16.489
2020-11-19 | 4418 | 8 | 1.99 | 40.58 | 41.4 | 38.07 | 20.32 | 35.38 | 19.07397 | 37.11 | 34.85603 | 1.76 | 1.72 | 1.61 | 16.17
2020-11-20 | 2971 | 8.2 | 2.09 | 40.82 | 41.69 | 38.27 | 20.45 | 35.83 | 19.17383 | 36.63 | 34.35617 | 1.69 | 1.66 | 1.55 | 15.979
2020-11-21 | 2635 | 9.6 | 2.62 | 39.71 | 40.78 | 36.87 | 20.87 | 36.19 | 19.37408 | 36.8 | 34.15592 | 1.68 | 1.63 | 1.52 | 15.913
2020-11-22 | 3038 | 9.2 | 2.49 | 40.37 | 41.4 | 37.58 | 20.81 | 36.42 | 19.37799 | 36.33 | 33.84201 | 1.71 | 1.67 | 1.56 | 15.819
2020-11-23 | 4489 | 8.6 | 1.6 | 40.68 | 41.35 | 37.79 | 20.86 | 36.15 | 19.37606 | 36.85 | 34.23394 | 1.69 | 1.66 | 1.54 | 16.002
2020-11-24 | 5026 | 8.5 | 1.33 | 39.85 | 40.38 | 36.94 | 20.87 | 35.48 | 19.35345 | 37.96 | 35.20655 | 1.8 | 1.78 | 1.65 | 16.401
2020-11-25 | 5059 | 8.3 | 1.82 | 38.82 | 39.53 | 36.27 | 20.77 | 34.99 | 19.39915 | 38.59 | 36.03085 | 1.88 | 1.85 | 1.73 | 16.728
2020-11-26 | 5030 | 8.1 | 1.96 | 38.77 | 39.55 | 36.35 | 20.62 | 34.79 | 19.32862 | 38.65 | 36.22138 | 1.81 | 1.77 | 1.66 | 16.764
2020-11-27 | 5091 | 8 | 2.46 | 39.41 | 40.41 | 37.16 | 20.27 | 34.87 | 19.11872 | 37.86 | 35.72128 | 1.67 | 1.63 | 1.54 | 16.534
2020-11-28 | 4872 | 9 | 2.17 | 39.94 | 40.83 | 37.16 | 20.3 | 35.06 | 18.88276 | 37.59 | 34.95724 | 1.71 | 1.68 | 1.56 | 16.183
2020-11-29 | 5353 | 9.7 | 2.44 | 39.41 | 40.4 | 36.47 | 20.56 | 35.37 | 19.03001 | 37.58 | 34.79999 | 1.67 | 1.63 | 1.51 | 16.145
2020-11-30 | 5028 | 8.9 | 2.17 | 40.61 | 41.51 | 37.82 | 19.99 | 34.94 | 18.61483 | 37.23 | 34.66517 | 1.75 | 1.72 | 1.6 | 15.96
2020-12-01 | 5576 | 8.5 | 1.66 | 40.41 | 41.09 | 37.6 | 20.04 | 34.61 | 18.64613 | 37.89 | 35.25387 | 1.81 | 1.78 | 1.66 | 16.158
2020-12-02 | 5165 | 8.6 | 2.17 | 38.32 | 39.17 | 35.8 | 20.32 | 34.15 | 18.98444 | 39.19 | 36.61556 | 1.81 | 1.77 | 1.65 | 16.928
2020-12-03 | 5898 | 8 | 1.69 | 38.82 | 39.49 | 36.34 | 20.08 | 33.75 | 18.79117 | 39.41 | 36.86883 | 1.67 | 1.64 | 1.54 | 17.039
2020-12-04 | 5806 | 8.4 | 1.6 | 39.55 | 40.19 | 36.83 | 20.31 | 34.51 | 18.90646 | 38.54 | 35.86354 | 1.69 | 1.66 | 1.55 | 16.618
2020-12-05 | 5780 | 8.6 | 2.68 | 38.94 | 40.01 | 36.58 | 20.32 | 34.8 | 19.08393 | 38.07 | 35.73607 | 1.54 | 1.5 | 1.41 | 16.671
2020-12-06 | 5552 | 8.1 | 1.95 | 39.47 | 40.26 | 36.98 | 20.15 | 34.4 | 18.88613 | 38.43 | 36.03387 | 1.56 | 1.53 | 1.43 | 16.598
2020-12-07 | 5697 | 8 | 1.46 | 39.9 | 40.5 | 37.26 | 20.03 | 34.16 | 18.70063 | 38.6 | 36.03937 | 1.59 | 1.57 | 1.46 | 16.601
2020-12-08 | 5413 | 7.8 | 1.62 | 39.68 | 40.34 | 37.18 | 19.99 | 34.05 | 18.73428 | 38.71 | 36.28572 | 1.49 | 1.46 | 1.37 | 16.755
2020-12-09 | 4473 | 7.7 | 1.74 | 40.19 | 40.9 | 37.75 | 20.11 | 34.64 | 18.89022 | 37.95 | 35.65978 | 1.49 | 1.46 | 1.37 | 16.48
2020-12-10 | 5592 | 8 | 1.47 | 41.84 | 42.46 | 39.06 | 20.12 | 35.49 | 18.78656 | 36.57 | 34.15344 | 1.37 | 1.35 | 1.26 | 15.774
2020-12-11 | 5174 | 8.4 | 1.52 | 42.53 | 43.19 | 39.55 | 20 | 35.75 | 18.60276 | 35.95 | 33.44724 | 1.48 | 1.46 | 1.36 | 15.457
2020-12-12 | 5240 | 8.4 | 2 | 40.24 | 41.06 | 37.61 | 20.08 | 34.76 | 18.76865 | 37.68 | 35.22135 | 1.55 | 1.52 | 1.42 | 16.231
2020-12-13 | 5147 | 8.3 | 1.95 | 40.71 | 41.52 | 38.09 | 20.04 | 34.95 | 18.74215 | 37.3 | 34.86785 | 1.49 | 1.46 | 1.36 | 16.153
2020-12-14 | 5603 | 8.3 | 1.53 | 41.07 | 41.71 | 38.26 | 20.42 | 35.57 | 19.01609 | 36.98 | 34.42391 | 1.5 | 1.47 | 1.37 | 16.003
2020-12-15 | 5898 | 8.4 | 1.53 | 41.67 | 42.32 | 38.78 | 20.06 | 35.32 | 18.66047 | 36.74 | 34.15953 | 1.62 | 1.59 | 1.48 | 15.744
2020-12-16 | 6289 | 8.5 | 1.78 | 40.88 | 41.62 | 38.08 | 20.07 | 35.02 | 18.69685 | 37.26 | 34.72315 | 1.64 | 1.61 | 1.5 | 16.009
2020-12-17 | 5873 | 8.8 | 2.1 | 40.2 | 41.06 | 37.43 | 20.13 | 34.89 | 18.75236 | 37.57 | 35.01764 | 1.64 | 1.6 | 1.49 | 16.142
2020-12-18 | 6426 | 7.5 | 2.19 | 41.42 | 42.34 | 39.2 | 19.97 | 35.43 | 18.88585 | 36.42 | 34.41415 | 1.44 | 1.4 | 1.32 | 16.062
2020-12-19 | 5753 | 8.1 | 2.32 | 41.11 | 42.08 | 38.7 | 19.8 | 35.03 | 18.62838 | 36.77 | 34.57162 | 1.49 | 1.46 | 1.37 | 15.952
2020-12-20 | 6588 | 8.4 | 2.45 | 39.36 | 40.35 | 36.94 | 19.84 | 34.1 | 18.62987 | 38.35 | 36.03013 | 1.59 | 1.55 | 1.45 | 16.568
2020-12-21 | 5595 | 7.6 | 1.07 | 41.02 | 41.46 | 38.32 | 19.78 | 34.15 | 18.4744 | 38.13 | 35.6056 | 1.4 | 1.39 | 1.29 | 16.49
2020-12-22 | 5225 | 7.5 | 0.7 | 41.99 | 42.29 | 39.11 | 19.77 | 34.5 | 18.41616 | 37.54 | 34.97384 | 1.39 | 1.38 | 1.28 | 16.172
2020-12-23 | 5411 | 7.3 | 0.69 | 41.93 | 42.22 | 39.14 | 19.66 | 34.27 | 18.35144 | 37.73 | 35.20856 | 1.53 | 1.52 | 1.42 | 16.297
2020-12-24 | 5440 | 6.6 | 0.72 | 41.78 | 42.09 | 39.33 | 19.37 | 33.68 | 18.22278 | 38.13 | 35.84722 | 1.55 | 1.54 | 1.45 | 16.482
2020-12-25 | 5579 | 6.9 | 1.01 | 42.5 | 42.93 | 39.95 | 19.23 | 34.04 | 18.0858 | 37.26 | 35.0642 | 1.73 | 1.71 | 1.61 | 16.074
2020-12-26 | 5227 | 7.3 | 1.64 | 42.56 | 43.27 | 40.1 | 19.22 | 34.45 | 18.11401 | 36.58 | 34.48599 | 1.73 | 1.7 | 1.61 | 15.925
2020-12-27 | 5220 | 8 | 1.53 | 42.16 | 42.83 | 39.39 | 19.5 | 34.65 | 18.21875 | 36.8 | 34.39125 | 1.71 | 1.68 | 1.57 | 15.903
2020-12-28 | 5389 | 8.1 | 1.01 | 41.96 | 42.39 | 38.98 | 19.65 | 34.46 | 18.2426 | 37.38 | 34.6774 | 1.61 | 1.59 | 1.48 | 16.041
2020-12-29 | 5300 | 7.9 | 1.01 | 43.01 | 43.44 | 40.03 | 19.57 | 34.95 | 18.20787 | 36.41 | 33.86213 | 1.57 | 1.55 | 1.44 | 15.676
2020-12-30 | 5540 | 8.5 | 1.27 | 42.41 | 42.96 | 39.33 | 19.77 | 35.11 | 18.32224 | 36.55 | 33.84776 | 1.62 | 1.6 | 1.48 | 15.746
2020-12-31 | 5308 | 7.4 | 1.72 | 41.5 | 42.22 | 39.11 | 19.72 | 34.72 | 18.5803 | 37.06 | 34.9097 | 1.57 | 1.54 | 1.45 | 16.339