## Sheet1
入炉日期 | 入炉煤量（吨） | 全水分/收到基水分 Mt/Mar (%) | 空干基水分 Mad (%) | 空干基灰分 Aad (%) | 干燥基灰分Ad(%) | 收到基灰分 Aar(%) | 空干基挥发分 Vad (%) | 干燥无灰基挥发分 Vdaf(%) | 收到基挥发分 Var(%) | 空干基固定碳 FCad(%) | 收到基固定碳 FCar(%) | 干燥基全硫St,d% | 空干基全硫 St,ad(%) | 收到基全硫St,ar% | 收到基低位发热量 Qnet,ar(MJ/kg)
2019-12-31 | 5859.8 | 14.9 | 5.51 | 15.93 | 16.86 | 14.35 | 29.45 | 31.17 | 26.52339 | 49.10661 | 44.22661 | 0.62 | 0.59 | 0.53 | 21.44
2020-01-01 | 9149.8 | 15.5 | 5.6 | 16.8 | 17.78 | 15.05 | 28.86 | 30.58 | 25.83337 | 48.72675 | 43.61663 | 0.45 | 0.42 | 0.38 | 20.89
2020-01-02 | 8419 | 14.6 | 6.06 | 16.4 | 17.46 | 14.92 | 28.83 | 30.69 | 26.20909 | 48.698 | 44.27091 | 0.47 | 0.45 | 0.4 | 21.34
2020-01-03 | 8329 | 15.5 | 5.66 | 17.22 | 18.25 | 15.42 | 28.87 | 30.59 | 25.85876 | 48.25435 | 43.22124 | 0.47 | 0.44 | 0.4 | 20.76
2020-01-04 | 8384.8 | 16 | 5.98 | 17.23 | 18.32 | 15.41 | 28.57 | 30.39 | 25.52521 | 48.20181 | 43.06479 | 0.41 | 0.39 | 0.35 | 20.63
2020-01-05 | 7729.6 | 13.9 | 6.44 | 16.17 | 17.27 | 14.54 | 28.73 | 30.71 | 26.43922 | 49.0302 | 45.12078 | 0.41 | 0.38 | 0.34 | 20.94
2020-01-06 | 8351.2 | 11.2 | 5.67 | 16.52 | 17.51 | 14.84 | 28.94 | 30.68 | 27.24342 | 49.62584 | 46.71658 | 0.41 | 0.39 | 0.35 | 21.15
2020-01-07 | 8681.54 | 10.7 | 5.44 | 16.52 | 17.47 | 14.72 | 28.93 | 30.59 | 27.32074 | 50.04295 | 47.25926 | 0.41 | 0.39 | 0.35 | 20.96
2020-01-08 | 8603.32 | 10.5 | 5.63 | 15.95 | 16.9 | 14.28 | 28.97 | 30.7 | 27.47499 | 50.34298 | 47.74501 | 0.41 | 0.39 | 0.35 | 19.16
2020-01-09 | 8511.8 | 13.6 | 6.06 | 16.81 | 17.89 | 15.1 | 28.74 | 30.6 | 26.43321 | 48.78225 | 44.86679 | 0.43 | 0.4 | 0.36 | 19.75
2020-01-10 | 9047.6 | 10.2 | 6.06 | 17.08 | 18.18 | 15.41 | 28.79 | 30.64 | 27.52121 | 49.02956 | 46.86879 | 0.42 | 0.39 | 0.35 | 20.83
2020-01-11 | 8803.7 | 10.1 | 6.04 | 16.25 | 17.29 | 14.69 | 28.99 | 30.85 | 27.73735 | 49.61658 | 47.47265 | 0.4 | 0.38 | 0.34 | 19.19
2020-01-12 | 8619.7 | 10.2 | 6.08 | 16.69 | 17.77 | 15.07 | 28.91 | 30.79 | 27.6418 | 49.24859 | 47.0882 | 0.41 | 0.39 | 0.35 | 20.96
2020-01-13 | 8764.8 | 10.6 | 5.87 | 17.46 | 18.54 | 15.85 | 28.64 | 30.42 | 27.20085 | 48.8014 | 46.34915 | 0.39 | 0.37 | 0.34 | 20.89
2020-01-14 | 7816.72 | 10.3 | 5.93 | 16.72 | 17.76 | 15.23 | 28.94 | 30.77 | 27.5956 | 49.15803 | 46.8744 | 0.37 | 0.35 | 0.32 | 19.21
2020-01-15 | 8499.97 | 11.6 | 5.02 | 16.29 | 17.13 | 14.57 | 29.06 | 30.6 | 27.04679 | 50.26549 | 46.78321 | 0.37 | 0.35 | 0.32 | 19.25
2020-01-16 | 8398.4 | 11.1 | 5.3 | 17.99 | 18.99 | 16.33 | 28.95 | 30.57 | 27.17693 | 48.3546 | 45.39307 | 0.39 | 0.37 | 0.33 | 19.03
2020-01-17 | 7726.7 | 12.3 | 4.34 | 20.89 | 21.84 | 19.17 | 28.57 | 29.87 | 26.19265 | 46.18005 | 42.33735 | 0.38 | 0.36 | 0.33 | 20.55
2020-01-18 | 7459.8 | 10.8 | 3.95 | 23.32 | 24.27 | 21.66 | 28.18 | 29.34 | 26.17029 | 44.54665 | 41.36971 | 0.39 | 0.37 | 0.35 | 20.14
2020-01-19 | 7488.2 | 11.7 | 3.44 | 20.99 | 21.74 | 19.19 | 29.94 | 31 | 27.37885 | 45.63488 | 41.73115 | 1.06 | 1.03 | 0.94 | 20.8
2020-01-20 | 7320.48 | 10.8 | 3.44 | 21.48 | 22.24 | 19.85 | 29.68 | 30.74 | 27.41773 | 45.39215 | 41.93227 | 1.13 | 1.1 | 1.01 | 20.88
2020-01-21 | 8084.3 | 11.7 | 4.07 | 20.87 | 21.75 | 19.21 | 29.93 | 31.2 | 27.54945 | 45.13006 | 41.54055 | 1.04 | 1 | 0.91 | 20.84
2020-01-22 | 8394.5 | 11 | 4.14 | 21.19 | 22.11 | 19.67 | 29.54 | 30.81 | 27.42604 | 45.13386 | 41.90396 | 0.8 | 0.77 | 0.72 | 20.87
2020-01-23 | 7536.48 | 11.5 | 4.09 | 21.77 | 22.7 | 20.09 | 29.15 | 30.39 | 26.89787 | 44.98789 | 41.51213 | 0.72 | 0.69 | 0.63 | 20.51
2020-01-24 | 7844.6 | 13.7 | 4.2 | 21.33 | 22.26 | 19.22 | 28.98 | 30.25 | 26.1062 | 45.48424 | 40.9738 | 0.59 | 0.56 | 0.51 | 20.08
2020-01-25 | 8981.5 | 10.2 | 4.81 | 22.18 | 23.3 | 20.93 | 28.46 | 29.9 | 26.84849 | 44.54373 | 42.02151 | 0.44 | 0.41 | 0.39 | 20.63
2020-01-26 | 9259.8 | 11.6 | 3.59 | 22.23 | 23.06 | 20.39 | 29.12 | 30.21 | 26.70063 | 45.05244 | 41.30937 | 0.61 | 0.59 | 0.54 | 20.37
2020-01-27 | 9972.7 | 12.5 | 3.43 | 21.88 | 22.66 | 19.83 | 29.52 | 30.57 | 26.74744 | 45.16448 | 40.92256 | 0.84 | 0.81 | 0.73 | 20.29
2020-01-28 | 7723.2 | 11.8 | 3.78 | 20.78 | 21.6 | 18.62 | 29.32 | 30.48 | 26.87616 | 46.58689 | 42.70384 | 0.47 | 0.45 | 0.4 | 20.27
2020-01-29 | 6470.6 | 11.6 | 5.4 | 18.09 | 19.11 | 15.95 | 29.28 | 30.95 | 27.36101 | 48.25133 | 45.08899 | 0.52 | 0.49 | 0.43 | 19.32
2020-01-30 | 4626.3 | 15.7 | 6.11 | 17.15 | 18.27 | 15.39 | 29.59 | 31.52 | 26.56765 | 47.15923 | 42.34235 | 0.68 | 0.64 | 0.58 | 20.74
2020-01-31 | 3735.2 | 15.5 | 6.3 | 17.33 | 18.49 | 15.63 | 29.35 | 31.32 | 26.46825 | 47.01827 | 42.40175 | 0.59 | 0.55 | 0.5 | 20.74
2020-02-01 | 3540.7 | 13 | 5.95 | 17.13 | 18.21 | 15.14 | 29.44 | 31.3 | 27.23317 | 48.24314 | 44.62683 | 0.56 | 0.53 | 0.47 | 20.42
2020-02-02 | 3239.9 | 13.1 | 6.5 | 16.48 | 17.62 | 14.6 | 29.29 | 31.32 | 27.22247 | 48.50114 | 45.07753 | 0.51 | 0.48 | 0.43 | 19.54
2020-02-03 | 3528 | 13.1 | 5.87 | 17.32 | 18.4 | 15.35 | 29.3 | 31.13 | 27.04951 | 48.20289 | 44.50049 | 0.52 | 0.49 | 0.44 | 19.66
2020-02-04 | 3181.5 | 13.2 | 6.68 | 15.98 | 17.12 | 14.03 | 29.28 | 31.38 | 27.23429 | 48.95613 | 45.53571 | 0.48 | 0.45 | 0.39 | 19.41
2020-02-05 | 3552.4 | 16.4 | 6.33 | 16.25 | 17.35 | 14.5 | 29.43 | 31.42 | 26.26613 | 47.99341 | 42.83387 | 0.49 | 0.46 | 0.41 | 20.79
2020-02-06 | 4009.78 | 16.3 | 6.15 | 17.25 | 18.39 | 15.38 | 29.05 | 30.95 | 25.9082 | 47.55492 | 42.4118 | 0.49 | 0.46 | 0.4 | 20.52
2020-02-07 | 4317.94 | 15.5 | 6.72 | 17.1 | 18.33 | 15.49 | 28.58 | 30.64 | 25.8899 | 47.60051 | 43.1201 | 0.42 | 0.39 | 0.35 | 20.69
2020-02-08 | 4055.8 | 15.4 | 6.46 | 18.08 | 19.32 | 16.37 | 28.46 | 30.42 | 25.73996 | 46.98012 | 42.49004 | 0.49 | 0.46 | 0.42 | 20.38
2020-02-09 | 3304 | 13.3 | 6.95 | 15.82 | 16.99 | 14.11 | 29.36 | 31.55 | 27.35639 | 48.54657 | 45.23361 | 0.54 | 0.51 | 0.45 | 18.69
2020-02-10 | 3270.95 | 13 | 6.67 | 15.96 | 17.1 | 14.13 | 29.31 | 31.4 | 27.32208 | 48.86192 | 45.54792 | 0.53 | 0.5 | 0.44 | 18.55
2020-02-11 | 3621.9 | 13.2 | 6.8 | 16.12 | 17.29 | 14.39 | 29.08 | 31.21 | 27.08309 | 48.66899 | 45.32691 | 0.55 | 0.51 | 0.46 | 20.77
2020-02-12 | 3372 | 16.2 | 6.3 | 15.8 | 16.86 | 14.14 | 29.4 | 31.38 | 26.2937 | 48.48952 | 43.3663 | 0.56 | 0.53 | 0.47 | 19.05
2020-02-13 | 3307.3 | 16.5 | 6.9 | 16 | 17.19 | 14.35 | 29.29 | 31.46 | 26.26976 | 47.81018 | 42.88024 | 0.54 | 0.5 | 0.45 | 20.83
2020-02-14 | 3960.5 | 16.5 | 6.84 | 16.46 | 17.66 | 14.76 | 28.84 | 30.95 | 25.84951 | 47.85244 | 42.89049 | 0.54 | 0.5 | 0.45 | 20.74
2020-02-15 | 4195 | 15.5 | 6.51 | 16.68 | 17.83 | 15.08 | 29.1 | 31.13 | 26.30174 | 47.70563 | 43.11826 | 0.47 | 0.44 | 0.4 | 20.87
2020-02-16 | 3884 | 15.8 | 6.63 | 16.35 | 17.51 | 14.75 | 28.8 | 30.84 | 25.97151 | 48.21362 | 43.47849 | 0.45 | 0.42 | 0.38 | 20.87
2020-02-17 | 3260.7 | 16 | 4.77 | 16.25 | 17.07 | 14.33 | 29.39 | 30.86 | 25.92418 | 49.59422 | 43.74582 | 0.47 | 0.45 | 0.39 | 20.8
2020-02-18 | 3923.5 | 14.8 | 6.51 | 15.8 | 16.9 | 14.39 | 29.15 | 31.18 | 26.56519 | 48.54985 | 44.24481 | 0.43 | 0.4 | 0.37 | 21.28
2020-02-19 | 3765.5 | 15.6 | 6.75 | 16.9 | 18.11 | 15.31 | 28.15 | 30.19 | 25.47839 | 48.18463 | 43.61161 | 0.43 | 0.4 | 0.36 | 20.74
2020-02-20 | 3718 | 16.7 | 7.56 | 15.98 | 17.29 | 14.41 | 27.99 | 30.27 | 25.22249 | 48.45888 | 43.66751 | 0.5 | 0.46 | 0.42 | 20.52
2020-02-21 | 4017.8 | 15.9 | 7.36 | 17.69 | 19.1 | 16.07 | 27.62 | 29.81 | 25.07386 | 47.31816 | 42.95614 | 0.45 | 0.42 | 0.38 | 20.26
2020-02-22 | 3779.28 | 14.6 | 7.11 | 17.67 | 19.02 | 16.26 | 27.68 | 29.8 | 25.44808 | 47.52392 | 43.69192 | 0.46 | 0.43 | 0.39 | 20.59
2020-02-23 | 3391 | 16.3 | 7.52 | 17.23 | 18.63 | 15.6 | 27.66 | 29.91 | 25.03397 | 47.58358 | 43.06603 | 0.51 | 0.47 | 0.42 | 20.22
2020-02-24 | 4022.1 | 16.3 | 8.02 | 17.52 | 19.05 | 15.93 | 27.32 | 29.7 | 24.86067 | 47.15413 | 42.90933 | 0.51 | 0.46 | 0.42 | 20.12
2020-02-25 | 3792.7 | 13.1 | 7.62 | 15.49 | 16.77 | 13.86 | 28.32 | 30.65 | 26.64005 | 49.32597 | 46.39995 | 0.52 | 0.48 | 0.43 | 19.59
2020-02-26 | 4039.5 | 15.3 | 6.18 | 17.12 | 18.24 | 15.46 | 28.72 | 30.61 | 25.9282 | 47.97536 | 43.3118 | 0.52 | 0.49 | 0.44 | 20.8
2020-02-27 | 4285 | 12.8 | 5.12 | 21.49 | 22.63 | 19.77 | 28.2 | 29.73 | 25.91737 | 45.16879 | 41.51263 | 0.62 | 0.59 | 0.54 | 20.11
2020-02-28 | 4757.62 | 14 | 5.84 | 19.73 | 20.95 | 18.02 | 28.13 | 29.87 | 25.69223 | 46.3002 | 42.28777 | 0.49 | 0.46 | 0.42 | 20.28
2020-02-29 | 5177.58 | 13.5 | 4.55 | 23.11 | 24.2 | 20.93 | 28.5 | 29.87 | 25.82766 | 43.85441 | 39.74234 | 0.76 | 0.73 | 0.66 | 19.56
2020-03-01 | 4759.91 | 13.3 | 4.38 | 23.01 | 24.07 | 20.87 | 28.61 | 29.92 | 25.94109 | 43.99282 | 39.88891 | 0.75 | 0.72 | 0.65 | 19.65
2020-03-02 | 4704.87 | 13.4 | 4.46 | 20.91 | 21.88 | 18.96 | 29.15 | 30.51 | 26.42234 | 45.4727 | 41.21766 | 0.73 | 0.7 | 0.64 | 20.32
2020-03-03 | 4874.4 | 13.3 | 4.84 | 21.6 | 22.69 | 19.69 | 28.59 | 30.05 | 26.04827 | 44.95869 | 40.96173 | 0.79 | 0.76 | 0.69 | 19.98
2020-03-04 | 4132.71 | 14.7 | 5.06 | 19.42 | 20.45 | 17.45 | 28.86 | 30.4 | 25.92962 | 46.65792 | 41.92038 | 0.67 | 0.63 | 0.57 | 20.32
2020-03-05 | 4118.81 | 13 | 5.29 | 19.11 | 20.17 | 17.55 | 29.21 | 30.84 | 26.83212 | 46.39471 | 42.61788 | 0.66 | 0.63 | 0.58 | 20.86
2020-03-06 | 4809.76 | 14.2 | 4.42 | 20.91 | 21.88 | 18.77 | 28.93 | 30.27 | 25.96981 | 45.74048 | 41.06019 | 0.78 | 0.74 | 0.66 | 20
2020-03-07 | 3997.28 | 13.8 | 6.17 | 19.05 | 20.3 | 17.49 | 28.49 | 30.36 | 26.17327 | 46.30187 | 42.53673 | 0.65 | 0.61 | 0.56 | 20.65
2020-03-08 | 3734.15 | 14.3 | 6.16 | 17.48 | 18.62 | 15.95 | 28.97 | 30.88 | 26.45704 | 47.40503 | 43.29296 | 0.65 | 0.61 | 0.56 | 21.04
2020-03-09 | 4665.53 | 12.3 | 6.19 | 17.2 | 18.33 | 15.52 | 28.9 | 30.81 | 27.0177 | 48.30873 | 45.1623 | 0.57 | 0.54 | 0.49 | 20.86
2020-03-10 | 6296.46 | 11.4 | 5.94 | 17.02 | 18.09 | 15.49 | 28.82 | 30.65 | 27.14706 | 48.79542 | 45.96294 | 0.54 | 0.51 | 0.46 | 21.18
2020-03-11 | 8078.43 | 11.7 | 5.71 | 16.89 | 17.92 | 15.28 | 29.19 | 30.96 | 27.33563 | 48.78345 | 45.68437 | 0.54 | 0.51 | 0.46 | 21.2
2020-03-12 | 8370.03 | 12.3 | 6.02 | 18.41 | 19.57 | 16.58 | 28.8 | 30.65 | 26.87551 | 47.41274 | 44.24449 | 0.57 | 0.54 | 0.48 | 20.47
2020-03-13 | 7205.28 | 12.7 | 5.75 | 15.97 | 16.94 | 14.29 | 29.2 | 30.98 | 27.04679 | 49.62237 | 45.96321 | 0.56 | 0.52 | 0.47 | 20.26
2020-03-14 | 7581.38 | 12.3 | 5.76 | 16.23 | 17.22 | 14.77 | 29.3 | 31.09 | 27.26666 | 49.06857 | 45.66334 | 0.52 | 0.49 | 0.45 | 20.6
2020-03-15 | 4528.59 | 14.4 | 5.95 | 15.18 | 16.14 | 13.81 | 29.15 | 30.99 | 26.53099 | 49.72675 | 45.25901 | 0.52 | 0.49 | 0.44 | 20.36
2020-03-16 | 4665.74 | 14 | 6.18 | 15.61 | 16.64 | 14.31 | 29.12 | 31.04 | 26.69282 | 49.08879 | 44.99718 | 0.52 | 0.49 | 0.45 | 21.73
2020-03-17 | 4018.79 | 14.4 | 6.66 | 14.76 | 15.81 | 13.53 | 28.95 | 31.01 | 26.54939 | 49.63661 | 45.52061 | 0.46 | 0.43 | 0.4 | 21.87
2020-03-18 | 3708.94 | 13.7 | 6.42 | 15.64 | 16.71 | 14.43 | 29.03 | 31.02 | 26.77163 | 48.90273 | 45.09837 | 0.45 | 0.42 | 0.39 | 21.75
2020-03-19 | 3862.6 | 13.7 | 5.57 | 16.86 | 17.85 | 15.4 | 29.3 | 31.02 | 26.7774 | 48.27922 | 44.1226 | 0.54 | 0.51 | 0.46 | 21.79
2020-03-20 | 3998.65 | 12.9 | 5.9 | 16.69 | 17.71 | 15.44 | 29.26 | 31.1 | 27.08338 | 48.15913 | 44.57662 | 0.63 | 0.59 | 0.55 | 21.69
2020-03-21 | 4584.08 | 14.1 | 6.16 | 17.06 | 18.16 | 15.62 | 29.23 | 31.16 | 26.75679 | 47.5462 | 43.52321 | 0.76 | 0.71 | 0.65 | 21.26
2020-03-22 | 3704.11 | 14.2 | 5.84 | 17.1 | 18.16 | 15.59 | 29.23 | 31.05 | 26.63481 | 47.82097 | 43.57519 | 0.71 | 0.67 | 0.62 | 21.18
2020-03-23 | 4041.89 | 11.9 | 5.32 | 17.56 | 18.54 | 16.35 | 29.37 | 31.03 | 27.32887 | 47.73885 | 44.42113 | 0.78 | 0.74 | 0.69 | 21.74
2020-03-24 | 5003.8 | 12.8 | 6.5 | 16.5 | 17.65 | 15.39 | 28.54 | 30.52 | 26.61698 | 48.45811 | 45.19302 | 0.47 | 0.44 | 0.41 | 21.67
2020-03-25 | 5229.3 | 11.7 | 7.28 | 15.95 | 17.2 | 14.84 | 28.43 | 30.66 | 27.07473 | 48.70716 | 46.38527 | 0.47 | 0.44 | 0.4 | 21.57
2020-03-26 | 5017.86 | 11.6 | 5.78 | 17.33 | 18.39 | 15.71 | 28.33 | 30.07 | 26.58005 | 49.1457 | 46.10995 | 0.46 | 0.43 | 0.39 | 21
2020-03-27 | 4271.42 | 13.6 | 5.86 | 16.78 | 17.82 | 15.41 | 28.72 | 30.51 | 26.3587 | 48.62952 | 44.6313 | 0.46 | 0.43 | 0.4 | 21.48
2020-03-28 | 5036.04 | 14 | 5.85 | 17.63 | 18.73 | 16.11 | 28.46 | 30.23 | 25.99639 | 48.0533 | 43.89361 | 0.46 | 0.44 | 0.4 | 21
2020-03-29 | 5151.1 | 13.7 | 6.05 | 18.27 | 19.44 | 16.78 | 28.16 | 29.98 | 25.86704 | 47.52255 | 43.65296 | 0.46 | 0.43 | 0.39 | 20.84
2020-03-30 | 5370.38 | 13.8 | 6.38 | 16.62 | 17.75 | 15.3 | 28.11 | 30.03 | 25.8821 | 48.89299 | 45.0179 | 0.41 | 0.38 | 0.35 | 21.33
2020-03-31 | 5403.24 | 14.9 | 5.12 | 17.44 | 18.38 | 15.65 | 28.19 | 29.71 | 25.28424 | 49.24145 | 44.16576 | 0.46 | 0.44 | 0.39 | 20.87
2020-04-01 | 4591.06 | 14.7 | 4.25 | 17.56 | 18.35 | 15.66 | 28.53 | 29.8 | 25.41628 | 49.64151 | 44.22372 | 0.45 | 0.43 | 0.39 | 20.98
2020-04-02 | 3802.74 | 14.3 | 6.06 | 17.78 | 18.93 | 16.22 | 27.99 | 29.79 | 25.53484 | 48.17046 | 43.94516 | 0.47 | 0.44 | 0.41 | 20.92
2020-04-03 | 3796.8 | 14.2 | 5.13 | 17.46 | 18.4 | 15.79 | 28.23 | 29.76 | 25.53108 | 49.18082 | 44.47892 | 0.44 | 0.42 | 0.38 | 21.07
2020-04-04 | 3790.3 | 14.2 | 4.71 | 17.51 | 18.35 | 15.75 | 28.44 | 29.85 | 25.60764 | 49.35795 | 44.44236 | 0.45 | 0.43 | 0.39 | 21.09
2020-04-05 | 4466 | 14.1 | 3.75 | 18.14 | 18.84 | 16.19 | 28.21 | 29.31 | 25.17651 | 49.89928 | 44.53349 | 0.4 | 0.39 | 0.34 | 20.98
2020-04-06 | 4919.3 | 15.3 | 4.45 | 17.59 | 18.42 | 15.62 | 28.64 | 29.97 | 25.38784 | 49.28909 | 43.69216 | 0.42 | 0.4 | 0.36 | 20.73
2020-04-07 | 4612.54 | 14.3 | 6.17 | 18.73 | 19.96 | 17.11 | 27.75 | 29.57 | 25.34557 | 47.34685 | 43.24443 | 0.42 | 0.4 | 0.36 | 20.45
2020-04-08 | 4506 | 13.4 | 5.95 | 18.31 | 19.47 | 16.86 | 27.88 | 29.65 | 25.67154 | 47.85957 | 44.06846 | 0.4 | 0.38 | 0.35 | 20.8
2020-04-09 | 3770.64 | 13.9 | 6.24 | 16.89 | 18.01 | 15.51 | 28.24 | 30.12 | 25.93285 | 48.63013 | 44.65715 | 0.4 | 0.38 | 0.35 | 21.2
2020-04-10 | 4823.8 | 13.9 | 6.41 | 16.81 | 17.96 | 15.47 | 28.35 | 30.29 | 26.08115 | 48.42424 | 44.54885 | 0.42 | 0.39 | 0.36 | 21.28
2020-04-11 | 4357.5 | 14.1 | 6.34 | 16.75 | 17.88 | 15.37 | 28.25 | 30.16 | 25.90941 | 48.65151 | 44.62059 | 0.35 | 0.33 | 0.31 | 21.16
2020-04-12 | 3161 | 14.1 | 6.64 | 16.55 | 17.72 | 15.23 | 27.91 | 29.89 | 25.67983 | 48.89735 | 44.99017 | 0.36 | 0.34 | 0.31 | 21.29
2020-04-13 | 4110.5 | 14.7 | 5.37 | 17.06 | 18.03 | 15.38 | 28.36 | 29.97 | 25.56386 | 49.20776 | 44.35614 | 0.37 | 0.35 | 0.32 | 20.96
2020-04-14 | 4286.12 | 14.4 | 6.51 | 18.16 | 19.43 | 16.63 | 27.73 | 29.66 | 25.38975 | 47.59716 | 43.58025 | 0.37 | 0.35 | 0.32 | 20.6
2020-04-15 | 4005.8 | 12.3 | 6.4 | 16.5 | 17.63 | 15.12 | 28.56 | 30.5 | 26.75974 | 48.90281 | 45.82026 | 0.48 | 0.45 | 0.41 | 21.26
2020-04-16 | 3813.08 | 11.2 | 7.07 | 16.1 | 17.32 | 14.7 | 28.26 | 30.42 | 27.00407 | 49.28632 | 47.09593 | 0.42 | 0.39 | 0.36 | 21.14
2020-04-17 | 3891.68 | 11.7 | 7.02 | 14.28 | 15.35 | 13.05 | 29.25 | 31.46 | 27.77775 | 49.98834 | 47.47225 | 0.45 | 0.42 | 0.38 | 21.77
2020-04-18 | 4096.4 | 11.2 | 6.61 | 16.3 | 17.45 | 14.96 | 28.13 | 30.12 | 26.74745 | 49.52673 | 47.09255 | 0.44 | 0.41 | 0.38 | 21.31
2020-04-19 | 4945.42 | 10.5 | 7.19 | 15.29 | 16.47 | 13.84 | 28.51 | 30.72 | 27.49321 | 49.94815 | 48.16679 | 0.41 | 0.38 | 0.35 | 20.56
2020-04-20 | 4883.8 | 10.3 | 6.79 | 16.04 | 17.21 | 14.54 | 28.9 | 31.01 | 27.81172 | 49.20104 | 47.34828 | 0.42 | 0.39 | 0.36 | 20.38
2020-04-21 | 4022.34 | 14.3 | 6.27 | 16.15 | 17.23 | 14.75 | 29.13 | 31.08 | 26.63439 | 48.46794 | 44.31561 | 0.44 | 0.42 | 0.38 | 21.39
2020-04-22 | 4605.46 | 14.3 | 5.91 | 15.86 | 16.85 | 14.45 | 29.23 | 31.06 | 26.62356 | 48.99535 | 44.62644 | 0.41 | 0.38 | 0.35 | 21.48
2020-04-23 | 7066.46 | 10.6 | 5.12 | 18.55 | 19.54 | 17.09 | 28.86 | 30.42 | 27.19313 | 47.88243 | 45.11687 | 0.42 | 0.4 | 0.37 | 21.07
2020-04-24 | 7196.7 | 10.1 | 5.15 | 18.05 | 19.03 | 16.73 | 28.91 | 30.48 | 27.40125 | 48.28883 | 45.76875 | 0.42 | 0.4 | 0.37 | 21.36
2020-04-25 | 7043.56 | 10.4 | 5.33 | 19.61 | 20.72 | 18.14 | 28.27 | 29.86 | 26.75602 | 47.23355 | 44.70398 | 0.49 | 0.47 | 0.43 | 20.7
2020-04-26 | 7217.4 | 10.3 | 5.19 | 19.83 | 20.91 | 18.33 | 27.95 | 29.48 | 26.44357 | 47.48578 | 44.92643 | 0.47 | 0.45 | 0.42 | 20.69
2020-04-27 | 7474.5 | 10.6 | 2.97 | 22.69 | 23.4 | 20.92 | 29.26 | 30.15 | 26.95913 | 45.06455 | 41.52087 | 1.24 | 1.2 | 1.11 | 20.54
2020-04-28 | 7994.3 | 9.7 | 3.72 | 20.58 | 21.36 | 19.3 | 29.45 | 30.59 | 27.62085 | 46.25188 | 43.37915 | 1.07 | 1.03 | 0.96 | 21.39
2020-04-29 | 8705.7 | 10.9 | 4.42 | 20.54 | 21.48 | 19.14 | 29.19 | 30.54 | 27.21102 | 45.858 | 42.74898 | 1.04 | 0.99 | 0.92 | 21.08
2020-04-30 | 10267.2 | 11.6 | 5.36 | 18.38 | 19.41 | 17.17 | 29.19 | 30.85 | 27.26538 | 47.068 | 43.96462 | 0.84 | 0.79 | 0.74 | 21.46
2020-05-01 | 8828.1 | 14.3 | 4.66 | 19.69 | 20.65 | 18.54 | 29.38 | 30.81 | 26.40934 | 45.33452 | 40.75066 | 1.21 | 1.16 | 1.09 | 21.44
2020-05-02 | 8130.1 | 11.7 | 4.98 | 18.46 | 19.43 | 17.17 | 29.33 | 30.86 | 27.25573 | 47.21329 | 43.87427 | 1.07 | 1.02 | 0.95 | 21.48
2020-05-03 | 10501 | 12.5 | 4.44 | 19 | 19.88 | 17.38 | 29.15 | 30.51 | 26.69135 | 47.42905 | 43.42865 | 0.74 | 0.71 | 0.65 | 21.05
2020-05-04 | 8965.2 | 11 | 4.21 | 20.83 | 21.75 | 19.35 | 28.84 | 30.1 | 26.7957 | 46.12375 | 42.8543 | 1.11 | 1.07 | 0.99 | 20.87
2020-05-05 | 9692.2 | 11.8 | 4.83 | 20.47 | 21.5 | 18.97 | 28.74 | 30.2 | 26.63516 | 45.9609 | 42.59484 | 0.88 | 0.84 | 0.77 | 20.8
2020-05-06 | 8955.4 | 11.7 | 4.88 | 20.07 | 21.09 | 18.61 | 28.82 | 30.3 | 26.75364 | 46.25263 | 42.93636 | 0.93 | 0.88 | 0.82 | 20.89
2020-05-07 | 8704.9 | 12.5 | 5.73 | 19.86 | 21.07 | 18.44 | 28.27 | 29.99 | 26.23979 | 46.13327 | 42.82021 | 0.72 | 0.68 | 0.63 | 20.67
2020-05-08 | 10393.6 | 13.3 | 5.33 | 19.73 | 20.84 | 18.08 | 28.53 | 30.13 | 26.12814 | 46.39797 | 42.49186 | 0.67 | 0.63 | 0.58 | 20.68
2020-05-09 | 9341.9 | 12.6 | 5.44 | 18.54 | 19.61 | 17.14 | 28.82 | 30.48 | 26.63777 | 47.19585 | 43.62223 | 0.79 | 0.75 | 0.69 | 21.26
2020-05-10 | 7723.3 | 14.2 | 4.28 | 18.32 | 19.13 | 16.99 | 29.7 | 31.02 | 26.62202 | 47.06566 | 42.18798 | 1.04 | 0.99 | 0.92 | 21.25
2020-05-11 | 7774.2 | 14.5 | 4.44 | 17.17 | 17.96 | 16.08 | 30 | 31.4 | 26.84177 | 47.58801 | 42.57823 | 0.88 | 0.84 | 0.79 | 19.37
2020-05-12 | 7893.3 | 14.2 | 3.56 | 19.54 | 20.26 | 18 | 29.76 | 30.86 | 26.47665 | 46.44783 | 41.32335 | 0.94 | 0.91 | 0.84 | 19.4
2020-05-13 | 8299.3 | 14.6 | 4.08 | 17.01 | 17.73 | 15.85 | 30.02 | 31.3 | 26.72756 | 48.09752 | 42.82244 | 0.84 | 0.81 | 0.75 | 19.34
2020-05-14 | 9537.4 | 14.3 | 4.27 | 19.6 | 20.47 | 18.35 | 29.65 | 30.97 | 26.54346 | 45.58239 | 40.80654 | 0.83 | 0.8 | 0.75 | 19.53
2020-05-15 | 8520.6 | 14.6 | 3.97 | 19.85 | 20.66 | 18.26 | 30.1 | 31.35 | 26.76809 | 45.39712 | 40.37191 | 0.75 | 0.72 | 0.65 | 19.07
2020-05-16 | 8434.8 | 14.6 | 4.31 | 20.1 | 21 | 18.56 | 29.5 | 30.83 | 26.32772 | 45.39367 | 40.51228 | 0.52 | 0.5 | 0.47 | 18.91
2020-05-17 | 7787.2 | 14.6 | 4.54 | 16.77 | 17.57 | 15.42 | 29.66 | 31.07 | 26.5343 | 48.56355 | 43.4457 | 0.7 | 0.67 | 0.62 | 18.96
2020-05-18 | 7253.3 | 11.2 | 4.11 | 17.9 | 18.67 | 16.57 | 29.64 | 30.91 | 27.44845 | 48.35701 | 44.78155 | 0.67 | 0.64 | 0.59 | 21.83
2020-05-19 | 7963.1 | 12.3 | 4.18 | 17.96 | 18.74 | 16.45 | 29.26 | 30.54 | 26.78044 | 48.58692 | 44.46956 | 0.58 | 0.56 | 0.51 | 21.46
2020-05-20 | 8430.9 | 12.1 | 4.24 | 17.69 | 18.47 | 16.24 | 29.24 | 30.54 | 26.83997 | 48.82782 | 44.82003 | 0.68 | 0.65 | 0.6 | 21.63
2020-05-21 | 9319.4 | 12.3 | 4.61 | 17.94 | 18.8 | 16.48 | 28.87 | 30.26 | 26.5426 | 48.59495 | 44.6774 | 0.47 | 0.45 | 0.41 | 21.46
2020-05-22 | 10051.7 | 14.6 | 4.67 | 18 | 18.88 | 16.49 | 28.95 | 30.37 | 25.93444 | 47.9726 | 42.97556 | 0.43 | 0.41 | 0.38 | 21.35
2020-05-23 | 9480.9 | 14.9 | 4.66 | 18.69 | 19.61 | 17.08 | 28.63 | 30.03 | 25.55499 | 47.57478 | 42.46501 | 0.44 | 0.42 | 0.38 | 21.04
2020-05-24 | 8531.4 | 13.1 | 4.5 | 18.59 | 19.46 | 16.91 | 28.72 | 30.07 | 26.1337 | 48.19651 | 43.8563 | 0.43 | 0.41 | 0.37 | 21
2020-05-25 | 9426.3 | 12.5 | 4.65 | 17.83 | 18.7 | 16.35 | 29.24 | 30.66 | 26.83272 | 48.29317 | 44.31728 | 0.43 | 0.41 | 0.37 | 21.39
2020-05-26 | 8213 | 12.4 | 4.77 | 18.18 | 19.08 | 16.72 | 28.97 | 30.42 | 26.64887 | 48.08368 | 44.23113 | 0.45 | 0.43 | 0.39 | 21.34
2020-05-27 | 8147.3 | 12.6 | 4.62 | 18.48 | 19.37 | 16.94 | 29.38 | 30.8 | 26.92191 | 47.5133 | 43.53809 | 0.42 | 0.4 | 0.36 | 21.1
2020-05-28 | 9027.4 | 13.6 | 5.35 | 18.21 | 19.23 | 16.6 | 29.29 | 30.95 | 26.73699 | 47.17493 | 43.06301 | 0.43 | 0.4 | 0.37 | 20.94
2020-05-29 | 10048 | 13.5 | 4.16 | 20.01 | 20.88 | 18.05 | 30.28 | 31.59 | 27.32909 | 45.56102 | 41.12091 | 0.5 | 0.48 | 0.43 | 20.46
2020-05-30 | 8958 | 13.3 | 4.55 | 17.21 | 18.03 | 15.64 | 30.05 | 31.48 | 27.29529 | 48.18157 | 43.76471 | 0.42 | 0.4 | 0.37 | 21.32
2020-05-31 | 8262.3 | 13.1 | 4.76 | 16.42 | 17.24 | 14.98 | 29.35 | 30.81 | 26.77987 | 49.47233 | 45.14013 | 0.41 | 0.39 | 0.35 | 21.66
2020-06-01 | 8957.8 | 12.9 | 4.49 | 18.36 | 19.22 | 16.75 | 29.87 | 31.27 | 27.23984 | 47.27269 | 43.11016 | 0.47 | 0.45 | 0.41 | 21.22
2020-06-02 | 10017.4 | 13.8 | 4.59 | 19.28 | 20.21 | 17.41 | 29.96 | 31.4 | 27.06794 | 46.17984 | 41.72206 | 0.51 | 0.49 | 0.45 | 20.69
2020-06-03 | 9858.8 | 12 | 3.92 | 19.44 | 20.22 | 17.81 | 30.18 | 31.41 | 27.64197 | 46.45472 | 42.54803 | 0.51 | 0.49 | 0.45 | 21.12
2020-06-04 | 10266.4 | 11.4 | 3.53 | 21.58 | 22.36 | 19.81 | 29.99 | 31.09 | 27.54342 | 44.91035 | 41.24658 | 0.5 | 0.48 | 0.44 | 20.52
2020-06-05 | 9517.6 | 12.1 | 3.25 | 21.11 | 21.82 | 19.18 | 30.64 | 31.67 | 27.83727 | 44.99891 | 40.88273 | 0.52 | 0.5 | 0.45 | 20.52
2020-06-06 | 8479.2 | 11.3 | 2.93 | 21.53 | 22.18 | 19.68 | 30.97 | 31.91 | 28.29957 | 44.56294 | 40.72043 | 0.68 | 0.66 | 0.6 | 20.61
2020-06-07 | 8446.3 | 11.4 | 3.39 | 19.84 | 20.53 | 18.2 | 30.68 | 31.75 | 28.1363 | 46.0846 | 42.2637 | 0.87 | 0.85 | 0.78 | 21.24
2020-06-08 | 8417.2 | 12 | 3.43 | 20.23 | 20.95 | 18.44 | 30.71 | 31.8 | 27.98467 | 45.6242 | 41.57533 | 0.6 | 0.58 | 0.53 | 20.81
2020-06-09 | 9589.2 | 12.3 | 3.63 | 18.39 | 19.08 | 16.74 | 30.87 | 32.03 | 28.09276 | 47.10509 | 42.86724 | 0.74 | 0.71 | 0.65 | 21.44
2020-06-10 | 9552.5 | 12.7 | 4.84 | 18.78 | 19.74 | 17.24 | 29.92 | 31.44 | 27.44868 | 46.44781 | 42.61132 | 0.75 | 0.72 | 0.66 | 21.12
2020-06-11 | 10062 | 11.4 | 4.8 | 21.3 | 22.37 | 19.83 | 29.52 | 31.01 | 27.47345 | 44.37282 | 41.29655 | 0.7 | 0.67 | 0.62 | 20.53
2020-06-12 | 9230.4 | 9.9 | 4.39 | 21.1 | 22.07 | 19.87 | 29.48 | 30.84 | 27.78107 | 45.04486 | 42.44893 | 1.05 | 1 | 0.94 | 21.15
2020-06-13 | 10202.3 | 11.4 | 5.07 | 19.47 | 20.51 | 18.18 | 29.76 | 31.34 | 27.77558 | 45.69114 | 42.64442 | 0.82 | 0.78 | 0.73 | 19.19
2020-06-14 | 8617.9 | 12 | 5.42 | 19.18 | 20.28 | 17.84 | 29.82 | 31.53 | 27.7454 | 45.58605 | 42.4146 | 0.63 | 0.6 | 0.56 | 21.01
2020-06-15 | 8648.3 | 11.2 | 6.04 | 17.3 | 18.41 | 16.02 | 29.47 | 31.36 | 27.8516 | 47.53911 | 44.9284 | 0.59 | 0.55 | 0.51 | 19.06
2020-06-16 | 7847.9 | 12.9 | 6.17 | 17.1 | 18.23 | 15.88 | 29.56 | 31.51 | 27.4398 | 47.16299 | 43.7802 | 0.54 | 0.51 | 0.47 | 19.06
2020-06-17 | 7746.8 | 12.8 | 6.11 | 18.64 | 19.85 | 17.31 | 29.17 | 31.07 | 27.09153 | 46.08197 | 42.79847 | 0.61 | 0.57 | 0.53 | 18.15
2020-06-18 | 7364.9 | 10.2 | 5.79 | 19.58 | 20.79 | 18.05 | 28.97 | 30.75 | 27.61391 | 46.30358 | 44.13609 | 0.73 | 0.69 | 0.64 | 20.59
2020-06-19 | 7742.8 | 11.4 | 4.85 | 22.7 | 23.85 | 21.15 | 27.81 | 29.23 | 25.8956 | 44.62643 | 41.5544 | 0.84 | 0.8 | 0.75 | 20.11
2020-06-20 | 7518.4 | 10.7 | 6.02 | 17.11 | 18.2 | 15.71 | 28.91 | 30.76 | 27.47034 | 48.53668 | 46.11966 | 0.7 | 0.66 | 0.61 | 19.16
2020-06-21 | 7067.9 | 10.6 | 5.89 | 18.4 | 19.55 | 17.02 | 28.4 | 30.17 | 26.97864 | 47.79331 | 45.40136 | 0.8 | 0.75 | 0.7 | 19.11
2020-06-22 | 8768.2 | 10.3 | 5.95 | 18.69 | 19.88 | 17.22 | 28.67 | 30.49 | 27.34396 | 47.32492 | 45.13604 | 0.59 | 0.56 | 0.52 | 20.88
2020-06-23 | 9605.3 | 10.1 | 5.87 | 20.02 | 21.27 | 18.26 | 28.31 | 30.07 | 27.03781 | 46.70083 | 44.60219 | 0.64 | 0.6 | 0.55 | 20.28
2020-06-24 | 8852.3 | 10.7 | 5.49 | 20.56 | 21.75 | 18.99 | 28.38 | 30.03 | 26.81551 | 46.03207 | 43.49449 | 0.68 | 0.64 | 0.59 | 20.52
2020-06-25 | 9547.7 | 11.3 | 5.59 | 19.2 | 20.34 | 17.85 | 28.83 | 30.53 | 27.08634 | 46.58092 | 43.76366 | 0.83 | 0.78 | 0.72 | 20.99
2020-06-26 | 10056.1 | 10.4 | 5.3 | 21.63 | 22.84 | 20.01 | 27.94 | 29.51 | 26.43531 | 45.61104 | 43.15469 | 0.77 | 0.72 | 0.67 | 18.19
2020-06-27 | 11052.1 | 10.1 | 5.51 | 21.31 | 22.54 | 19.6 | 27.94 | 29.57 | 26.58277 | 45.94929 | 43.71723 | 0.66 | 0.62 | 0.57 | 18.09
2020-06-28 | 10421.1 | 10.6 | 5.89 | 20.45 | 21.72 | 18.77 | 28.16 | 29.93 | 26.75065 | 46.19111 | 43.87935 | 0.62 | 0.58 | 0.53 | 20.21
2020-06-29 | 8042.9 | 12.3 | 5.18 | 21.91 | 23.11 | 20.28 | 27.95 | 29.48 | 25.85124 | 44.94355 | 41.56876 | 0.71 | 0.67 | 0.62 | 20.13
2020-06-30 | 7092.7 | 12.9 | 5.45 | 19.81 | 20.94 | 18.25 | 28.58 | 30.23 | 26.32806 | 46.15901 | 42.52194 | 0.71 | 0.67 | 0.62 | 20.7
2020-07-01 | 4755.17 | 12.3 | 5.33 | 21.88 | 23.11 | 20.28 | 27.67 | 29.23 | 25.63282 | 45.10824 | 41.78718 | 0.68 | 0.64 | 0.59 | 20.18
2020-07-02 | 4745.17 | 14.6 | 4.98 | 20.97 | 22.06 | 19.5 | 28.35 | 29.84 | 25.47979 | 44.9734 | 40.42021 | 0.8 | 0.76 | 0.7 | 20.67
2020-07-03 | 3780.39 | 13.3 | 4.9 | 20.46 | 21.51 | 18.66 | 28.41 | 29.87 | 25.9006 | 46.22211 | 42.1394 | 0.93 | 0.89 | 0.8 | 20.36
2020-07-04 | 3959.7 | 14.7 | 5.72 | 19.48 | 20.67 | 18.03 | 28.8 | 30.55 | 26.05685 | 45.55188 | 41.21315 | 0.93 | 0.88 | 0.81 | 20.8
2020-07-05 | 3665.75 | 13.2 | 5.8 | 18.52 | 19.66 | 17.07 | 28.74 | 30.51 | 26.48229 | 46.93472 | 43.24771 | 0.94 | 0.89 | 0.82 | 20.99
2020-07-06 | 4289.49 | 13.3 | 5.79 | 18.89 | 20.05 | 17.38 | 28.29 | 30.03 | 26.03485 | 47.03454 | 43.28515 | 0.97 | 0.91 | 0.84 | 20.88
2020-07-07 | 4854.67 | 13.5 | 5.71 | 17.83 | 18.91 | 16.37 | 28.7 | 30.43 | 26.32888 | 47.74575 | 43.80112 | 0.86 | 0.81 | 0.74 | 18.2
2020-07-08 | 4618.57 | 13.1 | 5.61 | 18.39 | 19.48 | 16.93 | 28.56 | 30.26 | 26.29372 | 47.44079 | 43.67628 | 0.82 | 0.78 | 0.71 | 18.13
2020-07-09 | 3719.49 | 13.3 | 5.42 | 19.43 | 20.54 | 17.82 | 27.99 | 29.6 | 25.65799 | 47.15037 | 43.22201 | 0.84 | 0.79 | 0.73 | 20.7
2020-07-10 | 4062.31 | 13.4 | 5.74 | 18.33 | 19.44 | 16.83 | 28.11 | 29.82 | 25.82565 | 47.83134 | 43.94435 | 0.78 | 0.74 | 0.68 | 19.01
2020-07-11 | 3735.52 | 13 | 5.35 | 18.9 | 19.97 | 17.38 | 28.17 | 29.76 | 25.89319 | 47.57176 | 43.72681 | 0.79 | 0.75 | 0.69 | 18.96
2020-07-12 | 3529.34 | 13.2 | 5.84 | 18.6 | 19.74 | 17.15 | 27.92 | 29.66 | 25.73764 | 47.63581 | 43.91236 | 0.81 | 0.76 | 0.7 | 20.97
2020-07-13 | 3574.9 | 15.1 | 4.98 | 18.4 | 19.36 | 16.84 | 28.7 | 30.21 | 25.64334 | 47.47269 | 42.41666 | 0.79 | 0.75 | 0.69 | 19.4
2020-07-14 | 3890.68 | 13.7 | 5.69 | 19.19 | 20.35 | 17.56 | 27.86 | 29.54 | 25.49378 | 47.26016 | 43.24622 | 0.87 | 0.82 | 0.75 | 20.7
2020-07-15 | 3354.01 | 14.7 | 5.43 | 18.36 | 19.41 | 16.56 | 28.16 | 29.78 | 25.39968 | 48.05034 | 43.34032 | 0.77 | 0.73 | 0.65 | 20.6
2020-07-16 | 3566.59 | 14.7 | 5.81 | 17.65 | 18.74 | 15.99 | 28.25 | 29.99 | 25.58366 | 48.28352 | 43.72634 | 0.74 | 0.7 | 0.63 | 20.88
2020-07-17 | 3509.65 | 15.9 | 5.79 | 16.5 | 17.52 | 14.72 | 29.12 | 30.91 | 25.99503 | 48.60045 | 43.38497 | 0.74 | 0.7 | 0.62 | 20.79
2020-07-18 | 3880.32 | 15.8 | 5.79 | 16.51 | 17.52 | 14.75 | 29.71 | 31.54 | 26.55325 | 47.99647 | 42.89675 | 0.92 | 0.87 | 0.78 | 20.9
2020-07-19 | 3350.77 | 15.2 | 6.1 | 16.58 | 17.66 | 14.97 | 28.79 | 30.66 | 25.99991 | 48.53355 | 43.83009 | 0.66 | 0.62 | 0.56 | 20.99
2020-07-20 | 4397.78 | 16.8 | 6.42 | 16 | 17.1 | 14.4 | 28.7 | 30.67 | 25.51656 | 48.68346 | 43.28344 | 0.6 | 0.56 | 0.5 | 20.93
2020-07-21 | 3750.39 | 16.4 | 5.65 | 18.07 | 19.14 | 16.04 | 28.95 | 30.68 | 25.65151 | 47.29744 | 41.90849 | 0.73 | 0.69 | 0.61 | 20.18
2020-07-22 | 4457.43 | 15.4 | 5.4 | 19.38 | 20.49 | 17.34 | 29.33 | 31 | 26.22958 | 45.88035 | 41.03042 | 0.89 | 0.84 | 0.76 | 20.06
2020-07-23 | 4381.18 | 16.5 | 5.73 | 18.93 | 20.08 | 17.37 | 28.85 | 30.61 | 25.55399 | 45.80958 | 40.57601 | 0.75 | 0.7 | 0.65 | 18.71
2020-07-24 | 3775.28 | 15.5 | 4.93 | 19.71 | 20.73 | 17.52 | 30.09 | 31.65 | 26.74456 | 45.26844 | 40.23544 | 1.19 | 1.13 | 1.01 | 19.98
2020-07-25 | 3964.44 | 15.7 | 4.92 | 21.02 | 22.11 | 19.09 | 28.54 | 30.01 | 25.30419 | 45.00884 | 39.90581 | 0.72 | 0.68 | 0.62 | 20.06
2020-07-26 | 3752.56 | 15.9 | 4.62 | 19.37 | 20.3 | 17.69 | 29.86 | 31.31 | 26.32864 | 45.45731 | 40.08136 | 1.07 | 1.02 | 0.93 | 20.79
2020-07-27 | 4241.35 | 16.7 | 4.75 | 20.85 | 21.89 | 18.83 | 28.49 | 29.91 | 24.91566 | 45.2287 | 39.55434 | 0.54 | 0.51 | 0.46 | 20.05
2020-07-28 | 5132.38 | 16.5 | 4.72 | 20.36 | 21.37 | 18.26 | 28.67 | 30.09 | 25.12537 | 45.77392 | 40.11463 | 0.62 | 0.59 | 0.53 | 20.07
2020-07-29 | 7905.48 | 16.3 | 5.18 | 19.48 | 20.54 | 17.61 | 28.46 | 30.02 | 25.12236 | 46.41042 | 40.96764 | 0.55 | 0.52 | 0.47 | 18.42
2020-07-30 | 8646.54 | 14.7 | 5.81 | 17.86 | 18.95 | 16.17 | 28.8 | 30.58 | 26.08175 | 47.53476 | 43.04825 | 0.67 | 0.63 | 0.57 | 20.86
2020-07-31 | 7660.64 | 13.6 | 5.72 | 18.76 | 19.89 | 17.2 | 28.94 | 30.71 | 26.52117 | 46.5713 | 42.67883 | 0.74 | 0.7 | 0.64 | 20.81
2020-08-01 | 9704.66 | 13.9 | 6.04 | 16.51 | 17.56 | 15.14 | 29.46 | 31.36 | 26.99559 | 47.97788 | 43.96441 | 0.71 | 0.67 | 0.62 | 21.5
2020-08-02 | 8958.3 | 15 | 6.65 | 16.47 | 17.65 | 15 | 28.88 | 30.94 | 26.29673 | 47.99647 | 43.70327 | 0.65 | 0.61 | 0.55 | 21.15
2020-08-03 | 8809.98 | 15.7 | 6.88 | 15.41 | 16.54 | 13.95 | 29.09 | 31.24 | 26.3347 | 48.62046 | 44.0153 | 0.56 | 0.52 | 0.47 | 21.27
2020-08-04 | 8237.26 | 15.1 | 6.43 | 17.04 | 18.2 | 15.48 | 28.33 | 30.28 | 25.705 | 48.17918 | 43.715 | 0.48 | 0.45 | 0.41 | 20.45
2020-08-05 | 8566.4 | 15 | 6.36 | 16.46 | 17.57 | 14.93 | 28.79 | 30.75 | 26.1336 | 48.40241 | 43.9364 | 0.51 | 0.48 | 0.43 | 21.16
2020-08-06 | 9286.2 | 14.5 | 6.1 | 17.09 | 18.2 | 15.55 | 29.34 | 31.25 | 26.71534 | 47.48228 | 43.23466 | 0.55 | 0.52 | 0.47 | 21.02
2020-08-07 | 8188.7 | 14.3 | 4.36 | 17.63 | 18.43 | 15.8 | 29.75 | 31.1 | 26.65804 | 48.25742 | 43.24196 | 0.64 | 0.61 | 0.55 | 20.97
2020-08-08 | 7302.9 | 15.7 | 4.6 | 17.92 | 18.77 | 16.43 | 29.42 | 30.85 | 25.99692 | 47.38662 | 41.87308 | 0.53 | 0.51 | 0.46 | 21.28
2020-08-09 | 7312.6 | 15.9 | 6.47 | 15.82 | 16.92 | 14.61 | 29.1 | 31.11 | 26.16604 | 48.1818 | 43.32396 | 0.49 | 0.46 | 0.43 | 21.67
2020-08-10 | 6839.8 | 13.1 | 6.1 | 17.21 | 18.33 | 15.91 | 28.79 | 30.66 | 26.64378 | 47.91841 | 44.34622 | 0.45 | 0.42 | 0.39 | 21.27
2020-08-11 | 8145.1 | 15.1 | 6.05 | 18.33 | 19.51 | 16.95 | 28.12 | 29.93 | 25.41126 | 47.0732 | 42.53874 | 0.39 | 0.37 | 0.34 | 20.93
2020-08-12 | 6973.4 | 13.3 | 6.06 | 18.09 | 19.26 | 16.71 | 28.39 | 30.22 | 26.20197 | 47.44461 | 43.78803 | 0.47 | 0.44 | 0.4 | 20.94
2020-08-13 | 7588.1 | 15.3 | 5.45 | 17.96 | 19 | 16.47 | 28.84 | 30.5 | 25.83552 | 47.32466 | 42.39448 | 0.51 | 0.48 | 0.45 | 21.1
2020-08-14 | 7307.1 | 13.3 | 5.34 | 18.67 | 19.73 | 17.1 | 28.33 | 29.93 | 25.94772 | 47.66003 | 43.65228 | 0.48 | 0.45 | 0.41 | 20.9
2020-08-15 | 8415.6 | 14.9 | 5.79 | 15.83 | 16.8 | 14.3 | 28.77 | 30.54 | 25.98797 | 49.60918 | 44.81203 | 0.45 | 0.43 | 0.39 | 18.38
2020-08-16 | 8606.3 | 14.6 | 6.48 | 14.22 | 15.2 | 12.98 | 29.03 | 31.04 | 26.50943 | 50.27584 | 45.91057 | 0.49 | 0.46 | 0.42 | 18.22
2020-08-17 | 8992.5 | 14.7 | 6.19 | 14.57 | 15.52 | 13.24 | 29.28 | 31.21 | 26.62386 | 49.9691 | 45.43614 | 0.53 | 0.5 | 0.45 | 18.77
2020-08-18 | 7058.4 | 14.7 | 6.68 | 14.85 | 15.91 | 13.57 | 29.3 | 31.39 | 26.78193 | 49.17413 | 44.94807 | 0.54 | 0.51 | 0.47 | 18.62
2020-08-19 | 7028.7 | 16.1 | 6.85 | 13.98 | 15 | 12.6 | 28.78 | 30.89 | 25.92208 | 50.38085 | 45.37792 | 0.47 | 0.44 | 0.4 | 18.58
2020-08-20 | 7611.1 | 14.2 | 6.11 | 16.88 | 17.97 | 15.42 | 28.28 | 30.12 | 25.84326 | 48.73606 | 44.53674 | 0.43 | 0.41 | 0.37 | 18.15
2020-08-21 | 7551.2 | 16.9 | 6.44 | 16.85 | 17.95 | 15.56 | 28.4 | 30.37 | 25.22488 | 47.64142 | 42.31512 | 0.41 | 0.38 | 0.35 | 18.13
2020-08-22 | 7075.3 | 15.4 | 6.94 | 14.96 | 16.05 | 13.62 | 28.78 | 30.94 | 26.16364 | 49.298 | 44.81636 | 0.4 | 0.37 | 0.33 | 18.38
2020-08-23 | 7002.2 | 15.5 | 6.69 | 16.61 | 17.78 | 15.06 | 28.52 | 30.57 | 25.82724 | 48.15984 | 43.61276 | 0.43 | 0.4 | 0.37 | 18.35
2020-08-24 | 7489.6 | 16.3 | 6.61 | 15.78 | 16.89 | 14.15 | 28.93 | 30.98 | 25.92827 | 48.67185 | 43.62173 | 0.42 | 0.39 | 0.35 | 18.36
2020-08-25 | 7524.4 | 16.8 | 4.54 | 20.48 | 21.45 | 18.76 | 28.16 | 29.5 | 24.54339 | 45.77561 | 39.89661 | 0.44 | 0.42 | 0.38 | 20.37
2020-08-26 | 7543.5 | 14.5 | 4.85 | 15.85 | 16.66 | 14.25 | 30.03 | 31.56 | 26.98439 | 49.26167 | 44.26561 | 0.73 | 0.69 | 0.62 | 21.47
2020-08-27 | 7502.2 | 14.3 | 3.96 | 16.17 | 16.84 | 14.43 | 30.47 | 31.73 | 27.18949 | 49.39897 | 44.08051 | 0.82 | 0.79 | 0.7 | 21.57
2020-08-28 | 6909.6 | 15.4 | 3.72 | 17.15 | 17.81 | 15.41 | 30.59 | 31.77 | 26.87904 | 48.15247 | 42.31096 | 0.69 | 0.66 | 0.6 | 21.38
2020-08-29 | 7545.6 | 14.3 | 3.93 | 16.75 | 17.43 | 14.94 | 30.45 | 31.7 | 27.16316 | 48.87221 | 43.59684 | 0.76 | 0.73 | 0.65 | 21.29
2020-08-30 | 7512.4 | 15.5 | 4.41 | 19.14 | 20.03 | 17.45 | 29.54 | 30.91 | 26.11288 | 46.30982 | 40.93712 | 0.73 | 0.69 | 0.63 | 20.84
2020-08-31 | 9414.5 | 13.6 | 5 | 20.85 | 21.95 | 18.97 | 29.06 | 30.59 | 26.42931 | 45.08178 | 41.00069 | 0.68 | 0.64 | 0.58 | 20.19
2020-09-01 | 9925 | 16.5 | 5.06 | 21.09 | 22.22 | 18.91 | 29.17 | 30.72 | 25.6551 | 44.26922 | 38.9349 | 0.66 | 0.63 | 0.56 | 19.88
2020-09-02 | 7935.6 | 16.1 | 4.49 | 20.81 | 21.78 | 18.94 | 28.93 | 30.3 | 25.41333 | 45.0191 | 39.54667 | 0.62 | 0.59 | 0.53 | 18.29
2020-09-03 | 5823.4 | 16.7 | 3.95 | 21.71 | 22.6 | 19.95 | 28.52 | 29.7 | 24.73416 | 44.52643 | 38.61584 | 0.77 | 0.74 | 0.68 | 19.69
2020-09-04 | 4603.6 | 16.5 | 3.77 | 22.73 | 23.62 | 21.15 | 27.89 | 28.99 | 24.20051 | 43.96557 | 38.14949 | 0.68 | 0.65 | 0.6 | 18.41
2020-09-05 | 5030.2 | 16.2 | 4.28 | 20.44 | 21.34 | 18.54 | 28.79 | 30.08 | 25.20478 | 45.75281 | 40.05522 | 0.74 | 0.71 | 0.64 | 18.43
2020-09-06 | 4385.9 | 16.9 | 4.25 | 20.66 | 21.57 | 18.81 | 28.96 | 30.25 | 25.13395 | 45.11662 | 39.15605 | 0.72 | 0.69 | 0.62 | 20.48
2020-09-07 | 6577.4 | 16.9 | 4.88 | 19.03 | 20.01 | 17.44 | 28.41 | 29.87 | 24.81992 | 46.74739 | 40.84008 | 0.56 | 0.53 | 0.48 | 18.94
2020-09-08 | 7755.3 | 16.2 | 5.1 | 18.28 | 19.27 | 16.74 | 28.83 | 30.38 | 25.45789 | 47.11265 | 41.60211 | 0.6 | 0.58 | 0.52 | 18.39
2020-09-09 | 6086.9 | 16.5 | 5.08 | 17.11 | 18.03 | 15.61 | 28.9 | 30.45 | 25.42299 | 48.27508 | 42.46701 | 0.9 | 0.86 | 0.78 | 18.49
2020-09-10 | 5721.9 | 16.2 | 5.46 | 16.87 | 17.84 | 15.31 | 29.09 | 30.77 | 25.7853 | 48.17784 | 42.7047 | 0.92 | 0.87 | 0.79 | 19.39
2020-09-11 | 4951.1 | 16.2 | 5.7 | 15.41 | 16.34 | 13.7 | 29.88 | 31.69 | 26.55296 | 49.00341 | 43.54704 | 0.84 | 0.79 | 0.7 | 18.23
2020-09-12 | 4861.8 | 14.8 | 5.19 | 16.7 | 17.61 | 15 | 29.55 | 31.17 | 26.55479 | 48.5681 | 43.64521 | 0.98 | 0.92 | 0.83 | 19.23
2020-09-13 | 4458.9 | 16.1 | 6.46 | 15.38 | 16.44 | 13.79 | 28.98 | 30.98 | 25.99339 | 49.18555 | 44.11661 | 0.68 | 0.64 | 0.57 | 21.16
2020-09-14 | 4938.4 | 16.4 | 6.09 | 14.44 | 15.38 | 12.86 | 29.39 | 31.29 | 26.16339 | 50.07404 | 44.57661 | 0.51 | 0.48 | 0.42 | 21.35
2020-09-15 | 5073.7 | 15.6 | 6.38 | 15.35 | 16.39 | 13.86 | 29 | 30.99 | 26.14399 | 49.24591 | 44.39601 | 0.55 | 0.51 | 0.46 | 21.25
2020-09-16 | 4789.5 | 14.1 | 5.66 | 18.15 | 19.24 | 16.53 | 28.35 | 30.05 | 25.81371 | 47.83586 | 43.55629 | 0.42 | 0.4 | 0.37 | 20.81
2020-09-17 | 4900 | 16.9 | 5.99 | 17.57 | 18.67 | 16.11 | 28.4 | 30.21 | 25.10414 | 47.38496 | 41.88586 | 0.43 | 0.41 | 0.38 | 21
2020-09-18 | 3935.2 | 13.5 | 5.17 | 18.65 | 19.66 | 17 | 28.6 | 30.16 | 26.08774 | 47.59289 | 43.41226 | 0.43 | 0.41 | 0.37 | 20.87
2020-09-19 | 4233.3 | 14.3 | 5.94 | 17.19 | 18.28 | 15.66 | 28.51 | 30.31 | 25.97605 | 48.36237 | 44.06395 | 0.52 | 0.49 | 0.44 | 21.03
2020-09-20 | 4590.1 | 16.6 | 5.36 | 17.74 | 18.75 | 16.2 | 28.55 | 30.16 | 25.15923 | 47.70669 | 42.04077 | 0.46 | 0.43 | 0.39 | 21.16
2020-09-21 | 4798.36 | 14.2 | 5.57 | 18.11 | 19.17 | 16.45 | 28.28 | 29.94 | 25.69548 | 48.04541 | 43.65452 | 0.5 | 0.47 | 0.43 | 20.79
2020-09-22 | 4453.06 | 14.9 | 5.72 | 14.98 | 15.89 | 13.53 | 29.33 | 31.1 | 26.47415 | 49.96048 | 45.09585 | 0.61 | 0.58 | 0.52 | 21.65
2020-09-23 | 3993.37 | 16.8 | 5.77 | 17.24 | 18.3 | 15.77 | 28.55 | 30.3 | 25.20811 | 47.81934 | 42.22189 | 0.47 | 0.44 | 0.41 | 21.2
2020-09-24 | 3800.8 | 14.9 | 6.33 | 15.45 | 16.49 | 14.04 | 28.84 | 30.79 | 26.20139 | 49.3761 | 44.85861 | 0.53 | 0.5 | 0.46 | 21.47
2020-09-25 | 3874.8 | 15.4 | 6.09 | 14.55 | 15.49 | 13.11 | 29.94 | 31.89 | 26.97182 | 49.41728 | 44.51818 | 0.64 | 0.6 | 0.54 | 21.58
2020-09-26 | 3378.14 | 15.4 | 6.36 | 13.76 | 14.69 | 12.43 | 29.58 | 31.59 | 26.72435 | 50.30178 | 45.44565 | 0.64 | 0.6 | 0.55 | 21.91
2020-09-27 | 3566.36 | 15.6 | 6.75 | 13.71 | 14.7 | 12.41 | 29.39 | 31.52 | 26.60071 | 50.14871 | 45.38929 | 0.66 | 0.62 | 0.55 | 21.84
2020-09-28 | 4257.23 | 15.1 | 6.06 | 16.28 | 17.33 | 14.71 | 29.37 | 31.26 | 26.54368 | 48.29371 | 43.64632 | 0.63 | 0.6 | 0.54 | 21.26
2020-09-29 | 4385.9 | 15.9 | 4.25 | 20.66 | 21.57 | 18.81 | 28.96 | 30.25 | 25.43641 | 45.37433 | 39.85359 | 0.72 | 0.69 | 0.62 | 20.48
2020-09-30 | 3518.63 | 11.2 | 6.69 | 15.42 | 16.52 | 13.84 | 29.83 | 31.97 | 28.38821 | 48.93709 | 46.57179 | 0.56 | 0.52 | 0.47 | 20.98
2020-10-01 | 3895.91 | 11.7 | 7 | 14.91 | 16.04 | 13.51 | 29.23 | 31.43 | 27.75278 | 49.54089 | 47.03722 | 0.52 | 0.49 | 0.44 | 21.31
2020-10-02 | 3776.02 | 10.4 | 6.03 | 18.42 | 19.58 | 16.77 | 29.12 | 30.99 | 27.7658 | 47.26209 | 45.0642 | 0.54 | 0.51 | 0.46 | 20.68
2020-10-03 | 4294.45 | 11 | 5 | 21.24 | 22.36 | 19.23 | 28.98 | 30.51 | 27.14968 | 45.4936 | 42.62032 | 0.58 | 0.55 | 0.5 | 20.01
2020-10-04 | 4762.21 | 11.9 | 4.81 | 20.24 | 21.26 | 18.3 | 29.55 | 31.05 | 27.34904 | 45.86728 | 42.45096 | 0.6 | 0.57 | 0.52 | 20.34
2020-10-05 | 4633.43 | 10.8 | 4.65 | 18.53 | 19.44 | 16.91 | 29.67 | 31.12 | 27.75631 | 47.60412 | 44.53369 | 0.67 | 0.64 | 0.58 | 19.1
2020-10-06 | 3969.68 | 10.4 | 3.8 | 16.39 | 17.04 | 14.79 | 30.24 | 31.43 | 28.16532 | 50.08056 | 46.64468 | 0.81 | 0.78 | 0.7 | 18.88
2020-10-07 | 4587.61 | 10.4 | 3.98 | 17.91 | 18.65 | 16.24 | 29.31 | 30.53 | 27.3503 | 49.306375 | 46.0097 | 0.8 | 0.77 | 0.69 | 21.55
2020-10-08 | 3817.96 | 10.6 | 4.26 | 20.88 | 21.81 | 18.91 | 28.85 | 30.13 | 26.93952 | 46.63896 | 43.55048 | 0.74 | 0.71 | 0.65 | 20.4
2020-10-09 | 3897.04 | 12.9 | 4.05 | 21.11 | 22 | 19.17 | 28.94 | 30.16 | 26.2707 | 45.89219 | 41.6593 | 0.71 | 0.68 | 0.61 | 20.48
2020-10-10 | 3881.21 | 12.5 | 3.98 | 20.59 | 21.43 | 18.75 | 29.14 | 30.35 | 26.55436 | 46.30429 | 42.19564 | 0.74 | 0.71 | 0.64 | 20.54
2020-10-11 | 3327.2 | 13.5 | 4.74 | 21.79 | 22.88 | 19.78 | 28.13 | 29.53 | 25.5432 | 45.34685 | 41.1768 | 0.77 | 0.73 | 0.66 | 20.01
2020-10-12 | 4868.07 | 11 | 3.78 | 22.69 | 23.58 | 20.99 | 28.37 | 29.49 | 26.24122 | 45.15722 | 41.76878 | 0.58 | 0.56 | 0.52 | 20.37
2020-10-13 | 4492.31 | 12.7 | 4.17 | 19.93 | 20.8 | 18.14 | 28.74 | 29.99 | 26.1818 | 47.17756 | 42.9782 | 0.71 | 0.69 | 0.63 | 20.89
2020-10-14 | 4135.75 | 12.2 | 3.84 | 18.91 | 19.67 | 17.26 | 29.57 | 30.76 | 26.99923 | 47.68656 | 43.54077 | 0.74 | 0.71 | 0.65 | 18.17
2020-10-15 | 4593.54 | 12.2 | 3.5 | 22 | 22.8 | 20.01 | 28.43 | 29.46 | 25.86688 | 46.07723 | 41.92312 | 0.51 | 0.49 | 0.45 | 20.27
2020-10-16 | 4454.28 | 12.4 | 3.49 | 21.58 | 22.35 | 19.59 | 28.46 | 29.49 | 25.83251 | 46.46746 | 42.17749 | 0.4 | 0.39 | 0.36 | 20.32
2020-10-17 | 4588.16 | 12.4 | 3.75 | 22.06 | 22.93 | 20.08 | 28.29 | 29.39 | 25.74757 | 45.89721 | 41.77243 | 0.43 | 0.42 | 0.38 | 20.07
2020-10-18 | 4442.5 | 12.2 | 4.32 | 21.49 | 22.45 | 19.73 | 27.95 | 29.21 | 25.6481 | 46.22924 | 42.4219 | 0.42 | 0.4 | 0.37 | 20.34
2020-10-19 | 4985.3 | 12.2 | 3.78 | 20.95 | 21.77 | 19.12 | 28.06 | 29.16 | 25.60453 | 47.2064 | 43.07547 | 0.41 | 0.39 | 0.36 | 20.56
2020-10-20 | 4553.7 | 12.3 | 3.37 | 22.61 | 23.4 | 20.52 | 28.37 | 29.36 | 25.7482 | 45.65056 | 41.4318 | 0.42 | 0.41 | 0.37 | 19.95
2020-10-21 | 4197.4 | 12.6 | 3.73 | 22.5 | 23.37 | 20.43 | 28.15 | 29.24 | 25.55635 | 45.61661 | 41.41365 | 0.44 | 0.43 | 0.39 | 19.92
2020-10-22 | 4805.3 | 12 | 3.74 | 21.56 | 22.4 | 19.7 | 28.72 | 29.83 | 26.25556 | 45.99089 | 42.04444 | 0.51 | 0.49 | 0.45 | 20.37
2020-10-23 | 4281.2 | 11.8 | 3.52 | 20.63 | 21.38 | 18.85 | 29.05 | 30.11 | 26.5569 | 46.81041 | 42.7931 | 0.63 | 0.61 | 0.56 | 20.78
2020-10-24 | 4660.8 | 12.4 | 3.69 | 20.4 | 21.18 | 18.57 | 29.05 | 30.17 | 26.4228 | 46.8436 | 42.6072 | 0.65 | 0.63 | 0.57 | 20.77
2020-10-25 | 4742.8 | 12.5 | 3.91 | 20.33 | 21.16 | 18.52 | 28.85 | 30.02 | 26.27094 | 46.90187 | 42.70906 | 0.52 | 0.5 | 0.45 | 20.62
2020-10-26 | 5393.4 | 11.8 | 3.88 | 23.35 | 24.29 | 21.42 | 28.28 | 29.42 | 25.94981 | 44.49657 | 40.83019 | 0.49 | 0.47 | 0.43 | 19.82
2020-10-27 | 5352.3 | 11.8 | 3.95 | 23.6 | 24.57 | 21.67 | 28.23 | 29.39 | 25.92281 | 44.22132 | 40.60719 | 0.53 | 0.51 | 0.47 | 19.76
2020-10-28 | 5099.6 | 11.5 | 3.78 | 24.46 | 25.42 | 22.51 | 28 | 29.1 | 25.75348 | 43.74642 | 40.23652 | 0.48 | 0.46 | 0.42 | 19.52
2020-10-29 | 5090.2 | 12.1 | 3.78 | 21.96 | 22.82 | 20.05 | 28.92 | 30.05 | 26.41933 | 45.35221 | 41.43067 | 0.52 | 0.5 | 0.46 | 20.27
2020-10-30 | 5151.9 | 12.7 | 3.94 | 23.55 | 24.52 | 21.41 | 28.16 | 29.31 | 25.592 | 44.34164 | 40.298 | 0.53 | 0.51 | 0.46 | 19.53
2020-10-31 | 5103.5 | 12.5 | 4.4 | 22.59 | 23.62 | 20.67 | 28.48 | 29.79 | 26.06695 | 44.53655 | 40.76305 | 0.55 | 0.53 | 0.48 | 19.87
2020-11-01 | 4969.2 | 12.5 | 3.96 | 21.38 | 22.26 | 19.48 | 28.66 | 29.84 | 26.11152 | 45.998752 | 41.90848 | 0.61 | 0.59 | 0.54 | 20.39
2020-11-02 | 4702.2 | 12.3 | 3.74 | 20.25 | 21.05 | 18.47 | 28.9 | 30.02 | 26.33004 | 47.08723 | 42.89996 | 0.62 | 0.59 | 0.54 | 20.88
2020-11-03 | 4926.4 | 13.9 | 4.45 | 18.17 | 19.02 | 16.38 | 29.09 | 30.45 | 26.21297 | 48.2822 | 43.50703 | 0.52 | 0.5 | 0.45 | 20.87
2020-11-04 | 5598.3 | 12.8 | 4.25 | 18.71 | 19.53 | 17.04 | 28.86 | 30.14 | 26.28295 | 48.17922 | 43.87705 | 0.57 | 0.55 | 0.5 | 21.06
2020-11-05 | 5720.2 | 13.4 | 4.5 | 18.21 | 19.06 | 16.51 | 29.18 | 30.55 | 26.46061 | 48.11324 | 43.62939 | 0.52 | 0.5 | 0.45 | 21.08
2020-11-06 | 5494.2 | 14 | 4.66 | 17.74 | 18.6 | 16.01 | 29 | 30.42 | 26.15901 | 48.59124 | 43.83099 | 0.6 | 0.58 | 0.52 | 20.97
2020-11-07 | 5292.6 | 13.4 | 4.5 | 19.37 | 20.27 | 17.55 | 28.76 | 30.12 | 26.07975 | 47.38636 | 42.97025 | 0.55 | 0.53 | 0.48 | 20.66
2020-11-08 | 5314.9 | 12.7 | 4.39 | 18.44 | 19.28 | 16.84 | 29.09 | 30.42 | 26.56163 | 48.07702 | 43.89837 | 0.56 | 0.53 | 0.49 | 21.15
2020-11-09 | 4936.7 | 13.7 | 4.72 | 17.31 | 18.15 | 15.67 | 29.29 | 30.75 | 26.52946 | 48.68945 | 44.10054 | 0.63 | 0.6 | 0.55 | 21.24
2020-11-10 | 5240.7 | 13.5 | 4.86 | 17.84 | 18.75 | 16.21 | 28.92 | 30.39 | 26.29367 | 48.39087 | 43.99633 | 0.46 | 0.44 | 0.4 | 20.99
2020-11-11 | 5084.8 | 14.3 | 5.37 | 16.63 | 17.57 | 15.06 | 29.22 | 30.88 | 26.46258 | 48.78074 | 44.17742 | 0.56 | 0.53 | 0.48 | 21.23
2020-11-12 | 5145.2 | 14.6 | 5.11 | 16.27 | 17.15 | 14.64 | 30.37 | 32 | 27.33268 | 48.25314 | 43.42732 | 0.69 | 0.65 | 0.59 | 21.37
2020-11-13 | 4914.4 | 14.6 | 5.77 | 16.49 | 17.5 | 14.94 | 29.3 | 31.09 | 26.55439 | 48.44527 | 43.90561 | 0.52 | 0.49 | 0.44 | 21.17
2020-11-14 | 4593.3 | 15.1 | 6.17 | 15.42 | 16.43 | 13.94 | 29.23 | 31.16 | 26.44812 | 49.19376 | 44.51188 | 0.47 | 0.44 | 0.4 | 21.27
2020-11-15 | 4696.9 | 12.4 | 6.88 | 15.3 | 16.42 | 13.73 | 29.1 | 31.25 | 27.375 | 49.42482 | 46.495 | 0.49 | 0.45 | 0.41 | 18.91
2020-11-16 | 5053.5 | 12.9 | 6.86 | 15.81 | 16.97 | 14.28 | 28.93 | 31.07 | 27.05393 | 48.93975 | 45.76607 | 0.48 | 0.45 | 0.4 | 18.87
2020-11-17 | 5268.2 | 14.6 | 6.4 | 17.17 | 18.33 | 15.66 | 28.73 | 30.7 | 26.21306 | 47.70635 | 43.52694 | 0.46 | 0.44 | 0.4 | 20.86
2020-11-18 | 5875.1 | 14.5 | 6.12 | 17.44 | 18.56 | 15.88 | 28.53 | 30.39 | 25.98333 | 47.91357 | 43.63667 | 0.44 | 0.42 | 0.38 | 20.77
2020-11-19 | 5568.8 | 15 | 6.75 | 15.41 | 16.53 | 14.05 | 28.91 | 31 | 26.35228 | 48.92632 | 44.59772 | 0.46 | 0.43 | 0.39 | 18.48
2020-11-20 | 5511.7 | 13.7 | 6.2 | 16.6 | 17.7 | 15.28 | 29.29 | 31.22 | 26.94805 | 47.90207 | 44.07195 | 0.44 | 0.41 | 0.38 | 18.32
2020-11-21 | 5988.7 | 12 | 6.74 | 15.16 | 16.25 | 13.66 | 29.03 | 31.14 | 27.39267 | 49.7535 | 46.94733 | 0.48 | 0.45 | 0.4 | 18.07
2020-11-22 | 6164.9 | 11.2 | 6.44 | 14.75 | 15.77 | 13.22 | 29.33 | 31.34 | 27.83779 | 50.30136 | 47.74221 | 0.45 | 0.42 | 0.38 | 18.17
2020-11-23 | 6361.2 | 11.8 | 6.15 | 15.78 | 16.81 | 14.15 | 29.13 | 31.04 | 27.3763 | 49.66357 | 46.6737 | 0.46 | 0.43 | 0.39 | 18.97
2020-11-24 | 6193.6 | 11.3 | 5.48 | 17.87 | 18.88 | 16.03 | 28.78 | 30.45 | 27.00789 | 48.6582 | 45.66211 | 0.42 | 0.39 | 0.35 | 18.56
2020-11-25 | 8059.2 | 11.6 | 5.55 | 19.63 | 20.78 | 17.97 | 28.2 | 29.86 | 26.39365 | 47.05015 | 44.03635 | 0.44 | 0.42 | 0.38 | 18.43
2020-11-26 | 5709.3 | 13.3 | 5.21 | 18.74 | 19.77 | 17.14 | 28.65 | 30.23 | 26.20482 | 47.40066 | 43.35518 | 0.56 | 0.53 | 0.48 | 20.81
2020-11-27 | 8058.1 | 12.2 | 4.29 | 21.48 | 22.43 | 19.71 | 28.44 | 29.71 | 26.08956 | 45.7843 | 42.00044 | 0.52 | 0.5 | 0.46 | 20.29
2020-11-28 | 7678.1 | 11.7 | 4.21 | 20.58 | 21.48 | 18.96 | 28.72 | 29.98 | 26.47433 | 46.50173 | 42.86567 | 0.53 | 0.51 | 0.47 | 20.73
2020-11-29 | 7476.1 | 10.7 | 4.21 | 20.58 | 21.48 | 18.96 | 28.72 | 29.98 | 26.77415 | 46.73206 | 43.56585 | 0.53 | 0.51 | 0.47 | 20.73
2020-11-30 | 7460.2 | 11.4 | 4.33 | 23.27 | 24.32 | 21.55 | 27.81 | 29.07 | 25.75484 | 44.59038 | 41.29516 | 0.42 | 0.4 | 0.37 | 19.92
2020-12-01 | 8373.5 | 13.9 | 5.81 | 17.23 | 18.27 | 15.77 | 28.78 | 30.56 | 26.30808 | 48.15824 | 44.02192 | 0.69 | 0.65 | 0.6 | 19.44
2020-12-02 | 8034.1 | 12.9 | 4.6 | 18.47 | 19.35 | 16.88 | 29.16 | 30.57 | 26.62302 | 47.75146 | 43.59698 | 0.83 | 0.8 | 0.73 | 18.75
2020-12-03 | 8994.7 | 15.5 | 6.11 | 14.73 | 15.65 | 13.29 | 29.59 | 31.53 | 26.63068 | 49.53316 | 44.57932 | 0.76 | 0.71 | 0.65 | 18.06
2020-12-04 | 9384.2 | 15 | 5.8 | 16.13 | 17.12 | 14.55 | 29.46 | 31.27 | 26.5828 | 48.61518 | 43.8672 | 0.9 | 0.85 | 0.77 | 17.31
2020-12-05 | 8830.6 | 14.5 | 5.32 | 16.92 | 17.87 | 15.3 | 29.35 | 31 | 26.50428 | 48.38726 | 43.69572 | 0.87 | 0.83 | 0.75 | 17.29
2020-12-06 | 9289 | 14.1 | 5.73 | 17.47 | 18.53 | 15.91 | 29.28 | 31.06 | 26.6803 | 47.52975 | 43.3097 | 0.89 | 0.84 | 0.77 | 17.19
2020-12-07 | 9675 | 13 | 5.08 | 19.19 | 20.21 | 17.6 | 28.85 | 30.39 | 26.44279 | 46.86779 | 42.95721 | 0.82 | 0.78 | 0.71 | 17.88
2020-12-08 | 9657.6 | 13.3 | 5.02 | 21.66 | 22.81 | 19.77 | 27.95 | 29.43 | 25.51342 | 45.37193 | 41.41658 | 0.63 | 0.6 | 0.55 | 17.38
2020-12-09 | 9947.9 | 12 | 5.11 | 19.78 | 20.84 | 18.35 | 28.27 | 29.79 | 26.2173 | 46.83328 | 43.4327 | 0.64 | 0.61 | 0.56 | 16.96
2020-12-10 | 7953 | 12.8 | 4.66 | 20.17 | 21.16 | 18.45 | 28.43 | 29.81 | 26.00269 | 46.73772 | 42.74731 | 0.68 | 0.65 | 0.59 | 17.64
2020-12-11 | 8493.1 | 12.9 | 4.32 | 19.75 | 20.64 | 17.98 | 29.2 | 30.52 | 26.58152 | 46.72884 | 42.53848 | 1.01 | 0.97 | 0.88 | 20.87
2020-12-12 | 7907.3 | 11 | 3.3 | 22.79 | 23.57 | 20.97 | 28.6 | 29.57 | 26.32265 | 45.31574 | 41.70735 | 0.7 | 0.68 | 0.63 | 20.43
2020-12-13 | 9310.1 | 11.3 | 4.2 | 21.9 | 22.86 | 20.28 | 28.08 | 29.31 | 25.99891 | 45.81669 | 42.42109 | 0.55 | 0.52 | 0.48 | 20.58
2020-12-14 | 10356.7 | 11.1 | 4.18 | 24.1 | 25.15 | 22.34 | 27.47 | 28.67 | 25.48615 | 44.27105 | 41.07385 | 0.46 | 0.44 | 0.41 | 19.88
2020-12-15 | 8704.9 | 10.7 | 4.06 | 22.71 | 23.67 | 21.14 | 28.15 | 29.34 | 26.20174 | 45.07811 | 41.95826 | 0.63 | 0.61 | 0.56 | 20.44
2020-12-16 | 8879.5 | 10.7 | 4.19 | 24.1 | 25.15 | 22.46 | 27.44 | 28.64 | 25.57553 | 44.27266 | 41.26447 | 0.42 | 0.4 | 0.37 | 19.79
2020-12-17 | 10966.8 | 8.6 | 4.36 | 25.34 | 26.5 | 23.67 | 27.05 | 28.28 | 25.85079 | 43.82196 | 41.87921 | 0.42 | 0.4 | 0.38 | 19.48
2020-12-18 | 10451.1 | 10.6 | 4.36 | 23.92 | 25.01 | 22.36 | 27.55 | 28.81 | 25.75251 | 44.1693 | 41.28749 | 0.46 | 0.44 | 0.41 | 19.9
2020-12-19 | 9644.5 | 11.9 | 4.86 | 24.1 | 25.33 | 22.32 | 27.31 | 28.71 | 25.28916 | 43.72643 | 40.49084 | 0.42 | 0.4 | 0.37 | 19.57
2020-12-20 | 10429.2 | 9.8 | 5.03 | 22.27 | 23.45 | 20.67 | 27.39 | 28.84 | 26.0143 | 45.81692 | 43.5157 | 0.41 | 0.39 | 0.36 | 18.08
2020-12-21 | 9279.3 | 10.3 | 5.55 | 21.22 | 22.47 | 19.67 | 27.51 | 29.12 | 26.12649 | 46.22839 | 43.90351 | 0.4 | 0.38 | 0.35 | 20.23
2020-12-22 | 11615.5 | 9.3 | 4.27 | 21.43 | 22.4 | 19.63 | 27.6 | 28.84 | 26.1498 | 47.41137 | 44.9202 | 0.44 | 0.42 | 0.39 | 20.27
2020-12-23 | 11012.5 | 12.7 | 5.66 | 22.07 | 23.39 | 20.42 | 27.19 | 28.82 | 25.16098 | 45.0833 | 41.71902 | 0.43 | 0.41 | 0.38 | 19.89
2020-12-24 | 10106 | 12.9 | 5.56 | 22.48 | 23.8 | 20.73 | 27.27 | 28.88 | 25.15054 | 44.69306 | 41.21946 | 0.43 | 0.41 | 0.38 | 19.72
2020-12-25 | 11160.1 | 9.8 | 5.56 | 19.32 | 20.46 | 17.84 | 28.48 | 30.15 | 27.20136 | 47.2814 | 45.15864 | 0.51 | 0.49 | 0.45 | 20.92
2020-12-26 | 10182.7 | 9.2 | 5.19 | 18.2 | 19.2 | 16.66 | 28.96 | 30.54 | 27.73513 | 48.45424 | 46.40487 | 0.61 | 0.58 | 0.53 | 21.3
2020-12-27 | 10355.2 | 9.9 | 4.63 | 19.91 | 20.87 | 18.41 | 28.87 | 30.28 | 27.27469 | 47.01319 | 44.41531 | 0.7 | 0.67 | 0.62 | 21.11
2020-12-28 | 8884.7 | 12.2 | 5.23 | 17.57 | 18.53 | 16.27 | 29.17 | 30.78 | 27.02465 | 48.03841 | 44.50535 | 0.6 | 0.56 | 0.52 | 21.68
2020-12-29 | 9045.6 | 11.8 | 4.57 | 18.14 | 19 | 16.78 | 29.3 | 30.7 | 27.08016 | 47.9745 | 44.33984 | 0.62 | 0.6 | 0.55 | 21.7
2020-12-30 | 10615.5 | 9.3 | 4.27 | 21.43 | 22.4 | 19.63 | 27.6 | 28.84 | 26.1498 | 47.41137 | 44.9202 | 0.44 | 0.42 | 0.39 | 20.27