## Sheet1
入炉日期 | 入炉煤量（吨） | 全水分/收到基水分 Mt/Mar (%) | 空干基水分 Mad (%) | 空干基灰分 Aad (%) | 干燥基灰分Ad(%) | 收到基灰分 Aar(%) | 空干基挥发分 Vad (%) | 干燥无灰基挥发分 Vdaf(%) | 收到基挥发分 Var(%) | 空干基固定碳 FCad(%) | 收到基固定碳 FCar(%) | 干燥基全硫St,d% | 空干基全硫 St,ad(%) | 收到基全硫St,ar% | 收到基低位发热量 Qnet,ar(MJ/kg)
2020-01-01 | 7162 | 13.8 | 1.41 | 21.28 | 21.58 | 18.6057 | 29.26 | 37.9 | 25.58284 | 48.04 | 42.00272 | 0.8824424 | 0.87 | 0.7606654 | 21.59
2020-01-02 | 7186 | 13.3 | 1.33 | 20.83 | 21.1 | 18.30304 | 29.43 | 37.88 | 25.85974 | 48.42 | 42.546 | 0.831053 | 0.82 | 0.720523 | 21.46
2020-01-03 | 7653 | 11.7 | 1.26 | 17.74 | 17.97 | 15.86431 | 30.12 | 37.23 | 26.93535 | 50.88 | 45.50034 | 0.7393154 | 0.73 | 0.6528155 | 21.57
2020-01-04 | 7833 | 13.6 | 1.47 | 15.81 | 16.05 | 13.86364 | 30.59 | 36.98 | 26.82407 | 52.13 | 45.71229 | 0.7510403 | 0.74 | 0.6488988 | 21.44
2020-01-05 | 6524 | 13.9 | 1.12 | 15.53 | 15.71 | 13.52279 | 30.67 | 36.8 | 26.70598 | 52.67 | 45.86253 | 0.5966828 | 0.59 | 0.5137439 | 21.56
2020-01-06 | 5677 | 13.9 | 1.11 | 15.59 | 15.76 | 13.57366 | 30.64 | 36.78 | 26.67716 | 52.66 | 45.84919 | 0.5865103 | 0.58 | 0.5049853 | 21.52
2020-01-07 | 5829 | 13.2 | 1.29 | 16.28 | 16.51 | 14.31571 | 30.56 | 37.08 | 26.87274 | 51.87 | 45.61155 | 0.6281025 | 0.62 | 0.545193 | 21.64
2020-01-08 | 6990 | 13.2 | 1.26 | 17.83 | 18.06 | 15.67393 | 30.15 | 37.27 | 26.50415 | 50.76 | 44.62192 | 0.6279117 | 0.62 | 0.5450273 | 21.26
2020-01-09 | 7410 | 12.6 | 1.14 | 18.18 | 18.39 | 16.07255 | 29.87 | 37.01 | 26.40742 | 50.82 | 44.92887 | 0.6574954 | 0.65 | 0.574651 | 21.48
2020-01-10 | 7659 | 13.2 | 1.6 | 18.34 | 18.63 | 16.17797 | 29.22 | 36.5 | 25.77537 | 50.84 | 44.84667 | 0.6199187 | 0.61 | 0.5380894 | 21.34
2020-01-11 | 7266 | 13.3 | 1.71 | 15.13 | 15.38 | 13.34593 | 30.6 | 36.8 | 26.99176 | 52.56 | 46.36232 | 0.6613084 | 0.65 | 0.5733544 | 21.65
2020-01-12 | 6452 | 13.1 | 1.72 | 15.28 | 15.54 | 13.5107 | 30.57 | 36.84 | 27.03025 | 52.43 | 46.35905 | 0.6613757 | 0.65 | 0.5747354 | 21.31
2020-01-13 | 3860 | 10.1 | 1.47 | 16.12 | 16.36 | 14.70809 | 30.61 | 37.14 | 27.92895 | 51.8 | 47.26297 | 0.6089516 | 0.6 | 0.5474475 | 20.67
2020-01-14 | 3784 | 10 | 1.47 | 18.45 | 18.72 | 16.85274 | 29.79 | 37.21 | 27.211 | 50.29 | 45.93626 | 0.6901451 | 0.68 | 0.6211306 | 21.15
2020-01-15 | 3781 | 14.1 | 0.61 | 18.29 | 18.4 | 15.80754 | 28.68 | 35.36 | 24.78732 | 52.43 | 45.31378 | 0.5936211 | 0.59 | 0.5099205 | 21.6
2020-01-16 | 4353 | 10.5 | 1 | 19.32 | 19.52 | 17.46606 | 28.65 | 35.98 | 25.90076 | 51.03 | 46.13318 | 0.6565657 | 0.65 | 0.5876263 | 21.64
2020-01-17 | 4081 | 13 | 0.86 | 17.28 | 17.43 | 15.16401 | 28.82 | 35.21 | 25.2909 | 53.04 | 46.54509 | 0.5850313 | 0.58 | 0.5089772 | 21.71
2020-01-18 | 4336 | 11 | 0.82 | 18.48 | 18.63 | 16.58318 | 28.61 | 35.48 | 25.67342 | 52.1 | 46.75237 | 0.6654567 | 0.66 | 0.5922565 | 21.58
2020-01-19 | 3679 | 10.6 | 1.26 | 17 | 17.23 | 15.39194 | 28.96 | 35.44 | 26.22062 | 52.78 | 47.78744 | 0.4861252 | 0.48 | 0.4345959 | 22.06
2020-01-20 | 3649 | 9.6 | 1.39 | 17.29 | 17.54 | 15.85048 | 29.28 | 36.01 | 26.84223 | 52.03 | 47.69812 | 0.5780347 | 0.57 | 0.5225434 | 22.09
2020-01-21 | 4411 | 11.2 | 1.79 | 22.23 | 22.62 | 20.10003 | 28.63 | 37.77 | 25.88681 | 47.35 | 42.81316 | 0.5396599 | 0.53 | 0.479218 | 22.27
2020-01-22 | 5041 | 12.6 | 2.64 | 14.42 | 14.8 | 12.94482 | 30.61 | 36.9 | 27.47857 | 52.33 | 46.9766 | 0.585456 | 0.57 | 0.5116886 | 22.38
2020-01-23 | 5160 | 12.5 | 1.97 | 19.47 | 19.86 | 17.37861 | 30.33 | 38.6 | 27.07207 | 48.24 | 43.05825 | 0.9792921 | 0.96 | 0.8568805 | 22.36
2020-01-24 | 5023 | 12.5 | 1.97 | 19.47 | 19.86 | 17.37861 | 30.32 | 38.6 | 27.06314 | 48.24 | 43.05825 | 0.9792921 | 0.96 | 0.8568805 | 22.35
2020-01-25 | 4552 | 12.7 | 1.09 | 15.5 | 15.68 | 13.68062 | 30.26 | 36.29 | 26.7081 | 53.15 | 46.91128 | 0.4953999 | 0.49 | 0.4324841 | 22.42
2020-01-26 | 4433 | 14 | 1.14 | 18.63 | 18.85 | 16.20655 | 29.21 | 36.42 | 25.41028 | 51.01 | 44.37447 | 0.4956504 | 0.49 | 0.4262594 | 21.41
2020-01-27 | 4173 | 13.6 | 0.83 | 18.63 | 18.78 | 16.23104 | 29.45 | 36.6 | 25.65776 | 51.08 | 44.50249 | 0.4840173 | 0.48 | 0.418191 | 21.87
2020-01-28 | 4213 | 8.6 | 0.61 | 21.51 | 21.64 | 19.7808 | 28.86 | 37.02 | 26.53993 | 49.02 | 45.07926 | 0.6741121 | 0.67 | 0.6161384 | 21.67
2020-01-29 | 3745 | 8.6 | 0.72 | 21.79 | 21.94 | 20.0605 | 28.56 | 36.84 | 26.29315 | 48.93 | 45.04635 | 0.695004 | 0.69 | 0.6352337 | 21.76
2020-01-30 | 3122 | 8.6 | 0.74 | 21.56 | 21.72 | 19.85275 | 28.68 | 36.89 | 26.40895 | 49.02 | 45.1383 | 0.7253677 | 0.72 | 0.6629861 | 21.88
2020-01-31 | 3314 | 8.5 | 0.66 | 22.12 | 22.26 | 20.37427 | 28.37 | 36.72 | 26.13101 | 48.85 | 44.99472 | 0.6543185 | 0.65 | 0.5987014 | 21.58
2020-02-01 | 3552 | 8.6 | 0.69 | 21.71 | 21.86 | 19.98081 | 28.57 | 36.8 | 26.29441 | 49.03 | 45.12478 | 0.7048636 | 0.7 | 0.6442453 | 21.79
2020-02-02 | 3828 | 10.2 | 1.15 | 19.46 | 19.68 | 17.67838 | 29.06 | 36.6 | 26.39947 | 50.33 | 45.72214 | 0.5260496 | 0.52 | 0.4723925 | 21.67
2020-02-03 | 3608 | 9.1 | 0.83 | 21.22 | 21.39 | 19.45042 | 28.59 | 36.67 | 26.20582 | 49.36 | 45.24376 | 0.6050217 | 0.6 | 0.5499647 | 21.57
2020-02-04 | 3586 | 10.4 | 1.05 | 21.15 | 21.37 | 19.15149 | 28.36 | 36.44 | 25.6802 | 49.44 | 44.76831 | 0.353714 | 0.35 | 0.3169277 | 21.43
2020-02-05 | 3356 | 12.2 | 1.44 | 20.53 | 20.83 | 18.2887 | 28.14 | 36.05 | 25.0679 | 49.89 | 44.44341 | 0.08116883 | 0.08 | 0.07126623 | 21.07
2020-02-06 | 3771 | 11 | 1.26 | 19.45 | 19.69 | 17.5314 | 28.94 | 36.5 | 26.08527 | 50.36 | 45.39234 | 0.8102086 | 0.8 | 0.7210857 | 21.69
2020-02-07 | 3691 | 13.2 | 2.09 | 16.58 | 16.91 | 14.69864 | 29.71 | 36.53 | 26.33876 | 51.63 | 45.77146 | 0.4596058 | 0.45 | 0.3989378 | 21.67
2020-02-08 | 3624 | 12.2 | 1.76 | 18.53 | 18.83 | 16.56081 | 29.15 | 36.57 | 26.05222 | 50.55 | 45.17803 | 0.4580619 | 0.45 | 0.4021783 | 21.66
2020-02-09 | 3122 | 12.2 | 2.14 | 17.54 | 17.91 | 15.73689 | 29.56 | 36.82 | 26.52123 | 50.76 | 45.54188 | 0.4598406 | 0.45 | 0.40374 | 21.66
2020-02-10 | 3542 | 12.3 | 2.15 | 17.46 | 17.83 | 15.64887 | 29.59 | 36.82 | 26.52062 | 50.8 | 45.53051 | 0.4598876 | 0.45 | 0.4033214 | 21.67
2020-02-11 | 3527 | 13.1 | 2.06 | 17.44 | 17.81 | 15.47413 | 28.8 | 35.81 | 25.5536 | 51.69 | 45.8634 | 0.4696753 | 0.46 | 0.4081478 | 21.67
2020-02-12 | 3463 | 13.8 | 1.81 | 17.02 | 17.32 | 14.94168 | 28.93 | 35.65 | 25.39735 | 52.25 | 45.86974 | 0.4684795 | 0.46 | 0.4038293 | 21.52
2020-02-13 | 3655 | 13.9 | 1.35 | 18.59 | 18.84 | 16.22503 | 28.74 | 35.89 | 25.08377 | 51.32 | 44.7912 | 0.4460213 | 0.44 | 0.3840243 | 21.23
2020-02-14 | 3730 | 13.6 | 1.64 | 17.92 | 18.22 | 15.74103 | 30.37 | 37.77 | 26.67719 | 50.07 | 43.98178 | 0.4575031 | 0.45 | 0.3952826 | 21.35
2020-02-15 | 3920 | 13.5 | 1.5 | 17.64 | 17.9 | 15.49096 | 30.04 | 37.15 | 26.3803 | 50.82 | 44.62873 | 0.4467005 | 0.44 | 0.3863959 | 21.39
2020-02-16 | 3722 | 13.4 | 1.44 | 16.71 | 16.96 | 14.68228 | 29.06 | 35.51 | 25.53364 | 52.78 | 46.37528 | 0.4464286 | 0.44 | 0.3866071 | 22.03
2020-02-17 | 3752 | 13.4 | 1.33 | 17.21 | 17.44 | 15.10475 | 28.86 | 35.44 | 25.32964 | 52.59 | 46.15683 | 0.4459309 | 0.44 | 0.3861761 | 21.98
2020-02-18 | 3968 | 13.6 | 1.41 | 19.11 | 19.37 | 16.74718 | 28.49 | 35.85 | 24.9674 | 50.99 | 44.68542 | 0.4361497 | 0.43 | 0.3768334 | 21.61
2020-02-19 | 4555 | 12.9 | 1.51 | 18.9 | 19.18 | 16.71429 | 28.73 | 36.1 | 25.40748 | 50.87 | 44.98707 | 0.4365925 | 0.43 | 0.3802721 | 21.64
2020-02-20 | 4268 | 13.6 | 2.2 | 17.6 | 18 | 15.54847 | 29.32 | 36.57 | 25.90233 | 50.88 | 44.9492 | 0.4294479 | 0.42 | 0.3710429 | 21.54
2020-02-21 | 4253 | 13.3 | 1.2 | 17.54 | 17.76 | 15.39188 | 28.92 | 35.6 | 25.37818 | 52.34 | 45.92994 | 0.4251012 | 0.42 | 0.3685628 | 21.74
2020-02-22 | 4740 | 12.8 | 1.44 | 18.2 | 18.47 | 16.10227 | 28.9 | 35.99 | 25.56899 | 51.45 | 45.51989 | 0.4362825 | 0.43 | 0.3804383 | 21.84
2020-02-23 | 4928 | 12.6 | 1.95 | 18.63 | 19 | 16.60645 | 29.46 | 37.08 | 26.26011 | 49.97 | 44.54236 | 0.5813361 | 0.57 | 0.5080877 | 21.77
2020-02-24 | 4798 | 12.7 | 1.95 | 18.47 | 18.84 | 16.44499 | 29.53 | 37.11 | 26.29239 | 50.04 | 44.55372 | 0.6017338 | 0.59 | 0.5253136 | 21.75
2020-02-25 | 4640 | 12.8 | 1.96 | 18.46 | 18.83 | 16.41893 | 29.55 | 37.13 | 26.28274 | 50.03 | 44.49833 | 0.6017952 | 0.59 | 0.5247654 | 21.7
2020-02-26 | 4986 | 11.9 | 1.92 | 18.33 | 18.7 | 16.46486 | 29.57 | 37.07 | 26.56114 | 50.18 | 45.074 | 0.591354 | 0.58 | 0.5209829 | 21.62
2020-02-27 | 4886 | 11.8 | 1.75 | 18.1 | 18.42 | 16.24855 | 29.49 | 36.79 | 26.47347 | 50.65 | 45.46901 | 0.5801527 | 0.57 | 0.5116947 | 21.64
2020-02-28 | 4377 | 12.9 | 1.84 | 18.07 | 18.4 | 16.034 | 29.49 | 36.81 | 26.16727 | 50.6 | 44.89874 | 0.5806846 | 0.57 | 0.5057763 | 21.28
2020-02-29 | 5059 | 10.7 | 1.62 | 18.82 | 19.13 | 17.083 | 28.85 | 36.26 | 26.18728 | 50.7 | 46.02063 | 0.4777394 | 0.47 | 0.4266213 | 21.7
2020-03-01 | 4086 | 10.6 | 2.25 | 18.65 | 19.06 | 17.05688 | 28.48 | 36.01 | 26.04718 | 50.62 | 46.29594 | 0.5831202 | 0.57 | 0.5213095 | 21.7
2020-03-02 | 4186 | 10.3 | 1.28 | 19.21 | 19.46 | 17.45479 | 28.55 | 35.9 | 25.9414 | 50.96 | 46.30381 | 0.4659643 | 0.46 | 0.41797 | 21.84
2020-03-03 | 4579 | 10.4 | 1.6 | 19.25 | 19.56 | 17.52846 | 28.59 | 36.11 | 26.03317 | 50.57 | 46.04748 | 0.4674797 | 0.46 | 0.4188618 | 21.84
2020-03-04 | 4227 | 11.3 | 1.55 | 19.3 | 19.62 | 17.38862 | 28.64 | 36.19 | 25.80364 | 50.5 | 45.49873 | 0.4672423 | 0.46 | 0.4144439 | 21.35
2020-03-05 | 3568 | 11.1 | 1.19 | 19.75 | 19.99 | 17.7692 | 28.67 | 36.27 | 25.79459 | 50.39 | 45.33621 | 0.4655399 | 0.46 | 0.413865 | 21.6
2020-03-06 | 3672 | 10.9 | 0.88 | 19.01 | 19.18 | 17.08829 | 28.65 | 35.76 | 25.75378 | 51.46 | 46.25793 | 0.4741727 | 0.47 | 0.4224879 | 21.65
2020-03-07 | 3406 | 10.2 | 0.72 | 19.29 | 19.43 | 17.44805 | 28.39 | 35.49 | 25.67911 | 51.59 | 46.6638 | 0.443191 | 0.44 | 0.3979855 | 21.74
2020-03-08 | 3505 | 10.3 | 0.72 | 19.29 | 19.43 | 17.42862 | 28.4 | 35.5 | 25.65955 | 51.59 | 46.61184 | 0.443191 | 0.44 | 0.3975423 | 21.74
2020-03-09 | 3889 | 10.2 | 0.72 | 19.3 | 19.44 | 17.45709 | 28.38 | 35.49 | 25.67006 | 51.6 | 46.67284 | 0.443191 | 0.44 | 0.3979855 | 21.75
2020-03-10 | 5733 | 12.6 | 1.41 | 17.55 | 17.79 | 15.55807 | 29.1 | 35.9 | 25.79714 | 51.94 | 46.04479 | 0.5274369 | 0.52 | 0.4609798 | 21.69
2020-03-11 | 7957 | 13.3 | 1.51 | 17.04 | 17.29 | 15.00018 | 29.71 | 36.48 | 26.15349 | 51.74 | 45.54633 | 0.5076658 | 0.5 | 0.4401462 | 21.64
2020-03-12 | 7026 | 10.3 | 1.43 | 17.52 | 17.78 | 15.94343 | 29.65 | 36.58 | 26.98189 | 51.4 | 46.77468 | 0.4768185 | 0.47 | 0.4277062 | 21.61
2020-03-13 | 8153 | 9.8 | 1.24 | 17.29 | 17.51 | 15.79139 | 29.17 | 35.81 | 26.6417 | 52.3 | 47.76691 | 0.4353989 | 0.43 | 0.3927299 | 21.63
2020-03-14 | 7489 | 9.8 | 1.01 | 18.85 | 19.04 | 17.17618 | 28.91 | 36.08 | 26.34288 | 51.23 | 46.68094 | 0.4545914 | 0.45 | 0.4100414 | 21.61
2020-03-15 | 6320 | 11.4 | 1 | 18.84 | 19.03 | 16.86085 | 28.91 | 36.07 | 25.87299 | 51.25 | 45.86616 | 0.4545455 | 0.45 | 0.4027273 | 21.75
2020-03-16 | 6728 | 11.1 | 1.04 | 19.07 | 19.27 | 17.1314 | 28.83 | 36.09 | 25.89922 | 51.06 | 45.86938 | 0.4648343 | 0.46 | 0.4132377 | 21.55
2020-03-17 | 7111 | 10.4 | 1.21 | 19.34 | 19.59 | 17.54088 | 28.61 | 36.02 | 25.94854 | 50.83 | 46.10151 | 0.4858791 | 0.48 | 0.4353477 | 21.79
2020-03-18 | 6760 | 12.5 | 1.49 | 17.58 | 17.83 | 15.61517 | 29.53 | 36.48 | 26.22957 | 51.41 | 45.66415 | 0.5481677 | 0.54 | 0.4796467 | 21.75
2020-03-19 | 7824 | 12.2 | 1.94 | 17.52 | 17.84 | 15.68689 | 29.23 | 36.29 | 26.17167 | 51.31 | 45.94144 | 0.5302876 | 0.52 | 0.4655925 | 21.6
2020-03-20 | 6647 | 12.7 | 2.32 | 16.43 | 16.8 | 14.68406 | 29.36 | 36.13 | 26.24005 | 51.9 | 46.38483 | 0.6142506 | 0.6 | 0.5362408 | 21.53
2020-03-21 | 3396 | 13.2 | 2.4 | 16.14 | 16.54 | 14.35402 | 29.26 | 35.9 | 26.02221 | 52.2 | 46.42377 | 0.6557377 | 0.64 | 0.5691803 | 21.96
2020-03-22 | 3225 | 12.5 | 1.48 | 17.45 | 17.71 | 15.49812 | 29.27 | 36.1 | 25.99599 | 51.8 | 46.00589 | 0.5684125 | 0.56 | 0.4973609 | 21.12
2020-03-23 | 3306 | 12.4 | 2.58 | 15.98 | 16.38 | 14.36921 | 29.11 | 35.76 | 26.17569 | 52.32 | 47.04611 | 0.554301 | 0.54 | 0.4855676 | 21.95
2020-03-24 | 3369 | 11.2 | 1.74 | 16.37 | 16.65 | 14.79398 | 29.19 | 35.67 | 26.37973 | 52.7 | 47.6263 | 0.4477916 | 0.44 | 0.3976389 | 21.86
2020-03-25 | 3485 | 12.1 | 1.57 | 16.9 | 17.16 | 15.09205 | 29.13 | 35.74 | 26.01368 | 52.4 | 46.79427 | 0.7518033 | 0.74 | 0.6608351 | 21.54
2020-03-26 | 3560 | 12.9 | 2.73 | 13.08 | 13.45 | 11.71243 | 29.73 | 35.32 | 26.6216 | 54.46 | 48.76597 | 0.5654364 | 0.55 | 0.4924951 | 21.87
2020-03-27 | 3505 | 13.3 | 2.41 | 15.42 | 15.79 | 13.69929 | 29.5 | 35.9 | 26.20812 | 52.68 | 46.80148 | 0.6967927 | 0.68 | 0.6041193 | 21.6
2020-03-28 | 3915 | 13.6 | 2.45 | 15.74 | 16.13 | 13.94091 | 29.48 | 36.03 | 26.11043 | 52.33 | 46.34866 | 0.7585853 | 0.74 | 0.6554177 | 21.7
2020-03-29 | 4095 | 15.5 | 2.7 | 16.74 | 17.21 | 14.53782 | 29.23 | 36.29 | 25.38474 | 51.33 | 44.57744 | 0.7194245 | 0.7 | 0.6079137 | 21.61
2020-03-30 | 4906 | 13.8 | 3.33 | 18.03 | 18.66 | 16.07723 | 29.15 | 37.08 | 25.99286 | 49.49 | 44.12991 | 0.4344678 | 0.42 | 0.3745112 | 21.66
2020-03-31 | 4056 | 14.3 | 4.34 | 17.33 | 18.12 | 15.52562 | 28.93 | 36.98 | 25.91784 | 49.39 | 44.24757 | 0.439055 | 0.42 | 0.3762701 | 21.81
2020-04-01 | 3562 | 14.7 | 4.34 | 17.9 | 18.71 | 15.96143 | 28.94 | 37.25 | 25.80579 | 48.82 | 43.53278 | 0.4076939 | 0.39 | 0.3477629 | 21.65
2020-04-02 | 3734 | 15.4 | 4.49 | 18.27 | 19.14 | 16.18304 | 28.97 | 37.51 | 25.66079 | 48.26 | 42.74731 | 0.3978641 | 0.38 | 0.336593 | 21.54
2020-04-03 | 4020 | 15.2 | 3.95 | 17.67 | 18.42 | 15.60037 | 29.1 | 37.16 | 25.69162 | 49.27 | 43.49918 | 0.4372723 | 0.42 | 0.3708069 | 21.43
2020-04-04 | 3737 | 15.6 | 1.43 | 15.64 | 15.87 | 13.39166 | 29.7 | 35.82 | 25.43046 | 53.23 | 45.57788 | 0.547834 | 0.54 | 0.4623719 | 21.86
2020-04-05 | 3735 | 15.7 | 1.43 | 15.59 | 15.82 | 13.33303 | 29.71 | 35.8 | 25.40888 | 53.27 | 45.55809 | 0.547834 | 0.54 | 0.4618241 | 21.8
2020-04-06 | 3850 | 15.3 | 3.18 | 15.07 | 15.57 | 13.18353 | 29.57 | 36.2 | 25.86841 | 52.18 | 45.64807 | 0.557736 | 0.54 | 0.4724024 | 21.62
2020-04-07 | 3118 | 13.3 | 2.32 | 16.91 | 17.31 | 15.00918 | 28.76 | 35.61 | 25.52715 | 52.01 | 46.16367 | 0.5118755 | 0.5 | 0.4437961 | 22.14
2020-04-08 | 3125 | 13.4 | 1.08 | 17.21 | 17.4 | 15.06658 | 28.77 | 35.21 | 25.18684 | 52.94 | 46.34658 | 0.4751314 | 0.47 | 0.4114638 | 21.51
2020-04-09 | 3049 | 13.4 | 1.12 | 17.18 | 17.37 | 15.0464 | 28.77 | 35.22 | 25.19703 | 52.93 | 46.35657 | 0.4753236 | 0.47 | 0.4116303 | 21.52
2020-04-10 | 3307 | 13.3 | 2.09 | 17.37 | 17.74 | 15.38126 | 28.71 | 35.68 | 25.42291 | 51.83 | 45.89583 | 0.4698192 | 0.46 | 0.4073333 | 21.66
2020-04-11 | 3388 | 14 | 3.37 | 17.41 | 18.02 | 15.49477 | 28.96 | 36.58 | 25.77419 | 50.26 | 44.73104 | 0.4553451 | 0.44 | 0.3915968 | 21.53
2020-04-12 | 3200 | 14.3 | 1.92 | 16.69 | 17.01 | 14.58333 | 28.87 | 35.48 | 25.22593 | 52.52 | 45.89074 | 0.4995922 | 0.49 | 0.4281505 | 21.57
2020-04-13 | 3177 | 13.8 | 1.7 | 17.06 | 17.34 | 14.96004 | 28.91 | 35.59 | 25.35139 | 52.34 | 45.89733 | 0.4984741 | 0.49 | 0.4296846 | 21.79
2020-04-14 | 4120 | 13.2 | 1.49 | 17.4 | 17.65 | 15.33164 | 29.55 | 36.43 | 26.03736 | 51.56 | 45.431 | 0.598924 | 0.59 | 0.519866 | 21.69
2020-04-15 | 3989 | 11.6 | 1.47 | 18.21 | 18.48 | 16.33781 | 29.67 | 36.94 | 26.61959 | 50.66 | 45.45158 | 0.7611895 | 0.75 | 0.6728915 | 21.64
2020-04-16 | 3469 | 11.9 | 1.8 | 18.78 | 19.12 | 16.84845 | 29.2 | 36.76 | 26.19674 | 50.22 | 45.05481 | 0.9572301 | 0.94 | 0.8433198 | 21.75
2020-04-17 | 3609 | 11.5 | 2.86 | 16.61 | 17.1 | 15.13264 | 28.06 | 34.84 | 25.56424 | 52.47 | 47.80312 | 0.514721 | 0.5 | 0.4555281 | 21.67
2020-04-18 | 4136 | 14.6 | 4.85 | 18.92 | 19.89 | 16.98127 | 29.44 | 38.62 | 26.42329 | 46.79 | 41.99544 | 0.6831319 | 0.65 | 0.5833946 | 21.21
2020-04-19 | 3805 | 13.3 | 4.89 | 18.94 | 19.91 | 17.26525 | 29.44 | 38.64 | 26.8368 | 46.73 | 42.59795 | 0.6939333 | 0.66 | 0.6016402 | 20.77
2020-04-20 | 4323 | 15.5 | 2.58 | 21.12 | 21.69 | 18.31903 | 28.07 | 36.78 | 24.34731 | 48.23 | 41.83366 | 0.6672141 | 0.65 | 0.5637959 | 21.58
2020-04-21 | 4827 | 15.2 | 2.26 | 20.72 | 21.21 | 17.97684 | 28.07 | 36.45 | 24.35375 | 48.96 | 42.47808 | 0.5831799 | 0.57 | 0.4945365 | 21.69
2020-04-22 | 4276 | 13.2 | 1.25 | 15.97 | 16.17 | 14.03743 | 29.63 | 35.79 | 26.04439 | 53.16 | 46.72697 | 0.4962025 | 0.49 | 0.4307038 | 22.2
2020-04-23 | 4044 | 13.2 | 3 | 16.71 | 17.23 | 14.95287 | 30.07 | 37.45 | 26.908 | 50.22 | 44.93913 | 0.6082474 | 0.59 | 0.5279588 | 22.2
2020-04-24 | 3797 | 13.4 | 1.59 | 16.73 | 17 | 14.72226 | 28.4 | 34.77 | 24.99177 | 53.28 | 46.88597 | 0.4369475 | 0.43 | 0.3783965 | 21.62
2020-04-25 | 3572 | 13.6 | 1.59 | 16.72 | 16.99 | 14.67948 | 28.38 | 34.74 | 24.91649 | 53.31 | 46.80402 | 0.4369475 | 0.43 | 0.3775226 | 21.62
2020-04-26 | 3145 | 13.2 | 1.59 | 16.72 | 16.99 | 14.74744 | 28.38 | 34.74 | 25.03185 | 53.31 | 47.02071 | 0.4369475 | 0.43 | 0.3792704 | 22.17
2020-04-27 | 4074 | 12.1 | 2.04 | 17.99 | 18.37 | 16.14252 | 29.46 | 36.85 | 26.43461 | 50.5 | 45.3139 | 0.6533279 | 0.64 | 0.5742752 | 21.75
2020-04-28 | 3536 | 12 | 1.38 | 16.57 | 16.8 | 14.78564 | 30.85 | 37.59 | 27.52788 | 51.2 | 45.68647 | 0.5982559 | 0.59 | 0.5264652 | 21.68
2020-04-29 | 3753 | 12 | 1.79 | 20.01 | 20.37 | 17.92974 | 29.66 | 37.93 | 26.57652 | 48.55 | 43.5027 | 0.7229406 | 0.71 | 0.6361878 | 21.78
2020-04-30 | 3645 | 12.9 | 2.17 | 16.37 | 16.74 | 14.57454 | 28.75 | 35.29 | 25.5967 | 52.71 | 46.92876 | 0.4702034 | 0.46 | 0.4095472 | 21.68
2020-05-01 | 3886 | 12.1 | 2.21 | 16.35 | 16.72 | 14.69644 | 28.75 | 35.3 | 25.84237 | 52.7 | 47.37018 | 0.4703957 | 0.46 | 0.4134779 | 21.73
2020-05-02 | 3819 | 13.9 | 3.14 | 16.28 | 16.8 | 14.47148 | 29.67 | 36.82 | 26.37401 | 50.91 | 45.2545 | 0.4955606 | 0.48 | 0.4266777 | 21.85
2020-05-03 | 3880 | 13.6 | 2.6 | 20.33 | 20.87 | 18.034 | 28.69 | 37.23 | 25.44986 | 48.38 | 42.91614 | 0.4928131 | 0.48 | 0.4257906 | 21.66
2020-05-04 | 3941 | 13.4 | 2.48 | 20.05 | 20.56 | 17.80486 | 28.91 | 37.31 | 25.67274 | 48.56 | 43.1224 | 0.5127153 | 0.5 | 0.4440115 | 21.71
2020-05-05 | 4904 | 14 | 2.69 | 16.48 | 16.93 | 14.56459 | 29.21 | 36.14 | 25.81502 | 51.62 | 45.62039 | 0.4932689 | 0.48 | 0.4242113 | 21.71
2020-05-06 | 4374 | 13.4 | 2.95 | 16.91 | 17.43 | 15.08919 | 29.18 | 36.43 | 26.038 | 50.96 | 45.47281 | 0.4842865 | 0.47 | 0.4193921 | 21.71
2020-05-07 | 4506 | 13.7 | 2 | 16.28 | 16.61 | 14.33637 | 28.18 | 34.51 | 24.81565 | 53.54 | 47.14798 | 0.4897959 | 0.48 | 0.4226939 | 21.66
2020-05-08 | 5000 | 14 | 2.24 | 16.19 | 16.58 | 14.24243 | 28.55 | 35.07 | 25.11559 | 53.02 | 46.64198 | 0.5114566 | 0.5 | 0.4398527 | 21.71
2020-05-09 | 5452 | 15.3 | 2.88 | 15.39 | 15.84 | 13.42188 | 28.86 | 35.35 | 25.1693 | 52.88 | 46.11755 | 0.4942339 | 0.48 | 0.4186161 | 21.8
2020-05-10 | 7789 | 13.2 | 2.75 | 16.76 | 17.21 | 14.95905 | 29.09 | 36.16 | 25.96413 | 51.4 | 45.87681 | 0.4730077 | 0.46 | 0.4105707 | 21.7
2020-05-11 | 8179 | 13.4 | 4.27 | 16.24 | 16.9 | 14.69115 | 28.57 | 35.95 | 25.84521 | 50.93 | 46.07268 | 0.6476549 | 0.62 | 0.5608691 | 21.95
2020-05-12 | 8816 | 13.7 | 4.01 | 15.78 | 16.39 | 14.18704 | 28.36 | 35.37 | 25.49711 | 51.85 | 46.61585 | 0.4896343 | 0.47 | 0.4225544 | 22.19
2020-05-13 | 10740 | 18.9 | 3.56 | 15.8 | 16.35 | 13.28681 | 28.51 | 35.36 | 23.97512 | 52.13 | 43.83807 | 0.4769805 | 0.46 | 0.3868312 | 20.66
2020-05-14 | 8858 | 13.6 | 1.88 | 17.96 | 18.31 | 15.81476 | 28.88 | 36.05 | 25.43041 | 51.28 | 45.15483 | 0.4891969 | 0.48 | 0.4226661 | 21.51
2020-05-15 | 10066 | 12.4 | 2.49 | 19.23 | 19.72 | 17.27564 | 28.6 | 36.54 | 25.69336 | 49.68 | 44.63099 | 0.5230233 | 0.51 | 0.4581684 | 21.63
2020-05-16 | 8050 | 14.7 | 2.72 | 18.24 | 18.75 | 15.99375 | 28.68 | 36.28 | 25.14807 | 50.37 | 44.16695 | 0.5345395 | 0.52 | 0.4559622 | 21.61
2020-05-17 | 6777 | 13.9 | 2.23 | 18.35 | 18.76 | 16.15971 | 28.56 | 35.96 | 25.15103 | 50.86 | 44.78926 | 0.4807201 | 0.47 | 0.4139 | 21.79
2020-05-18 | 8382 | 11.8 | 2.7 | 18.85 | 19.38 | 17.08705 | 29.84 | 38.08 | 27.04921 | 48.6 | 44.05468 | 0.7399794 | 0.72 | 0.6526619 | 21.63
2020-05-19 | 8845 | 12.1 | 2.56 | 19.96 | 20.51 | 18.00579 | 29.64 | 38.32 | 26.73805 | 47.84 | 43.15616 | 0.3489327 | 0.34 | 0.3067118 | 21.67
2020-05-20 | 8236 | 11 | 2.85 | 19.28 | 19.86 | 17.66258 | 29.87 | 38.41 | 27.36418 | 47.99 | 43.96408 | 0.6896552 | 0.67 | 0.6137931 | 21.58
2020-05-21 | 8937 | 13 | 2.33 | 16.67 | 17.06 | 14.84888 | 29.5 | 36.42 | 26.27726 | 51.5 | 45.87386 | 0.4914508 | 0.48 | 0.4275622 | 21.8
2020-05-22 | 8255 | 13.1 | 2.94 | 19.74 | 20.34 | 17.67367 | 28.2 | 36.46 | 25.24809 | 49.12 | 43.97824 | 0.4533278 | 0.44 | 0.3939419 | 21.69
2020-05-23 | 8048 | 12.8 | 2.84 | 18.87 | 19.42 | 16.93561 | 28.18 | 35.98 | 25.29123 | 50.12 | 44.98213 | 0.4631536 | 0.45 | 0.4038699 | 21.71
2020-05-24 | 8306 | 13.3 | 2.46 | 18.59 | 19.05 | 16.52402 | 28.94 | 36.64 | 25.72379 | 50.02 | 44.46108 | 0.4716014 | 0.46 | 0.4088784 | 21.68
2020-05-25 | 8566 | 13.3 | 2.52 | 19.45 | 19.97 | 17.29909 | 29 | 37.15 | 25.79298 | 49.02 | 43.59904 | 0.4718917 | 0.46 | 0.4091301 | 21.62
2020-05-26 | 7359 | 13.5 | 2.13 | 19.32 | 19.74 | 17.07551 | 28.98 | 36.87 | 25.61326 | 49.58 | 43.82007 | 0.4802289 | 0.47 | 0.415398 | 21.58
2020-05-27 | 4872 | 13.7 | 2.19 | 18.62 | 19.03 | 16.42885 | 29.36 | 37.07 | 25.905 | 49.84 | 43.97497 | 0.4702996 | 0.46 | 0.4058685 | 21.56
2020-05-28 | 3554 | 14.2 | 2.27 | 18.24 | 18.66 | 16.01342 | 29.52 | 37.13 | 25.91646 | 49.97 | 43.87011 | 0.4809168 | 0.47 | 0.4126266 | 21.76
2020-05-29 | 3417 | 13.7 | 2.41 | 18.13 | 18.58 | 16.03258 | 28.54 | 35.94 | 25.23826 | 50.92 | 45.02916 | 0.5225945 | 0.51 | 0.4509991 | 21.82
2020-05-30 | 2984 | 14.9 | 2.09 | 16.88 | 17.24 | 14.67151 | 28.89 | 35.66 | 25.11019 | 52.14 | 45.31829 | 0.5311 | 0.52 | 0.4519661 | 21.7
2020-05-31 | 3296 | 14.9 | 2.11 | 16.88 | 17.24 | 14.67451 | 28.9 | 35.68 | 25.12402 | 52.11 | 45.30147 | 0.5312085 | 0.52 | 0.4520584 | 21.69
2020-06-01 | 3372 | 14.5 | 2.86 | 18.27 | 18.81 | 16.08076 | 28.98 | 36.75 | 25.50741 | 49.89 | 43.91183 | 0.4941322 | 0.48 | 0.422483 | 21.53
2020-06-02 | 3344 | 14.5 | 3.14 | 20.05 | 20.68 | 17.69848 | 28.57 | 37.17 | 25.21923 | 48.25 | 42.59111 | 0.4852364 | 0.47 | 0.4148771 | 21.42
2020-06-03 | 3891 | 14.8 | 2.66 | 16.31 | 16.76 | 14.27586 | 29.44 | 36.35 | 25.76832 | 51.58 | 45.14707 | 0.4622971 | 0.45 | 0.3938771 | 21.18
2020-06-04 | 4152 | 13.1 | 2.92 | 22.72 | 23.4 | 20.33754 | 27.51 | 36.97 | 24.62525 | 46.85 | 41.93722 | 0.5150391 | 0.5 | 0.447569 | 21.88
2020-06-05 | 4777 | 12.7 | 2.79 | 22.83 | 23.48 | 20.50261 | 27.31 | 36.73 | 24.5259 | 47.06 | 42.2625 | 0.5554984 | 0.54 | 0.4849501 | 21.93
2020-06-06 | 7525 | 14.4 | 3.01 | 17.16 | 17.68 | 15.14482 | 29.47 | 36.92 | 26.0092 | 50.36 | 44.44598 | 0.5979998 | 0.58 | 0.5118878 | 21.59
2020-06-07 | 7344 | 14.2 | 3.27 | 17.42 | 18 | 15.45163 | 29.49 | 37.19 | 26.15778 | 49.82 | 44.19059 | 0.6099452 | 0.59 | 0.523333 | 21.44
2020-06-08 | 6738 | 14.7 | 3.49 | 16.93 | 17.5 | 14.96352 | 29.08 | 36.59 | 25.70225 | 50.5 | 44.63423 | 0.5802508 | 0.56 | 0.4949539 | 21.49
2020-06-09 | 7420 | 13.1 | 2.59 | 20.39 | 20.94 | 18.19003 | 28.42 | 36.91 | 25.35364 | 48.6 | 43.35633 | 0.5646238 | 0.55 | 0.490658 | 21.67
2020-06-10 | 8492 | 13.6 | 2.74 | 17.5 | 18 | 15.54596 | 29.54 | 37.04 | 26.24158 | 50.21 | 44.60358 | 0.5038042 | 0.49 | 0.4352869 | 21.69
2020-06-11 | 8730 | 15.7 | 2.67 | 15.01 | 15.42 | 13.00054 | 30.33 | 36.87 | 26.26959 | 51.99 | 45.02987 | 0.441796 | 0.43 | 0.372434 | 21.74
2020-06-12 | 7859 | 14.1 | 3.38 | 17.76 | 18.36 | 15.78953 | 29.14 | 37.01 | 25.90691 | 49.72 | 44.20356 | 0.4760919 | 0.46 | 0.4089629 | 21.66
2020-06-13 | 7885 | 15.5 | 3.75 | 16.46 | 17.09 | 14.4506 | 29.01 | 36.39 | 25.46852 | 50.78 | 44.58088 | 0.4675325 | 0.45 | 0.3950649 | 21.65
2020-06-14 | 9149 | 15.5 | 3.89 | 15.3 | 15.91 | 13.45177 | 29.08 | 35.99 | 25.56716 | 51.72 | 45.47227 | 0.447404 | 0.43 | 0.3780564 | 21.55
2020-06-15 | 9268 | 16.3 | 3.22 | 17.17 | 17.73 | 14.84944 | 29.46 | 37.04 | 25.47843 | 50.16 | 43.38078 | 0.7026245 | 0.68 | 0.5880967 | 21.73
2020-06-16 | 8641 | 13.1 | 2.69 | 17.89 | 18.38 | 15.97617 | 29.63 | 37.32 | 26.46025 | 49.79 | 44.46358 | 0.565204 | 0.55 | 0.4911623 | 21.74
2020-06-17 | 8206 | 12.2 | 2.49 | 17.82 | 18.27 | 16.04549 | 29.68 | 37.25 | 26.72448 | 50.01 | 45.03003 | 0.5845554 | 0.57 | 0.5132397 | 21.73
2020-06-18 | 8581 | 12.9 | 3.59 | 18.41 | 19.1 | 16.63221 | 29.27 | 37.53 | 26.44349 | 48.72 | 44.01527 | 0.6742039 | 0.65 | 0.5872316 | 21.59
2020-06-19 | 8050 | 13.7 | 3.11 | 18.25 | 18.82 | 16.25529 | 29.48 | 37.48 | 26.25786 | 49.16 | 43.78685 | 0.6605429 | 0.64 | 0.5700485 | 22.1
2020-06-20 | 6549 | 13.3 | 2.62 | 19.08 | 19.58 | 16.98743 | 29.13 | 37.19 | 25.93521 | 49.17 | 43.77736 | 0.6777572 | 0.66 | 0.5876155 | 21.71
2020-06-21 | 6385 | 13.2 | 2.75 | 18.42 | 18.93 | 16.44068 | 28.6 | 36.29 | 25.52679 | 50.23 | 44.83253 | 0.7197943 | 0.7 | 0.6247815 | 22.11
2020-06-22 | 6994 | 14.6 | 3.41 | 16.12 | 16.67 | 14.25249 | 29.15 | 36.21 | 25.77296 | 51.32 | 45.37455 | 0.6625945 | 0.64 | 0.5658557 | 21.88
2020-06-23 | 7757 | 14.6 | 3.55 | 15.73 | 16.29 | 13.92786 | 29.49 | 36.52 | 26.11142 | 51.23 | 45.36073 | 0.5495075 | 0.53 | 0.4692794 | 21.47
2020-06-24 | 6893 | 15.1 | 3.85 | 15.23 | 15.83 | 13.44802 | 29.56 | 36.52 | 26.10134 | 51.36 | 45.35064 | 0.49922 | 0.48 | 0.4238378 | 21.6
2020-06-25 | 3253 | 14.5 | 4.07 | 14.64 | 15.25 | 13.04826 | 30.01 | 36.92 | 26.74716 | 51.28 | 45.70458 | 0.4899406 | 0.47 | 0.4188992 | 21.2
2020-06-26 | 4609 | 15.2 | 3.98 | 14.23 | 14.82 | 12.56722 | 30.44 | 37.22 | 26.88307 | 51.35 | 45.34972 | 0.5311393 | 0.51 | 0.4504062 | 21.56
2020-06-27 | 7381 | 15.3 | 3.39 | 14.6 | 15.11 | 12.80012 | 30.35 | 37.01 | 26.60848 | 51.66 | 45.2914 | 0.5278957 | 0.51 | 0.4471276 | 21.77
2020-06-28 | 7488 | 14.1 | 3.38 | 16.32 | 16.88 | 14.50929 | 29.36 | 36.56 | 26.1025 | 50.94 | 45.2882 | 0.527841 | 0.51 | 0.4534154 | 21.52
2020-06-29 | 8358 | 16.1 | 2.76 | 16.42 | 16.88 | 14.1674 | 29.37 | 36.36 | 25.34084 | 51.45 | 44.39176 | 0.5861785 | 0.57 | 0.4918038 | 21.48
2020-06-30 | 7376 | 14.9 | 3.57 | 19.82 | 20.55 | 17.49126 | 27.62 | 36.05 | 24.3748 | 48.99 | 43.23394 | 0.5807321 | 0.56 | 0.494203 | 21.34
2020-07-01 | 8285 | 13.7 | 3.66 | 16.77 | 17.39 | 15.02233 | 28.93 | 36.35 | 25.91508 | 50.64 | 45.36259 | 0.6124144 | 0.59 | 0.5285136 | 21.65
2020-07-02 | 7302 | 13.9 | 3.79 | 16.41 | 17.03 | 14.68559 | 29.14 | 36.52 | 26.07789 | 50.66 | 45.33651 | 0.5508783 | 0.53 | 0.4743062 | 21.35
2020-07-03 | 3825 | 14.4 | 3.07 | 19.02 | 19.62 | 16.79678 | 28.59 | 36.68 | 25.24816 | 49.32 | 43.55506 | 0.8769215 | 0.85 | 0.7506448 | 21.58
2020-07-04 | 3263 | 14.3 | 4.28 | 17.65 | 18.42 | 15.80239 | 28.96 | 37.09 | 25.92846 | 49.12 | 43.9781 | 0.7521939 | 0.72 | 0.6446302 | 21.13
2020-07-05 | 3113 | 13.6 | 6.11 | 16.62 | 17.69 | 15.29415 | 29.19 | 37.79 | 26.86139 | 48.08 | 44.24446 | 0.6816487 | 0.64 | 0.5889445 | 21.12
2020-07-06 | 3880 | 16.3 | 2.54 | 16.55 | 16.98 | 14.21337 | 29.79 | 36.81 | 25.58407 | 51.12 | 43.90257 | 0.7490252 | 0.73 | 0.6269341 | 20.92
2020-07-07 | 3248 | 16.4 | 2.59 | 16.94 | 17.39 | 14.53838 | 29.47 | 36.61 | 25.29198 | 51 | 43.76963 | 0.8623345 | 0.84 | 0.7209116 | 21.01
2020-07-08 | 3472 | 16.1 | 3.81 | 14.79 | 15.38 | 12.90031 | 28.46 | 34.96 | 24.82372 | 52.94 | 46.17596 | 0.4886163 | 0.47 | 0.4099491 | 21.24
2020-07-09 | 5502 | 16 | 5.94 | 15.12 | 16.05 | 13.50287 | 28.33 | 35.88 | 25.30002 | 50.61 | 45.19711 | 0.5103126 | 0.48 | 0.4286626 | 21.25
2020-07-10 | 6331 | 15.4 | 7.1 | 14.61 | 15.7 | 13.30469 | 27.79 | 35.5 | 25.30715 | 50.5 | 45.98816 | 0.4843918 | 0.45 | 0.4097955 | 21.53
2020-07-11 | 8268 | 15 | 4.63 | 17.58 | 18.42 | 15.66845 | 28.03 | 36.03 | 24.98217 | 49.76 | 44.34938 | 1.059033 | 1.01 | 0.9001783 | 21.51
2020-07-12 | 8119 | 15.6 | 3.74 | 16.8 | 17.46 | 14.73011 | 28.95 | 36.42 | 25.38313 | 50.51 | 44.28677 | 0.8310825 | 0.8 | 0.7014336 | 21.23
2020-07-13 | 8920 | 15.8 | 2.76 | 15.85 | 16.3 | 13.7245 | 29.83 | 36.65 | 25.82976 | 51.56 | 44.64574 | 0.5141917 | 0.5 | 0.4329494 | 21.16
2020-07-14 | 9245 | 14 | 2.94 | 16.12 | 16.6 | 14.28312 | 29.4 | 36.32 | 26.04987 | 51.55 | 45.67587 | 0.4842366 | 0.47 | 0.4164434 | 21.53
2020-07-15 | 7204 | 13.6 | 2.47 | 17.5 | 17.94 | 15.50292 | 28.87 | 36.07 | 25.57539 | 51.16 | 45.32169 | 0.481903 | 0.47 | 0.4163642 | 21.56
2020-07-16 | 10513 | 13.9 | 2.45 | 16.86 | 17.29 | 14.88105 | 29.38 | 36.42 | 25.9315 | 51.31 | 45.28745 | 0.5023065 | 0.49 | 0.4324859 | 21.4
2020-07-17 | 11610 | 12.9 | 2.52 | 17.51 | 17.96 | 15.64548 | 29.51 | 36.9 | 26.36768 | 50.46 | 45.08685 | 0.5231842 | 0.51 | 0.4556935 | 21.8
2020-07-18 | 10448 | 14.9 | 2.61 | 17.39 | 17.85 | 15.19549 | 29.52 | 36.9 | 25.79476 | 50.48 | 44.10974 | 0.5133997 | 0.5 | 0.4369032 | 21.35
2020-07-19 | 10268 | 13 | 2.42 | 18.15 | 18.6 | 16.18211 | 29.12 | 36.66 | 25.9627 | 50.31 | 44.8552 | 0.5021521 | 0.49 | 0.4368723 | 21.81
2020-07-20 | 6461 | 14.9 | 2.49 | 17.59 | 18.04 | 15.35134 | 28.91 | 36.17 | 25.23065 | 51.02 | 44.52674 | 0.4922572 | 0.48 | 0.4189109 | 21.37
2020-07-21 | 4904 | 13.6 | 2.44 | 17.04 | 17.47 | 15.09077 | 29.22 | 36.29 | 25.87749 | 51.29 | 45.42288 | 0.4920049 | 0.48 | 0.4250923 | 21.55
2020-07-22 | 8146 | 13.4 | 2 | 17.18 | 17.54 | 15.18151 | 28.77 | 35.6 | 25.42329 | 52.05 | 45.9952 | 0.6020408 | 0.59 | 0.5213673 | 21.61
2020-07-23 | 9870 | 13.8 | 2.88 | 17.86 | 18.39 | 15.85185 | 28.88 | 36.49 | 25.63278 | 50.38 | 44.71536 | 0.5045305 | 0.49 | 0.4349053 | 21.55
2020-07-24 | 7622 | 14.3 | 3.23 | 16.08 | 16.61 | 14.24053 | 28.74 | 35.62 | 25.45229 | 51.95 | 46.00718 | 0.5786917 | 0.56 | 0.4959388 | 21.38
2020-07-25 | 3374 | 15 | 3.51 | 15.6 | 16.17 | 13.74236 | 28.71 | 35.49 | 25.29122 | 52.18 | 45.96642 | 0.5907348 | 0.57 | 0.5021246 | 21.33
2020-07-26 | 3113 | 14.3 | 3.83 | 14.83 | 15.41 | 13.21546 | 28.91 | 35.54 | 25.76258 | 52.44 | 46.73087 | 0.5719039 | 0.55 | 0.4901217 | 21.83
2020-07-27 | 5292 | 14 | 3.41 | 16.74 | 17.32 | 14.90465 | 29.13 | 36.49 | 25.93623 | 50.72 | 45.15913 | 0.548711 | 0.53 | 0.4718915 | 21.59
2020-07-28 | 7252 | 13.6 | 3.2 | 16.17 | 16.69 | 14.43273 | 29.12 | 36.12 | 25.9914 | 51.51 | 45.97587 | 0.5371901 | 0.52 | 0.4641322 | 21.75
2020-07-29 | 8033 | 13 | 3.04 | 16.87 | 17.4 | 15.13707 | 29.56 | 36.94 | 26.52351 | 50.53 | 45.33942 | 0.5569307 | 0.54 | 0.4845297 | 22.71
2020-07-30 | 8231 | 13.9 | 3.43 | 14.71 | 15.23 | 13.11516 | 30.86 | 37.69 | 27.5142 | 51.01 | 45.47956 | 0.5695351 | 0.55 | 0.4903697 | 22.37
2020-07-31 | 10052 | 14.2 | 3.28 | 16.21 | 16.75 | 14.37984 | 29.26 | 36.36 | 25.95645 | 51.25 | 45.46371 | 0.6410256 | 0.62 | 0.55 | 21.44
2020-08-01 | 7751 | 13.6 | 3.09 | 16.89 | 17.42 | 15.05826 | 29 | 36.27 | 25.85492 | 51.02 | 45.48682 | 0.5468992 | 0.53 | 0.4725209 | 21.59
2020-08-02 | 7183 | 15.1 | 2.44 | 15.06 | 15.43 | 13.10572 | 30.74 | 37.25 | 26.75098 | 51.77 | 45.052 | 0.604756 | 0.59 | 0.5134379 | 21.37
2020-08-03 | 8520 | 13.7 | 2.74 | 15.84 | 16.28 | 14.05503 | 31.04 | 38.13 | 27.54218 | 50.39 | 44.71167 | 0.7402838 | 0.72 | 0.6388649 | 21.55
2020-08-04 | 8617 | 13.6 | 2.73 | 16.18 | 16.63 | 14.37187 | 30.59 | 37.73 | 27.17154 | 50.5 | 44.85658 | 0.7093657 | 0.69 | 0.612892 | 21.45
2020-08-05 | 7418 | 13.6 | 2.86 | 15.03 | 15.48 | 13.36825 | 30.55 | 37.21 | 27.17233 | 51.56 | 45.85942 | 0.7617871 | 0.74 | 0.6581841 | 21.76
2020-08-06 | 8060 | 12.9 | 2.84 | 14.98 | 15.42 | 13.42896 | 30.44 | 37.04 | 27.28823 | 51.73 | 46.37385 | 0.6998765 | 0.68 | 0.6095924 | 22.54
2020-08-07 | 8010 | 14.1 | 3.17 | 15.88 | 16.4 | 14.08749 | 29.82 | 36.85 | 26.45397 | 51.13 | 45.35854 | 0.6609522 | 0.64 | 0.5677579 | 21.87
2020-08-08 | 7064 | 14.8 | 2.87 | 16.48 | 16.96 | 14.45584 | 29.96 | 37.17 | 26.28016 | 50.68 | 44.45522 | 0.5971379 | 0.58 | 0.5087615 | 21.59
2020-08-09 | 6805 | 14.6 | 2.78 | 17.56 | 18.05 | 15.42506 | 29.84 | 37.47 | 26.21206 | 49.82 | 43.76289 | 0.6377289 | 0.62 | 0.5446204 | 21.51
2020-08-10 | 8259 | 12.8 | 3.28 | 17.7 | 18.3 | 15.95782 | 29.7 | 37.58 | 26.77667 | 49.32 | 44.46551 | 0.8684864 | 0.84 | 0.7573201 | 21.76
2020-08-11 | 7612 | 13.3 | 3.34 | 16.59 | 17.17 | 14.88054 | 22.23 | 28.05 | 19.93939 | 57.84 | 51.88007 | 0.7345334 | 0.71 | 0.6368405 | 21.59
2020-08-12 | 8445 | 13.6 | 3.92 | 17.08 | 17.75 | 15.3592 | 28.66 | 36.33 | 25.77252 | 50.34 | 45.26828 | 0.5932556 | 0.57 | 0.5125729 | 21.84
2020-08-13 | 7435 | 13.3 | 2.93 | 15.47 | 15.93 | 13.81734 | 30.86 | 37.81 | 27.56322 | 50.75 | 45.32837 | 0.6387143 | 0.62 | 0.5537653 | 21.71
2020-08-14 | 8262 | 13.2 | 3.27 | 16.19 | 16.74 | 14.52799 | 29.19 | 36.3 | 26.19345 | 51.35 | 46.07857 | 0.568593 | 0.55 | 0.4935387 | 21.67
2020-08-15 | 7666 | 13.2 | 2.85 | 15.62 | 16.09 | 13.9559 | 29.56 | 36.29 | 26.41079 | 51.97 | 46.43331 | 0.5249614 | 0.51 | 0.4556665 | 21.82
2020-08-16 | 7771 | 13.6 | 2.13 | 15.7 | 16.04 | 13.86002 | 29.75 | 36.21 | 26.26341 | 52.42 | 46.27657 | 0.4597936 | 0.45 | 0.3972617 | 21.67
2020-08-17 | 8224 | 14.1 | 2.38 | 15.21 | 15.6 | 13.38393 | 29.92 | 36.32 | 26.32788 | 52.48 | 46.17939 | 0.4712149 | 0.46 | 0.4047736 | 21.65
2020-08-18 | 8507 | 14.1 | 2.4 | 15.24 | 15.63 | 13.41307 | 29.91 | 36.33 | 26.32448 | 52.44 | 46.15365 | 0.4713115 | 0.46 | 0.4048566 | 21.61
2020-08-19 | 8252 | 13.9 | 2.01 | 15.64 | 15.96 | 13.74226 | 30.11 | 36.57 | 26.45649 | 52.25 | 45.91004 | 0.5612818 | 0.55 | 0.4832636 | 21.72
2020-08-20 | 7858 | 13.6 | 1.69 | 16.13 | 16.4 | 14.17589 | 30.27 | 36.84 | 26.60287 | 51.91 | 45.62124 | 0.6611738 | 0.65 | 0.5712542 | 21.81
2020-08-21 | 7150 | 13.2 | 2.31 | 16.38 | 16.76 | 14.55404 | 30.02 | 36.92 | 26.67352 | 51.29 | 45.57244 | 0.6960794 | 0.68 | 0.6041969 | 21.85
2020-08-22 | 8013 | 13.8 | 2.21 | 15.87 | 16.23 | 13.9891 | 30.27 | 36.97 | 26.68242 | 51.65 | 45.52848 | 0.6237857 | 0.61 | 0.5377032 | 21.76
2020-08-23 | 7278 | 13.5 | 2.22 | 16.79 | 17.18 | 14.85309 | 30.16 | 37.26 | 26.68071 | 50.83 | 44.9662 | 0.6238495 | 0.61 | 0.5396298 | 21.54
2020-08-24 | 8302 | 13.5 | 2.38 | 19.23 | 19.69 | 17.03949 | 29.65 | 37.81 | 26.27254 | 48.73 | 43.17911 | 0.7068224 | 0.69 | 0.6114014 | 21.62
2020-08-25 | 8570 | 13.5 | 1.94 | 20.37 | 20.77 | 17.96864 | 29.51 | 37.98 | 26.03115 | 48.18 | 42.5002 | 0.7342443 | 0.72 | 0.6351214 | 21.59
2020-08-26 | 7927 | 15.1 | 1.78 | 20.18 | 20.55 | 17.44331 | 29.28 | 37.52 | 25.30922 | 48.76 | 42.14746 | 0.631236 | 0.62 | 0.5359194 | 20.63
2020-08-27 | 7182 | 13.4 | 1.82 | 18.02 | 18.36 | 15.8946 | 30.08 | 37.54 | 26.53217 | 50.08 | 44.17323 | 0.6722347 | 0.66 | 0.5821552 | 21.24
2020-08-28 | 6174 | 13.5 | 2.61 | 16.77 | 17.21 | 14.8948 | 30.01 | 37.23 | 26.65433 | 50.61 | 44.95087 | 0.6879556 | 0.67 | 0.5950816 | 21.48
2020-08-29 | 6149 | 13.5 | 3.27 | 15.72 | 16.25 | 14.05748 | 29.9 | 36.93 | 26.73783 | 51.11 | 45.70469 | 0.7443399 | 0.72 | 0.643854 | 21.53
2020-08-30 | 6873 | 15 | 2.96 | 15.58 | 16.05 | 13.64695 | 29.91 | 36.74 | 26.19899 | 51.55 | 45.15406 | 0.9995878 | 0.97 | 0.8496496 | 21.83
2020-08-31 | 5868 | 14.4 | 3.19 | 16.93 | 17.5 | 14.96961 | 29.56 | 37.03 | 26.13713 | 50.31 | 44.48441 | 0.929656 | 0.9 | 0.7957856 | 20.84
2020-09-01 | 6710 | 13.2 | 2.89 | 15.56 | 16.02 | 13.90802 | 30 | 36.81 | 26.81495 | 51.54 | 46.06809 | 0.9576769 | 0.93 | 0.8312635 | 21.69
2020-09-02 | 6268 | 13.6 | 2.53 | 16.27 | 16.68 | 14.42216 | 30.01 | 36.97 | 26.60166 | 51.19 | 45.37618 | 1.159331 | 1.13 | 1.001662 | 21.74
2020-09-03 | 6381 | 14.8 | 2.42 | 16.52 | 16.93 | 14.4241 | 29.89 | 36.88 | 26.09785 | 51.16 | 44.66932 | 1.096536 | 1.07 | 0.9342488 | 21.65
2020-09-04 | 5969 | 12.9 | 1.32 | 17.3 | 17.52 | 15.26986 | 29.87 | 36.71 | 26.36479 | 51.51 | 45.46535 | 0.952574 | 0.94 | 0.8296919 | 22.04
2020-09-05 | 6264 | 12.8 | 1.29 | 17.41 | 17.64 | 15.37992 | 29.82 | 36.69 | 26.34286 | 51.47 | 45.46838 | 0.9421538 | 0.93 | 0.8215581 | 22
2020-09-06 | 5920 | 11.9 | 1.57 | 18.68 | 18.98 | 16.71958 | 29.69 | 37.24 | 26.5741 | 50.05 | 44.79737 | 0.9143554 | 0.9 | 0.8055471 | 21.84
2020-09-07 | 7436 | 13.3 | 2.31 | 16.23 | 16.59 | 14.40415 | 29.96 | 36.78 | 26.58954 | 51.5 | 45.70632 | 0.818917 | 0.8 | 0.710001 | 21.79
2020-09-08 | 7710 | 12.8 | 1.81 | 17.48 | 17.79 | 15.52354 | 29.83 | 36.96 | 26.49125 | 50.88 | 45.18521 | 0.8351156 | 0.82 | 0.7282208 | 21.26
2020-09-09 | 8683 | 12.4 | 2.03 | 17.32 | 17.68 | 15.4867 | 29.7 | 36.84 | 26.55629 | 50.94 | 45.54807 | 0.7451261 | 0.73 | 0.6527304 | 21.48
2020-09-10 | 8093 | 13.3 | 2.54 | 16.82 | 17.24 | 14.963 | 29.61 | 36.75 | 26.34093 | 51.03 | 45.39607 | 0.7695465 | 0.75 | 0.6671968 | 21.57
2020-09-11 | 7435 | 12.3 | 3.54 | 16.2 | 16.79 | 14.7288 | 29.56 | 36.83 | 26.87551 | 50.7 | 46.09569 | 0.6531205 | 0.63 | 0.5727866 | 22.01
2020-09-12 | 3703 | 13.3 | 3.56 | 16.76 | 17.38 | 15.06732 | 29.29 | 36.75 | 26.33184 | 50.39 | 45.30084 | 0.5599336 | 0.54 | 0.4854625 | 22.34
2020-09-13 | 3479 | 12.9 | 1.4 | 14.77 | 15 | 13.04733 | 30.56 | 36.49 | 26.9957 | 53.27 | 47.05697 | 0.5780933 | 0.57 | 0.5035193 | 20.84
2020-09-14 | 4049 | 13.4 | 2.06 | 18.52 | 18.91 | 16.37566 | 29.91 | 37.66 | 26.44687 | 49.51 | 43.77748 | 0.673882 | 0.66 | 0.5835818 | 20.73
2020-09-15 | 4162 | 15.6 | 2.39 | 18.55 | 19 | 16.03955 | 29.01 | 36.75 | 25.08395 | 50.05 | 43.27651 | 0.553222 | 0.54 | 0.4669194 | 20.36
2020-09-16 | 3822 | 15.3 | 2.16 | 17.11 | 17.48 | 14.81211 | 28.69 | 35.56 | 24.83691 | 52.04 | 45.05098 | 0.4292723 | 0.42 | 0.3635936 | 20.85
2020-09-17 | 4106 | 15.4 | 2.16 | 17.08 | 17.46 | 14.76868 | 28.69 | 35.55 | 24.80758 | 52.07 | 45.02373 | 0.4292723 | 0.42 | 0.3631643 | 20.85
2020-09-18 | 3914 | 15.3 | 2.16 | 17.11 | 17.49 | 14.81211 | 28.69 | 35.57 | 24.83691 | 52.04 | 45.05098 | 0.4292723 | 0.42 | 0.3635936 | 20.85
2020-09-19 | 3537 | 15.3 | 3.16 | 17.24 | 17.83 | 15.07877 | 29.36 | 36.89 | 25.67939 | 50.23 | 43.9331 | 0.5163156 | 0.5 | 0.4373193 | 20.94
2020-09-20 | 3174 | 13.3 | 3.56 | 16.97 | 17.63 | 15.25611 | 29.3 | 36.88 | 26.34083 | 50.16 | 45.09407 | 0.5288262 | 0.51 | 0.4584923 | 21.54
2020-09-21 | 3279 | 13.2 | 3.3 | 16.75 | 17.35 | 15.03516 | 29.48 | 36.88 | 26.46188 | 50.46 | 45.29398 | 0.5170631 | 0.5 | 0.4488108 | 21.64
2020-09-22 | 3539 | 13.3 | 3.65 | 17.05 | 17.74 | 15.34235 | 29.24 | 36.87 | 26.31145 | 50.06 | 45.04621 | 0.5293202 | 0.51 | 0.4589206 | 21.5
2020-09-23 | 3376 | 10.6 | 3.64 | 18.8 | 19.54 | 17.44209 | 28.49 | 36.75 | 26.43219 | 49.07 | 45.52572 | 0.498132 | 0.48 | 0.44533 | 22.21
2020-09-24 | 3330 | 12.5 | 2.07 | 20.57 | 21.01 | 18.3792 | 28.42 | 36.75 | 25.39314 | 48.93 | 43.71873 | 0.4799346 | 0.47 | 0.4199428 | 22.39
2020-09-25 | 3440 | 12.7 | 1.81 | 19.74 | 20.1 | 17.55069 | 28.91 | 36.84 | 25.70367 | 49.55 | 44.05454 | 0.4481108 | 0.44 | 0.3912007 | 21.83
2020-09-26 | 3727 | 12.5 | 1.57 | 17.84 | 18.13 | 15.85899 | 30.78 | 38.21 | 27.36208 | 49.8 | 44.27004 | 0.4470182 | 0.44 | 0.3911409 | 21.3
2020-09-27 | 3662 | 12.6 | 2.95 | 17.49 | 18 | 15.75091 | 30.37 | 38.16 | 27.35021 | 49.2 | 44.30788 | 0.4945904 | 0.48 | 0.432272 | 21.47
2020-09-28 | 4302 | 14.7 | 2.19 | 15.73 | 16.08 | 13.71812 | 30.66 | 37.37 | 26.73855 | 51.41 | 44.83461 | 0.5418669 | 0.53 | 0.4622125 | 21.58
2020-09-29 | 4458 | 14.1 | 2.19 | 19.54 | 19.95 | 17.16068 | 30.11 | 38.52 | 26.4436 | 48.16 | 42.29572 | 0.8383601 | 0.82 | 0.7201513 | 21.67
2020-09-30 | 4058 | 13.7 | 2.88 | 19.2 | 19.76 | 17.06096 | 29.75 | 38.22 | 26.4356 | 48.17 | 42.80345 | 0.7207578 | 0.7 | 0.622014 | 21.71
2020-10-01 | 3822 | 12.6 | 3.62 | 17.21 | 17.89 | 15.6065 | 29.25 | 36.94 | 26.52469 | 49.92 | 45.26881 | 0.5499066 | 0.53 | 0.4806184 | 21.76
2020-10-02 | 3993 | 12.8 | 2.54 | 20.6 | 21.12 | 18.43136 | 28.61 | 37.22 | 25.59811 | 48.26 | 43.17948 | 0.5335522 | 0.52 | 0.4652575 | 21.74
2020-10-03 | 6482 | 12.8 | 2.52 | 19.86 | 20.36 | 17.76561 | 28.75 | 37.05 | 25.7181 | 48.86 | 43.70735 | 0.5847353 | 0.57 | 0.5098892 | 21.69
2020-10-04 | 7613 | 12.5 | 2.97 | 17.71 | 18.25 | 15.97058 | 29.6 | 37.33 | 26.69278 | 49.72 | 44.83665 | 0.5462228 | 0.53 | 0.477945 | 21.73
2020-10-05 | 7295 | 13.2 | 2.65 | 19.64 | 20.17 | 17.51158 | 28.81 | 37.08 | 25.68781 | 48.9 | 43.60062 | 0.5033385 | 0.49 | 0.4368978 | 21.12
2020-10-06 | 6897 | 14.9 | 2.31 | 18.99 | 19.44 | 16.54262 | 29.11 | 36.99 | 25.35839 | 49.59 | 43.19899 | 0.4913502 | 0.48 | 0.418139 | 21.74
2020-10-07 | 8198 | 13.7 | 2.32 | 18.28 | 18.7 | 16.15033 | 29.72 | 37.43 | 26.25753 | 49.69 | 43.90097 | 0.542588 | 0.53 | 0.4682535 | 21.7
2020-10-08 | 8037 | 14 | 2.22 | 17.27 | 17.64 | 15.1894 | 30.12 | 37.44 | 26.49131 | 50.39 | 44.31929 | 0.6033954 | 0.59 | 0.51892 | 21.7
2020-10-09 | 8120 | 14.1 | 2.34 | 16.98 | 17.38 | 14.93531 | 30.15 | 37.37 | 26.5194 | 50.53 | 44.44529 | 0.5631784 | 0.55 | 0.4837702 | 21.69
2020-10-10 | 8627 | 14.9 | 2.85 | 15.47 | 15.9 | 13.55118 | 30.79 | 37.69 | 26.97096 | 50.9 | 44.58662 | 0.7205353 | 0.7 | 0.6131755 | 21.66
2020-10-11 | 8171 | 12.4 | 2.22 | 15.29 | 15.64 | 13.69814 | 30.79 | 37.32 | 27.58441 | 51.69 | 46.30849 | 0.7261199 | 0.71 | 0.636081 | 21.54
2020-10-12 | 8055 | 12.8 | 3.13 | 14.53 | 14.99 | 13.07955 | 30.63 | 37.19 | 27.57238 | 51.71 | 46.54807 | 0.7226179 | 0.7 | 0.6301228 | 21.6
2020-10-13 | 9108 | 13.9 | 2.55 | 15.32 | 15.71 | 13.53568 | 30.11 | 36.66 | 26.60309 | 52.02 | 45.96123 | 0.7388404 | 0.72 | 0.6361416 | 21.51
2020-10-14 | 8370 | 13 | 1.75 | 16.5 | 16.79 | 14.61069 | 29.46 | 36.04 | 26.08672 | 52.28 | 46.29374 | 0.5903308 | 0.58 | 0.5135878 | 21.82
2020-10-15 | 8221 | 14 | 1.94 | 15.72 | 16.02 | 13.78666 | 30.12 | 36.58 | 26.41566 | 52.22 | 45.79767 | 0.5812768 | 0.57 | 0.499898 | 21.77
2020-10-16 | 8834 | 12.9 | 2.06 | 16.25 | 16.58 | 14.45145 | 29.61 | 36.24 | 26.33276 | 52.09 | 46.32468 | 0.5411476 | 0.53 | 0.4713396 | 21.7
2020-10-17 | 7442 | 13.8 | 2.91 | 16.4 | 16.9 | 14.56051 | 29.18 | 36.18 | 25.90706 | 51.51 | 45.73243 | 0.5046864 | 0.49 | 0.4350397 | 21.64
2020-10-18 | 6957 | 13.7 | 3.23 | 16.5 | 17.05 | 14.71479 | 29.08 | 36.25 | 25.9337 | 51.19 | 45.65151 | 0.5063553 | 0.49 | 0.4369846 | 21.64
2020-10-19 | 7278 | 13.8 | 2.58 | 15.7 | 16.11 | 13.89181 | 29.31 | 35.86 | 25.93433 | 52.41 | 46.37387 | 0.5337713 | 0.52 | 0.4601109 | 21.7
2020-10-20 | 7553 | 12.9 | 1.71 | 13.8 | 14.08 | 12.22891 | 25.56 | 31.26 | 22.65008 | 44.04 | 39.02619 | 0.4578289 | 0.45 | 0.3987689 | 21.5
2020-10-21 | 7260 | 12.7 | 1.73 | 17.16 | 17.46 | 15.24441 | 30.06 | 37.08 | 26.70437 | 51.04 | 45.34234 | 0.5698586 | 0.56 | 0.4974865 | 21.55
2020-10-22 | 7669 | 13 | 1.62 | 18.07 | 18.37 | 15.97977 | 29.94 | 37.3 | 26.47672 | 50.37 | 44.5435 | 0.5692214 | 0.56 | 0.4952226 | 21.82
2020-10-23 | 7691 | 13.5 | 2.27 | 18.57 | 19.01 | 16.43615 | 29.87 | 37.74 | 26.43769 | 49.29 | 43.62616 | 0.6037041 | 0.59 | 0.522204 | 21.73
2020-10-24 | 7700 | 13.4 | 2.75 | 18.19 | 18.71 | 16.19798 | 29.68 | 37.56 | 26.4297 | 49.37 | 43.96341 | 0.6066838 | 0.59 | 0.5253882 | 21.66
2020-10-25 | 7419 | 13 | 2.85 | 18.25 | 18.78 | 16.34328 | 29.61 | 37.54 | 26.51642 | 49.29 | 44.1403 | 0.5867216 | 0.57 | 0.5104478 | 21.67
2020-10-26 | 7577 | 12.7 | 2.86 | 18.14 | 18.68 | 16.30247 | 29.49 | 37.34 | 26.50275 | 49.5 | 44.48579 | 0.5661931 | 0.55 | 0.4942866 | 21.74
2020-10-27 | 7633 | 12.8 | 3.08 | 18.23 | 18.8 | 16.40173 | 29.33 | 37.28 | 26.38853 | 49.36 | 44.40974 | 0.5262072 | 0.51 | 0.4588527 | 21.65
2020-10-28 | 7792 | 13.9 | 2.84 | 17.87 | 18.4 | 15.83581 | 29.49 | 37.21 | 26.13307 | 49.79 | 44.12226 | 0.5249074 | 0.51 | 0.4519452 | 21.73
2020-10-29 | 8729 | 13.5 | 2.54 | 18.03 | 18.5 | 16.00241 | 29.78 | 37.51 | 26.43105 | 49.65 | 44.06654 | 0.513031 | 0.5 | 0.4437718 | 21.8
2020-10-30 | 7645 | 13.3 | 2.16 | 17.88 | 18.27 | 15.84419 | 29.44 | 36.84 | 26.08798 | 50.51 | 44.75896 | 0.5110384 | 0.5 | 0.4430703 | 21.29
2020-10-31 | 7951 | 13.9 | 1.77 | 17.68 | 17.99 | 15.49677 | 29.51 | 36.65 | 25.86594 | 51.05 | 44.74606 | 0.4988293 | 0.49 | 0.429492 | 21.01
2020-11-01 | 6786 | 12.1 | 1.65 | 18.48 | 18.79 | 16.51644 | 29.56 | 37.03 | 26.41916 | 50.31 | 44.9644 | 0.4982206 | 0.49 | 0.4379359 | 21.61
2020-11-02 | 6767 | 11.8 | 1.49 | 19.02 | 19.3 | 17.02938 | 29.38 | 36.99 | 26.30511 | 50.1 | 44.85656 | 0.5075627 | 0.5 | 0.4476703 | 21.79
2020-11-03 | 6290 | 11.7 | 1.51 | 19.71 | 20 | 17.67076 | 29.26 | 37.16 | 26.23269 | 49.52 | 44.39655 | 0.5076658 | 0.5 | 0.4482689 | 21.62
2020-11-04 | 7111 | 11.5 | 1.37 | 20.85 | 21.12 | 18.70856 | 28.94 | 37.22 | 25.96766 | 48.85 | 43.83276 | 0.5170841 | 0.51 | 0.4576194 | 21.6
2020-11-05 | 7455 | 11.8 | 1.2 | 21.19 | 21.44 | 18.91658 | 28.9 | 37.26 | 25.79939 | 48.7 | 43.4751 | 0.5161943 | 0.51 | 0.4552834 | 22.01
2020-11-06 | 8059 | 13.5 | 2.23 | 12.35 | 12.62 | 10.92641 | 32.01 | 37.47 | 28.32019 | 53.41 | 47.2534 | 0.5216324 | 0.51 | 0.451212 | 21.64
2020-11-07 | 7992 | 13.7 | 2.18 | 13.11 | 13.4 | 11.56607 | 31.73 | 37.46 | 27.99324 | 52.98 | 46.74069 | 0.5009201 | 0.49 | 0.432294 | 21.71
2020-11-08 | 7007 | 12.7 | 2.21 | 14.78 | 15.1 | 13.19454 | 30.88 | 37.19 | 27.56748 | 52.14 | 46.54691 | 0.5419777 | 0.53 | 0.4731465 | 21.6
2020-11-09 | 8054 | 12.7 | 2.42 | 14.77 | 15.13 | 13.21399 | 30.52 | 36.83 | 27.30473 | 52.29 | 46.78128 | 0.5226481 | 0.51 | 0.4562718 | 21.46
2020-11-10 | 9116 | 12.2 | 2.48 | 14.83 | 15.2 | 13.35187 | 30.65 | 37.05 | 27.59506 | 52.04 | 46.85308 | 0.5434783 | 0.53 | 0.4771739 | 21.66
2020-11-11 | 8907 | 12.7 | 2.52 | 16.73 | 17.13 | 14.98286 | 30.06 | 37.21 | 26.92078 | 50.7 | 45.40531 | 0.5437013 | 0.53 | 0.4746512 | 21.6
2020-11-12 | 7601 | 13.4 | 2.29 | 15.36 | 15.72 | 13.61351 | 30.77 | 37.37 | 27.27133 | 51.57 | 45.70629 | 0.5117184 | 0.5 | 0.4431481 | 21.55
2020-11-13 | 6673 | 14.5 | 2.26 | 15.67 | 16.03 | 13.70764 | 30.55 | 37.23 | 26.72422 | 51.52 | 45.06814 | 0.5013301 | 0.49 | 0.4286372 | 21.65
2020-11-14 | 7064 | 14 | 2.75 | 15.06 | 15.48 | 13.31784 | 30.47 | 37.08 | 26.94519 | 51.72 | 45.73697 | 0.5141388 | 0.5 | 0.4421594 | 21.68
2020-11-15 | 6860 | 12.4 | 2.28 | 16.11 | 16.48 | 14.44163 | 30.37 | 37.22 | 27.22485 | 51.24 | 45.93352 | 0.4911993 | 0.48 | 0.4302906 | 21.07
2020-11-16 | 7049 | 14.3 | 2.28 | 16.26 | 16.63 | 14.25995 | 30.32 | 37.22 | 26.5905 | 51.15 | 44.85832 | 0.5014327 | 0.49 | 0.4297278 | 21.41
2020-11-17 | 7466 | 13.3 | 2.11 | 15.94 | 16.28 | 14.11787 | 30.51 | 37.24 | 27.02234 | 51.43 | 45.55093 | 0.5516396 | 0.54 | 0.4782715 | 21.67
2020-11-18 | 6264 | 13.6 | 2.83 | 14.18 | 14.61 | 12.60834 | 31.06 | 37.44 | 27.61741 | 51.93 | 46.17425 | 0.638057 | 0.62 | 0.5512813 | 21.45
2020-11-19 | 6482 | 13.3 | 2.15 | 15.66 | 15.99 | 13.87554 | 31.03 | 37.78 | 27.49413 | 51.16 | 45.33032 | 0.6029637 | 0.59 | 0.5227695 | 21.38
2020-11-20 | 7788 | 12.3 | 2.21 | 15.55 | 15.88 | 13.94555 | 30.89 | 37.58 | 27.70276 | 51.35 | 46.05169 | 0.4908477 | 0.48 | 0.4304735 | 21.68
2020-11-21 | 4652 | 13 | 2.05 | 17.44 | 17.78 | 15.49035 | 30.37 | 37.73 | 26.97489 | 50.14 | 44.53476 | 0.6942318 | 0.68 | 0.6039816 | 21.42
2020-11-22 | 4516 | 12.4 | 2.25 | 17.07 | 17.44 | 15.29751 | 30.54 | 37.85 | 27.36884 | 50.14 | 44.93365 | 0.7263427 | 0.71 | 0.6362762 | 21.38
2020-11-23 | 8332 | 13.4 | 1.88 | 16.92 | 17.22 | 14.93347 | 30.18 | 37.16 | 26.63665 | 51.03 | 45.03871 | 0.6318793 | 0.62 | 0.5472075 | 21.66
2020-11-24 | 9308 | 13.9 | 2.28 | 15.58 | 15.94 | 13.72736 | 30.28 | 36.87 | 26.67937 | 51.86 | 45.69327 | 0.6139992 | 0.6 | 0.5286533 | 21.68
2020-11-25 | 8694 | 13.6 | 2.01 | 15.1 | 15.41 | 13.31401 | 30.65 | 36.98 | 27.0248 | 52.24 | 46.06119 | 0.5510766 | 0.54 | 0.4761302 | 21.54
2020-11-26 | 7707 | 14.3 | 2.36 | 17.55 | 17.97 | 15.40388 | 30.23 | 37.76 | 26.5333 | 49.86 | 43.76282 | 0.5940188 | 0.58 | 0.5090741 | 21.68
2020-11-27 | 8598 | 14.3 | 2.4 | 17.64 | 18.07 | 15.48922 | 30.11 | 37.67 | 26.4388 | 49.85 | 43.77198 | 0.5532787 | 0.54 | 0.4741598 | 21.53
2020-11-28 | 9294 | 14.2 | 2.41 | 17.98 | 18.42 | 15.80781 | 30.07 | 37.78 | 26.4372 | 49.54 | 43.555 | 0.5533354 | 0.54 | 0.4747618 | 21.53
2020-11-29 | 8646 | 14.6 | 2.92 | 19.01 | 19.57 | 16.72285 | 29.69 | 38.04 | 26.1179 | 48.37 | 42.55045 | 0.5459415 | 0.53 | 0.466234 | 21.64
2020-11-30 | 9051 | 14.7 | 2.85 | 18.74 | 19.27 | 16.45416 | 29.67 | 37.85 | 26.05096 | 48.74 | 42.79487 | 0.5352548 | 0.52 | 0.4565723 | 21.64
2020-12-01 | 7206 | 16.2 | 2.37 | 17.72 | 18.15 | 15.20983 | 30.45 | 38.11 | 26.13654 | 49.47 | 42.46221 | 0.6350507 | 0.62 | 0.5321725 | 21.53
2020-12-02 | 7094 | 14.2 | 1.92 | 18.25 | 18.6 | 15.96503 | 30.12 | 37.73 | 26.34886 | 49.71 | 43.48611 | 0.5199837 | 0.51 | 0.446146 | 21.37
2020-12-03 | 7213 | 15.2 | 1.93 | 16.61 | 16.92 | 14.36248 | 31.01 | 38.06 | 26.81399 | 50.45 | 43.62353 | 0.6423983 | 0.63 | 0.5447537 | 21.57
2020-12-04 | 7552 | 15.5 | 1.35 | 15.71 | 15.92 | 13.45661 | 31.22 | 37.63 | 26.74192 | 51.73 | 44.31004 | 0.5778003 | 0.57 | 0.4882413 | 21.66
2020-12-05 | 8590 | 14 | 1.4 | 15.93 | 16.15 | 13.89432 | 31.15 | 37.68 | 27.16937 | 51.52 | 44.93631 | 0.5882353 | 0.58 | 0.5058824 | 21.67
2020-12-06 | 7121 | 15 | 1.9 | 18.12 | 18.48 | 15.70031 | 29.57 | 36.96 | 25.6213 | 50.42 | 43.68705 | 0.540265 | 0.53 | 0.4592253 | 21.43
2020-12-07 | 8522 | 14.1 | 1.81 | 18.04 | 18.38 | 15.78201 | 29.86 | 37.25 | 26.12256 | 50.29 | 43.99543 | 0.5805072 | 0.57 | 0.4986557 | 21.47
2020-12-08 | 8329 | 14 | 2.36 | 18.61 | 19.06 | 16.39144 | 29.23 | 37 | 25.74539 | 49.8 | 43.86317 | 0.6349857 | 0.62 | 0.5460877 | 21.59
2020-12-09 | 7133 | 14.4 | 2.46 | 17.82 | 18.3 | 15.63863 | 29.08 | 36.54 | 25.52028 | 50.64 | 44.44109 | 0.7074021 | 0.69 | 0.6055362 | 22.63
2020-12-10 | 6770 | 14 | 2.5 | 18.9 | 19.41 | 16.67077 | 28.77 | 36.66 | 25.37662 | 49.83 | 43.95262 | 0.7384615 | 0.72 | 0.6350769 | 22.24
2020-12-11 | 7653 | 14.3 | 2.68 | 15.36 | 15.76 | 13.52602 | 29.69 | 36.24 | 26.14502 | 52.27 | 46.02897 | 0.7706535 | 0.75 | 0.6604501 | 22.37
2020-12-12 | 8529 | 14.3 | 2.71 | 14.47 | 14.86 | 12.74621 | 30.5 | 36.83 | 26.86658 | 52.32 | 46.0872 | 0.6886628 | 0.67 | 0.590184 | 22.19
2020-12-13 | 6075 | 14.2 | 2.7 | 15.58 | 15.98 | 13.73858 | 30.74 | 37.67 | 27.1068 | 50.98 | 44.95461 | 0.4933196 | 0.48 | 0.4232682 | 22.78
2020-12-14 | 8827 | 13.4 | 2.12 | 18.79 | 19.19 | 16.62458 | 29.48 | 37.32 | 26.08263 | 49.61 | 43.89279 | 0.500613 | 0.49 | 0.4335309 | 22.53
2020-12-15 | 9426 | 12.9 | 1.51 | 18.96 | 19.24 | 16.76735 | 29.36 | 36.95 | 25.96463 | 50.17 | 44.36803 | 0.5178191 | 0.51 | 0.4510204 | 22.52
2020-12-16 | 9254 | 12.7 | 1.68 | 20.51 | 20.86 | 18.21118 | 29.1 | 37.43 | 25.83838 | 48.71 | 43.25044 | 0.5797396 | 0.57 | 0.5061127 | 22.25
2020-12-17 | 10539 | 12.8 | 1.35 | 19.36 | 19.63 | 17.11294 | 29.46 | 37.16 | 26.04067 | 49.83 | 44.04639 | 0.5676635 | 0.56 | 0.4950025 | 21.8
2020-12-18 | 10497 | 12.8 | 1.62 | 17.38 | 17.65 | 15.40492 | 30 | 37.06 | 26.59077 | 50.99 | 45.19545 | 0.6505387 | 0.64 | 0.5672698 | 22.37
2020-12-19 | 10519 | 15.4 | 2.54 | 17.93 | 18.36 | 15.56411 | 29.8 | 37.51 | 25.86784 | 49.72 | 43.15937 | 0.4719885 | 0.46 | 0.3993023 | 22.21
2020-12-20 | 9887 | 13.8 | 3.54 | 14.47 | 14.98 | 12.93089 | 30.67 | 37.41 | 27.40778 | 51.32 | 45.86133 | 0.4872486 | 0.47 | 0.4200083 | 22.4
2020-12-21 | 10078 | 13.5 | 3.8 | 13.59 | 14.12 | 12.2197 | 30.86 | 37.37 | 27.74834 | 51.74 | 46.52297 | 0.4885655 | 0.47 | 0.4226091 | 22.58
2020-12-22 | 10346 | 13.5 | 3.82 | 13.73 | 14.26 | 12.34815 | 30.92 | 37.52 | 27.80807 | 51.52 | 46.33479 | 0.5094614 | 0.49 | 0.4406841 | 22.26
2020-12-23 | 10106 | 13.2 | 2.88 | 18.47 | 18.99 | 16.50737 | 30.13 | 38.32 | 26.92838 | 48.52 | 43.36425 | 0.7104613 | 0.69 | 0.6166804 | 22.41
2020-12-24 | 9481 | 13.5 | 2.01 | 19.69 | 20.07 | 17.38121 | 29.76 | 38.04 | 26.27044 | 48.54 | 42.84835 | 0.7959996 | 0.78 | 0.6885396 | 22.51
2020-12-25 | 9114 | 13.6 | 1.5 | 18.89 | 19.18 | 16.5695 | 30.21 | 37.97 | 26.49892 | 49.4 | 43.33157 | 0.9949239 | 0.98 | 0.8596142 | 21.22
2020-12-26 | 8446 | 13.5 | 2.23 | 19.94 | 20.39 | 17.64151 | 29.98 | 38.55 | 26.52419 | 47.85 | 42.33431 | 0.9000716 | 0.88 | 0.7785619 | 21.17
2020-12-27 | 7070 | 15.1 | 1.21 | 17.85 | 18.07 | 15.34027 | 29.99 | 37.07 | 25.77337 | 50.94 | 43.77777 | 0.6782063 | 0.67 | 0.5757971 | 21
2020-12-28 | 7445 | 15.3 | 1.67 | 17.65 | 17.96 | 15.20345 | 31.05 | 38.49 | 26.74601 | 49.62 | 42.74193 | 0.559341 | 0.55 | 0.4737618 | 20.86
2020-12-29 | 7418 | 14.4 | 2.54 | 15.48 | 15.89 | 13.59622 | 32.12 | 39.17 | 28.21129 | 49.86 | 43.79249 | 0.7182434 | 0.7 | 0.6148163 | 21.82
2020-12-30 | 8316 | 12.8 | 2.13 | 15.34 | 15.68 | 13.6676 | 32.6 | 39.5 | 29.04588 | 49.93 | 44.48652 | 0.8174109 | 0.8 | 0.7127823 | 22.73
2020-12-31 | 9229 | 12.9 | 1.54 | 17.69 | 17.96 | 15.64898 | 30.92 | 38.26 | 27.35255 | 49.85 | 44.09847 | 0.670323 | 0.66 | 0.5838513 | 22.09