## Sheet1
入炉日期 | 验收煤量（吨） | 全水分/收到基水分 Mt/Mar (%) | 空干基水分 Mad (%) | 空干基灰分 Aad (%) | 干燥基灰分Ad(%) | 收到基灰分 Aar(%) | 空干基挥发分 Vad (%) | 干燥无灰基挥发分 Vdaf(%) | 收到基挥发分 Var(%) | 空干基固定碳 FCad(%) | 收到基固定碳 FCar(%) | 干燥基全硫St,d% | 空干基全硫 St,ad(%) | 收到基全硫St,ar% | 收到基低位发热量 Qnet,ar（MJ/Kg）
2020-01-01 | 20087.56 | 18.828 | 4.073441 | 24.09043 | 24.95242 | 20.84564 | 24.55049 | 34.0329 | 20.77436 | 55.8807 | 47.28564 | 1.494293 | 1.701535 | 1.43982 | 18.05186
2020-01-02 | 22254.53 | 16.96718 | 4.547309 | 25.28154 | 26.36967 | 22.43385 | 23.88807 | 34.00421 | 20.77986 | 53.20601 | 46.28309 | 1.351331 | 1.497423 | 1.302585 | 18.20966
2020-01-03 | 24085.56 | 16.29965 | 4.176181 | 24.72474 | 25.59962 | 22.10123 | 24.65187 | 34.48271 | 21.53296 | 53.17479 | 46.4472 | 1.640958 | 1.815058 | 1.58542 | 18.57147
2020-01-04 | 25147.45 | 16.96989 | 4.478374 | 25.55434 | 26.57305 | 22.61871 | 24.73105 | 35.20167 | 21.49693 | 52.04183 | 45.23623 | 1.648644 | 1.833829 | 1.594016 | 18.09864
2020-01-05 | 25189.91 | 14.47823 | 3.274772 | 26.76321 | 27.39203 | 24.19165 | 24.17989 | 34.30295 | 21.37919 | 51.77964 | 45.78213 | 1.765312 | 1.955767 | 1.729235 | 18.6958
2020-01-06 | 28558.04 | 16.56031 | 5.108478 | 25.29279 | 26.36559 | 22.49672 | 25.09162 | 35.88251 | 22.06347 | 50.61558 | 44.50712 | 1.666255 | 1.824931 | 1.604692 | 18.34066
2020-01-07 | 28946.09 | 17.15551 | 3.879933 | 22.71299 | 23.45562 | 19.99087 | 26.21488 | 35.56244 | 22.59422 | 54.75461 | 47.1922 | 1.539916 | 1.735409 | 1.495724 | 18.86709
2020-01-08 | 25401.57 | 12.9232 | 2.725566 | 26.9675 | 27.49013 | 24.63304 | 24.4552 | 34.55432 | 21.89147 | 51.22147 | 45.85174 | 1.963163 | 2.157776 | 1.931569 | 19.21615
2020-01-09 | 32328.6 | 15.52443 | 4.194244 | 24.73125 | 25.60277 | 22.10638 | 24.34862 | 34.13125 | 21.46911 | 52.99294 | 46.72589 | 1.471518 | 1.621771 | 1.429977 | 18.94615
2020-01-10 | 40575.84 | 14.1844 | 4.95777 | 24.3928 | 25.27902 | 22.36022 | 23.84169 | 33.58054 | 21.52716 | 51.84036 | 46.80774 | 1.477071 | 1.5851 | 1.43122 | 19.36004
2020-01-11 | 34291.09 | 11.78263 | 2.811211 | 27.38419 | 27.97718 | 25.15121 | 23.54219 | 33.55866 | 21.36903 | 50.96715 | 46.26241 | 1.776297 | 1.931008 | 1.752758 | 19.44205
2020-01-12 | 37746.05 | 16.46737 | 4.58542 | 22.2505 | 23.16948 | 19.79211 | 24.97256 | 34.02018 | 21.86274 | 55.04643 | 48.19151 | 1.586738 | 1.760433 | 1.541207 | 19.42803
2020-01-13 | 40769.76 | 14.5026 | 3.852021 | 24.91723 | 25.68532 | 22.55886 | 24.53589 | 34.29421 | 21.81798 | 52.51173 | 46.69486 | 1.703703 | 1.870071 | 1.662918 | 19.20748
2020-01-14 | 34616.76 | 16.11956 | 4.99828 | 24.06863 | 24.97208 | 21.6523 | 25.00335 | 35.10582 | 22.07635 | 52.01933 | 45.92974 | 1.580826 | 1.731582 | 1.528876 | 18.81883
2020-01-15 | 34812.9 | 15.96867 | 4.691236 | 23.10692 | 23.94974 | 20.71942 | 24.93989 | 34.38921 | 21.98887 | 53.60475 | 47.26195 | 1.49529 | 1.641474 | 1.447246 | 19.26985
2020-01-16 | 37017.96 | 14.7028 | 4.242589 | 25.11038 | 25.96512 | 22.6469 | 24.60931 | 34.69904 | 21.92107 | 51.68344 | 46.03772 | 1.43297 | 1.563912 | 1.393076 | 19.08706
2020-01-17 | 33168.99 | 13.7612 | 3.365855 | 26.833 | 27.57122 | 24.29211 | 23.55136 | 33.58582 | 21.01784 | 51.8248 | 46.24979 | 1.388818 | 1.52433 | 1.360351 | 18.89697
2020-01-18 | 38206.43 | 14.60091 | 3.647643 | 26.75332 | 27.61587 | 23.9067 | 23.49162 | 33.67285 | 20.82111 | 52.02114 | 46.10742 | 1.161158 | 1.280734 | 1.135141 | 18.45444
2020-01-19 | 24916.14 | 13.85699 | 2.666831 | 27.50341 | 28.12822 | 24.68506 | 24.04294 | 34.32412 | 21.27878 | 51.73462 | 45.78682 | 1.699414 | 1.87755 | 1.661692 | 18.73599
2020-01-20 | 32932.16 | 14.8141 | 2.98239 | 26.89214 | 27.58322 | 23.97846 | 25.09685 | 35.66088 | 22.03618 | 51.28277 | 45.02862 | 1.451321 | 1.620242 | 1.422647 | 18.45894
2020-01-21 | 24838.64 | 13.47085 | 3.156434 | 27.19952 | 27.98174 | 24.53779 | 25.36447 | 36.34121 | 22.66301 | 49.55777 | 44.27958 | 1.73711 | 1.899167 | 1.696894 | 18.75516
2020-01-22 | 26762.59 | 16.65471 | 5.634633 | 23.74124 | 24.99748 | 21.1031 | 25.54376 | 36.2565 | 22.56074 | 51.04098 | 45.08036 | 1.406089 | 1.528541 | 1.350037 | 18.72064
2020-01-23 | 17510.17 | 12.16275 | 3.19617 | 28.53022 | 29.30687 | 26.12907 | 23.9994 | 35.07688 | 21.77642 | 48.7938 | 44.27421 | 1.135559 | 1.228827 | 1.115005 | 18.74188
2020-01-24 | 7577.72 | 13.40829 | 5.390664 | 26.38723 | 27.31343 | 24.58272 | 24.68671 | 36.24633 | 22.59465 | 47.56638 | 43.53539 | 1.227509 | 1.282276 | 1.17361 | 18.53569
2020-01-25 | 472.93 | 5.4 | 0.7 | 38.98 | 39.25478 | 37.13503 | 22.46 | 37.23475 | 21.39694 | 39.74099 | 37.86 | 1.379658 | 1.438066 | 1.37 | 17.484
2020-01-26 | 0 | 0 | 0 | 0 | 0 | 0 | 0 | 0 | 0 | 0 | 0 | 0 | 0 | 0 | 0
2020-01-27 | 4377.9 | 19.28806 | 8.465313 | 19.78708 | 21.11532 | 17.87953 | 26.79312 | 37.3312 | 23.62519 | 50.98248 | 44.95449 | 1.347605 | 1.398366 | 1.233028 | 18.36781
2020-01-28 | 10516.22 | 17.95013 | 7.795057 | 26.02241 | 27.82302 | 23.4896 | 25.35624 | 38.2727 | 22.56361 | 45.87924 | 40.82629 | 1.177358 | 1.221635 | 1.087089 | 16.89387
2020-01-29 | 14581.88 | 16.35544 | 5.063052 | 27.56692 | 28.79313 | 24.59557 | 24.55657 | 36.4508 | 21.63565 | 48.59348 | 42.81347 | 1.006488 | 1.090269 | 0.9605855 | 17.36247
2020-01-30 | 24217.45 | 16.72079 | 5.412726 | 26.6446 | 27.89768 | 23.80497 | 24.12297 | 35.43751 | 21.23903 | 49.76977 | 43.81971 | 1.051105 | 1.132565 | 0.9971645 | 17.51989
2020-01-31 | 11732.95 | 12.63408 | 3.180559 | 29.84852 | 30.71989 | 27.15685 | 23.98918 | 35.85261 | 21.64686 | 47.63262 | 42.98174 | 0.7503484 | 0.814785 | 0.7352288 | 17.95425
2020-02-01 | 11673.47 | 18.56375 | 7.124068 | 25.65256 | 27.19724 | 22.94269 | 26.15033 | 38.82349 | 22.92935 | 46.84275 | 41.07305 | 1.297241 | 1.382131 | 1.211892 | 16.83943
2020-02-02 | 11173.17 | 13.9725 | 3.157969 | 26.79336 | 27.59703 | 23.93107 | 24.18861 | 34.55522 | 21.48743 | 51.62513 | 45.86006 | 1.020113 | 1.122024 | 0.9967251 | 18.49541
2020-02-03 | 15510.28 | 16.46033 | 4.243669 | 27.10687 | 28.16876 | 23.8971 | 25.20834 | 36.74483 | 21.99224 | 49.79386 | 43.44112 | 1.215715 | 1.346017 | 1.174291 | 17.63092
2020-02-04 | 14471.85 | 18.01782 | 5.768298 | 23.32492 | 24.49653 | 20.56721 | 24.9574 | 35.19543 | 21.7131 | 52.81499 | 45.94937 | 1.034579 | 1.1384 | 0.9904151 | 18.09919
2020-02-05 | 8524.28 | 12.59728 | 3.225726 | 31.80515 | 32.74685 | 28.92356 | 23.14546 | 35.69116 | 20.90407 | 46.30812 | 41.82367 | 1.300432 | 1.404892 | 1.268843 | 17.45725
2020-02-06 | 15259.92 | 14.90551 | 4.384903 | 25.67564 | 26.58242 | 23.11537 | 25.09294 | 35.89402 | 22.33194 | 50.3911 | 44.84652 | 1.127124 | 1.223011 | 1.088442 | 18.374
2020-02-07 | 16551.7 | 13.59958 | 4.085597 | 27.7182 | 28.55276 | 25.33936 | 25.61387 | 37.53556 | 23.07316 | 47.2713 | 42.58234 | 1.279565 | 1.369246 | 1.233427 | 18.19445
2020-02-08 | 20276.82 | 14.89033 | 4.344226 | 29.95574 | 31.04706 | 26.88265 | 24.78199 | 37.81332 | 22.04976 | 45.98828 | 40.91805 | 0.9780662 | 1.053784 | 0.937604 | 17.02122
2020-02-09 | 26312.87 | 15.38382 | 3.385394 | 26.80857 | 27.56794 | 23.74289 | 24.99728 | 35.90537 | 21.8929 | 51.16256 | 44.80876 | 0.8960047 | 0.9869107 | 0.8643477 | 17.87917
2020-02-10 | 20289.82 | 16.84449 | 3.951378 | 24.04859 | 24.75705 | 21.37289 | 26.37078 | 36.63448 | 22.83089 | 52.70399 | 45.62926 | 1.311433 | 1.454022 | 1.258841 | 18.3397
2020-02-11 | 21554.28 | 13.97682 | 3.537078 | 27.66789 | 28.48022 | 24.97559 | 24.80462 | 36.00174 | 22.12013 | 49.32907 | 43.99041 | 1.175036 | 1.277969 | 1.13966 | 18.27093
2020-02-12 | 23293.27 | 14.66223 | 4.372826 | 23.78493 | 24.50812 | 21.65091 | 25.83461 | 35.74433 | 23.05482 | 51.55491 | 46.00764 | 1.268182 | 1.378824 | 1.230464 | 19.27175
2020-02-13 | 37466.74 | 14.59889 | 3.030503 | 25.01246 | 25.74478 | 22.22149 | 25.85468 | 35.70371 | 22.77023 | 52.34736 | 46.10236 | 0.9961214 | 1.108134 | 0.9759342 | 19.03253
2020-02-14 | 31407.67 | 14.28464 | 3.777807 | 26.2998 | 27.1287 | 23.69033 | 24.51232 | 34.9642 | 21.83573 | 50.97636 | 45.41008 | 1.174737 | 1.272033 | 1.133136 | 18.72892
2020-02-15 | 27080.51 | 12.82806 | 1.873614 | 27.34732 | 27.74238 | 24.79313 | 24.72739 | 34.68003 | 21.96692 | 51.83876 | 46.05168 | 1.453733 | 1.609939 | 1.430212 | 19.07271
2020-02-16 | 39395.2 | 16.90164 | 4.492224 | 24.75533 | 25.67321 | 21.88504 | 25.13208 | 35.42085 | 21.86664 | 52.43304 | 45.62036 | 1.268244 | 1.391215 | 1.210453 | 18.23313
2020-02-17 | 27954.03 | 12.31875 | 1.853888 | 30.09913 | 30.6272 | 27.01229 | 23.45321 | 34.39616 | 20.9525 | 49.91609 | 44.59377 | 1.110918 | 1.229562 | 1.098459 | 18.34036
2020-02-18 | 28113.74 | 14.66154 | 3.660314 | 27.62848 | 28.44572 | 24.77432 | 24.16559 | 35.04455 | 21.40607 | 50.28813 | 44.54562 | 1.367398 | 1.48972 | 1.319606 | 18.08672
2020-02-19 | 30931.72 | 11.39302 | 1.919658 | 28.48016 | 28.94756 | 26.01802 | 24.91991 | 35.57512 | 22.51295 | 49.45724 | 44.68028 | 1.198701 | 1.309043 | 1.182605 | 19.02592
2020-02-20 | 25711.05 | 9.783024 | 1.486892 | 31.31083 | 31.69354 | 28.99526 | 23.27636 | 34.62025 | 21.31618 | 47.96523 | 43.92591 | 1.227983 | 1.32924 | 1.2173 | 18.66488
2020-02-21 | 25891.19 | 14.35147 | 3.329507 | 27.59554 | 28.2974 | 24.91613 | 24.17629 | 34.92427 | 21.41981 | 50.6766 | 44.89867 | 1.357133 | 1.482612 | 1.313571 | 18.06822
2020-02-22 | 23946.41 | 12.08452 | 1.946219 | 31.28035 | 31.86332 | 28.28137 | 23.39955 | 35.10008 | 20.98015 | 48.3757 | 43.37388 | 1.218132 | 1.34347 | 1.204562 | 17.9254
2020-02-23 | 29665.17 | 14.77734 | 3.390707 | 28.5048 | 29.20783 | 25.77363 | 25.20329 | 36.9334 | 22.23276 | 48.63325 | 42.9012 | 1.426572 | 1.570621 | 1.385503 | 17.52883
2020-02-24 | 37005.83 | 13.05343 | 2.962499 | 30.98267 | 31.79632 | 28.1412 | 24.11997 | 36.57642 | 21.61174 | 46.80177 | 41.93485 | 1.366418 | 1.487568 | 1.332876 | 17.35787
2020-02-25 | 36084.88 | 14.316 | 2.59594 | 28.01631 | 28.58257 | 25.19417 | 25.51191 | 36.81158 | 22.44221 | 49.87728 | 43.87584 | 1.739664 | 1.932806 | 1.700243 | 18.03093
2020-02-26 | 29571.81 | 15.88009 | 4.448992 | 26.69893 | 27.58422 | 24.09036 | 25.67378 | 37.2383 | 22.60234 | 49.04582 | 43.1783 | 1.925756 | 2.102434 | 1.850913 | 17.7014
2020-02-27 | 24650.63 | 14.59602 | 3.86268 | 24.83715 | 25.5543 | 22.54597 | 26.47546 | 37.07029 | 23.51958 | 50.45815 | 44.82471 | 1.502145 | 1.633768 | 1.451365 | 18.86146
2020-02-28 | 28499.67 | 14.52045 | 3.396963 | 28.21184 | 29.05235 | 25.40825 | 25.4891 | 37.3944 | 22.55412 | 48.48496 | 42.9021 | 1.608816 | 1.772407 | 1.568321 | 17.87803
2020-02-29 | 27934.11 | 15.97995 | 2.657846 | 28.18304 | 28.79472 | 24.90163 | 25.98693 | 37.70901 | 22.4304 | 50.01751 | 43.17219 | 1.318905 | 1.497249 | 1.292338 | 17.48107
2020-03-01 | 22007.93 | 13.15708 | 1.881235 | 29.86411 | 30.42342 | 26.70461 | 25.5143 | 37.51748 | 22.58219 | 48.28984 | 42.74035 | 1.436387 | 1.601273 | 1.417254 | 18.22526
2020-03-02 | 22144.11 | 14.76008 | 3.405535 | 26.14579 | 26.92644 | 23.37404 | 26.18052 | 37.22086 | 23.10303 | 50.16498 | 44.26816 | 1.686252 | 1.864063 | 1.644945 | 18.60077
2020-03-03 | 23890.91 | 16.55171 | 4.449556 | 24.01721 | 24.85777 | 21.45014 | 27.72649 | 38.85272 | 24.21473 | 50.15985 | 43.80674 | 1.709849 | 1.903883 | 1.662742 | 18.45992
2020-03-04 | 21193.46 | 12.80892 | 2.384691 | 27.78056 | 28.41192 | 25.1269 | 26.55301 | 38.13653 | 23.71744 | 48.45635 | 43.28175 | 1.972929 | 2.17154 | 1.939643 | 18.78201
2020-03-05 | 22105.23 | 11.84215 | 2.55889 | 30.66473 | 31.42799 | 27.91157 | 25.21093 | 37.76008 | 22.80908 | 45.9424 | 41.56544 | 1.884544 | 2.054334 | 1.858617 | 18.08916
2020-03-06 | 18589.1 | 11.85403 | 3.26058 | 30.60997 | 31.4434 | 28.19601 | 26.14098 | 39.52796 | 23.81886 | 43.88699 | 39.98847 | 2.101456 | 2.265242 | 2.064019 | 17.94745
2020-03-07 | 17576.1 | 13.58755 | 3.491187 | 31.21653 | 32.1011 | 28.29153 | 25.19053 | 38.64648 | 22.5552 | 44.78721 | 40.10175 | 1.567135 | 1.717272 | 1.537618 | 17.12216
2020-03-08 | 25710.07 | 13.33006 | 2.093237 | 30.49769 | 31.11673 | 27.2788 | 25.23988 | 37.56433 | 22.34308 | 47.63646 | 42.1692 | 1.648053 | 1.837038 | 1.6262 | 17.83729
2020-03-09 | 27878.95 | 13.74935 | 3.455058 | 32.0583 | 33.09934 | 28.94896 | 24.53606 | 38.14913 | 21.91985 | 44.71881 | 39.95058 | 1.548216 | 1.693446 | 1.512879 | 17.03054
2020-03-10 | 26217.77 | 14.92004 | 4.592699 | 29.42558 | 30.69718 | 26.48089 | 24.97495 | 37.8435 | 22.27154 | 45.98433 | 41.00677 | 1.284647 | 1.396711 | 1.245524 | 17.37996
2020-03-11 | 26263.87 | 16.56374 | 5.660443 | 27.05232 | 28.365 | 24.25311 | 25.61196 | 38.19703 | 22.65186 | 47.12133 | 41.67528 | 1.448482 | 1.572875 | 1.39109 | 17.34643
2020-03-12 | 18507.76 | 15.5948 | 4.647764 | 30.42228 | 31.58392 | 27.38074 | 25.53571 | 39.3327 | 22.60405 | 44.50354 | 39.39425 | 1.48699 | 1.628273 | 1.441337 | 16.64504
2020-03-13 | 23866.19 | 14.70274 | 3.729685 | 28.81037 | 29.84346 | 25.7916 | 24.75972 | 36.72861 | 21.93756 | 48.19339 | 42.70023 | 1.167377 | 1.28756 | 1.140801 | 17.58465
2020-03-14 | 17073.73 | 15.99699 | 4.24779 | 26.7574 | 27.6709 | 23.93617 | 26.01219 | 37.76615 | 22.82038 | 48.99445 | 42.98262 | 1.536067 | 1.697236 | 1.488978 | 17.86295
2020-03-15 | 22353.5 | 15.91774 | 4.071887 | 27.87501 | 28.82464 | 24.76491 | 25.42703 | 37.33406 | 22.28713 | 48.6314 | 42.62607 | 1.384364 | 1.535805 | 1.346153 | 17.46075
2020-03-16 | 21408.61 | 14.45442 | 1.887741 | 27.41517 | 27.92644 | 24.12133 | 26.04628 | 36.85516 | 22.71015 | 51.21003 | 44.65081 | 1.556806 | 1.759609 | 1.53423 | 18.62528
2020-03-17 | 26632.55 | 14.99498 | 3.290361 | 26.84272 | 27.57907 | 24.01522 | 25.6734 | 36.76903 | 22.56619 | 50.27867 | 44.19352 | 1.43178 | 1.596659 | 1.403418 | 18.21827
2020-03-18 | 28530.43 | 14.73881 | 3.525241 | 28.04253 | 28.93459 | 25.07265 | 25.34203 | 37.10701 | 22.39645 | 48.75743 | 43.0902 | 1.561125 | 1.722452 | 1.522246 | 18.01942
2020-03-19 | 22396.53 | 15.95718 | 4.24597 | 27.76606 | 28.7119 | 24.75057 | 25.58987 | 37.67227 | 22.46009 | 48.30619 | 42.3981 | 1.485412 | 1.642183 | 1.441335 | 17.49621
2020-03-20 | 19673.12 | 15.8057 | 3.095508 | 27.361 | 28.03676 | 24.22709 | 26.79468 | 38.54707 | 23.28023 | 49.20229 | 42.74881 | 1.734481 | 1.958255 | 1.701407 | 17.81582
2020-03-21 | 24522.13 | 15.82611 | 4.268055 | 27.14203 | 28.13234 | 24.17885 | 26.53756 | 38.70213 | 23.33359 | 47.82663 | 42.05235 | 1.625738 | 1.802596 | 1.584962 | 17.76059
2020-03-22 | 20923.05 | 15.12765 | 3.423349 | 26.11891 | 26.87013 | 23.34536 | 27.33034 | 38.89658 | 24.01813 | 49.07488 | 43.1274 | 1.828315 | 2.037746 | 1.790787 | 18.53773
2020-03-23 | 21994.3 | 14.30432 | 3.419372 | 28.60328 | 29.45358 | 25.79555 | 26.10508 | 38.50642 | 23.16295 | 47.19083 | 41.87228 | 1.659735 | 1.8314 | 1.624996 | 17.94808
2020-03-24 | 20860.53 | 17.12485 | 4.982135 | 25.14843 | 26.16651 | 22.38281 | 26.69356 | 38.2012 | 23.28228 | 49.50193 | 43.17588 | 1.658048 | 1.836749 | 1.602023 | 18.05049
2020-03-25 | 25402.61 | 17.11263 | 4.431068 | 25.23694 | 26.26764 | 22.24234 | 26.132 | 37.11377 | 22.6644 | 50.96248 | 44.19999 | 1.605718 | 1.79044 | 1.552857 | 18.13966
2020-03-26 | 20585.17 | 16.26864 | 3.083126 | 25.00126 | 25.68629 | 21.9683 | 26.4274 | 36.70781 | 22.83196 | 52.65143 | 45.48821 | 1.75268 | 1.983414 | 1.713571 | 18.72387
2020-03-27 | 20238.72 | 16.09846 | 3.192004 | 27.1224 | 27.8511 | 23.73752 | 26.11245 | 37.48083 | 22.63114 | 50.27594 | 43.57314 | 1.646692 | 1.861724 | 1.613518 | 18.11272
2020-03-28 | 20761.59 | 19.84683 | 5.94825 | 24.0526 | 25.38662 | 20.77888 | 26.66531 | 38.07165 | 22.72482 | 50.84794 | 43.33384 | 1.419776 | 1.605317 | 1.36809 | 17.52007
2020-03-29 | 25972.86 | 18.00185 | 5.748347 | 25.48642 | 26.77172 | 22.44384 | 25.81261 | 37.51945 | 22.45676 | 49.3713 | 42.95262 | 1.553338 | 1.725259 | 1.500961 | 17.63319
2020-03-30 | 20770.19 | 18.97873 | 6.100755 | 24.61675 | 25.90887 | 21.68903 | 26.64758 | 38.45538 | 22.99296 | 49.41154 | 42.63491 | 1.599434 | 1.786324 | 1.541336 | 17.38805
2020-03-31 | 17597.53 | 19.05371 | 4.763603 | 24.37263 | 25.40592 | 21.11734 | 27.36646 | 38.63797 | 23.26016 | 51.17624 | 43.4973 | 1.616628 | 1.847428 | 1.570223 | 17.6626
2020-04-01 | 19161.23 | 19.26831 | 5.210744 | 27.42902 | 28.7009 | 23.77361 | 25.13429 | 37.1876 | 21.40679 | 49.57863 | 42.22595 | 1.129784 | 1.275478 | 1.086321 | 16.53712
2020-04-02 | 19657.16 | 17.59871 | 5.288212 | 27.39055 | 28.6913 | 24.13244 | 24.54673 | 36.40919 | 21.35618 | 49.16489 | 42.77451 | 1.105411 | 1.220379 | 1.061756 | 17.10697
2020-04-03 | 18351.84 | 16.77137 | 4.4616 | 27.01537 | 28.10207 | 23.80505 | 24.6758 | 36.00713 | 21.49642 | 50.33236 | 43.84722 | 1.173221 | 1.305573 | 1.137355 | 17.69578
2020-04-04 | 18440.33 | 15.94103 | 5.171423 | 28.76778 | 30.07131 | 25.77822 | 24.02457 | 36.26675 | 21.29612 | 47.4219 | 42.03623 | 1.538973 | 1.683492 | 1.492299 | 17.40255
2020-04-05 | 27087.89 | 15.5283 | 3.003112 | 26.56219 | 27.23828 | 23.48124 | 25.56046 | 36.22602 | 22.25984 | 51.52804 | 44.87423 | 1.23765 | 1.393114 | 1.213221 | 18.25389
2020-04-06 | 25586.47 | 16.9149 | 4.575365 | 26.22891 | 27.28861 | 23.17784 | 25.31192 | 36.5224 | 22.03879 | 50.40128 | 43.8838 | 1.271485 | 1.41557 | 1.23252 | 17.81466
2020-04-07 | 29598 | 19.69572 | 6.079622 | 24.06114 | 25.39688 | 20.898 | 26.07613 | 37.26293 | 22.29575 | 51.20681 | 43.78311 | 1.16018 | 1.300928 | 1.112326 | 17.3691
2020-04-08 | 28244.56 | 17.15976 | 4.743884 | 27.01641 | 28.16224 | 23.81306 | 24.91192 | 36.41905 | 21.66485 | 49.82164 | 43.32779 | 1.275591 | 1.42095 | 1.235741 | 17.43497
2020-04-09 | 15523.26 | 13.65965 | 2.644556 | 30.24344 | 30.91866 | 27.19622 | 23.96319 | 35.60462 | 21.25192 | 48.65363 | 43.14881 | 1.518462 | 1.683413 | 1.492947 | 17.88574
2020-04-10 | 25150.3 | 17.02857 | 4.414175 | 27.26639 | 28.27353 | 24.13364 | 24.58555 | 35.83967 | 21.34101 | 50.38288 | 43.73388 | 1.542792 | 1.721928 | 1.494687 | 17.39702
2020-04-11 | 27750.59 | 15.71762 | 2.819661 | 26.79684 | 27.49401 | 23.55304 | 25.81637 | 36.56918 | 22.38997 | 51.38736 | 44.56713 | 1.475737 | 1.669444 | 1.447873 | 18.27146
2020-04-12 | 24410.7 | 17.01604 | 4.040804 | 25.57881 | 26.41849 | 22.53483 | 25.73982 | 36.37716 | 22.25938 | 51.6205 | 44.64057 | 1.482519 | 1.671523 | 1.445506 | 18.18525
2020-04-13 | 26460.67 | 18.03909 | 5.056464 | 24.74777 | 25.85602 | 21.66032 | 25.3405 | 35.99937 | 21.87542 | 51.96035 | 44.85527 | 1.47471 | 1.650085 | 1.424452 | 18.03306
2020-04-14 | 28437.95 | 18.21474 | 5.244374 | 24.474 | 25.60457 | 21.39464 | 25.51124 | 36.28728 | 22.01921 | 51.87053 | 44.77038 | 1.481759 | 1.65331 | 1.427001 | 18.13018
2020-04-15 | 19436.99 | 18.9322 | 3.992256 | 27.18994 | 28.17725 | 23.35118 | 26.22758 | 38.09154 | 22.14626 | 50.43916 | 42.59022 | 1.45546 | 1.677243 | 1.416244 | 17.12326
2020-04-16 | 20326.18 | 17.08301 | 3.960631 | 28.15747 | 29.17325 | 24.62985 | 25.27394 | 37.19718 | 21.82063 | 49.35107 | 42.60796 | 1.457363 | 1.640138 | 1.416037 | 17.55146
2020-04-17 | 20894.68 | 18.35021 | 4.209791 | 26.09756 | 27.05356 | 22.62308 | 25.94294 | 37.17434 | 22.11328 | 51.32644 | 43.74971 | 1.338336 | 1.524922 | 1.299815 | 17.77322
2020-04-18 | 16231.65 | 14.29991 | 1.993065 | 28.9161 | 29.46587 | 25.63402 | 24.71321 | 35.70647 | 21.60994 | 50.75041 | 44.37763 | 1.704417 | 1.917108 | 1.676374 | 18.66951
2020-04-19 | 19663.56 | 14.61086 | 2.420749 | 28.61062 | 29.21138 | 25.36333 | 24.6466 | 35.68359 | 21.56762 | 48.44809 | 42.3957 | 1.587831 | 1.782209 | 1.559566 | 18.46639
2020-04-20 | 14372.24 | 14.11144 | 1.753327 | 29.82779 | 30.29019 | 26.316 | 24.23742 | 35.36327 | 21.18868 | 50.53853 | 44.18147 | 1.646212 | 1.85959 | 1.625678 | 18.47091
2020-04-21 | 18683.28 | 14.87322 | 1.692061 | 28.88325 | 29.31765 | 25.42975 | 24.53959 | 35.40635 | 21.24932 | 51.83517 | 44.8851 | 1.505059 | 1.714184 | 1.484345 | 18.26097
2020-04-22 | 20700.92 | 14.46223 | 1.515782 | 28.23724 | 28.62379 | 24.81562 | 24.63719 | 35.00427 | 21.39845 | 52.513 | 45.60979 | 1.642766 | 1.87042 | 1.62454 | 18.8076
2020-04-23 | 23301.93 | 15.74317 | 2.304732 | 24.73818 | 25.23332 | 21.64042 | 25.8424 | 35.28155 | 22.28766 | 54.62919 | 47.11469 | 1.60963 | 1.836714 | 1.584066 | 19.30791
2020-04-24 | 24656.62 | 16.10214 | 2.720205 | 25.04138 | 25.57848 | 21.98576 | 25.4086 | 35.04967 | 21.91336 | 54.2993 | 46.82982 | 1.550805 | 1.763362 | 1.520792 | 19.00879
2020-04-25 | 25100.81 | 15.25868 | 2.135406 | 25.85193 | 26.30023 | 22.6668 | 25.22009 | 34.88657 | 21.83817 | 54.039 | 46.79257 | 1.540323 | 1.753103 | 1.518019 | 19.16561
2020-04-26 | 20771.03 | 14.45148 | 2.507725 | 27.96639 | 28.55263 | 24.84349 | 23.89209 | 34.27915 | 20.96507 | 52.00491 | 45.6338 | 1.768333 | 1.975374 | 1.733371 | 18.6777
2020-04-27 | 31723.61 | 17.59928 | 4.284278 | 23.98026 | 24.71136 | 21.05793 | 25.30577 | 35.2088 | 21.78548 | 53.9322 | 46.4297 | 1.391277 | 1.563965 | 1.346402 | 18.32979
2020-04-28 | 26374.38 | 16.41754 | 3.73494 | 26.37912 | 27.14047 | 23.35201 | 25.12083 | 35.81114 | 21.81124 | 51.55766 | 44.76511 | 1.618523 | 1.816122 | 1.576854 | 18.24424
2020-04-29 | 31629.62 | 16.83955 | 3.840632 | 25.75343 | 26.56952 | 22.59735 | 25.90038 | 36.6787 | 22.39914 | 51.46228 | 44.50556 | 1.46022 | 1.64083 | 1.419021 | 18.29994
2020-04-30 | 25884.55 | 17.49396 | 4.893651 | 25.33174 | 26.34643 | 22.37504 | 25.68872 | 36.68038 | 22.28531 | 50.81868 | 44.08589 | 1.540407 | 1.706303 | 1.480241 | 17.95223
2020-05-01 | 25105.85 | 16.82102 | 3.571967 | 25.50648 | 26.31703 | 22.32109 | 25.98386 | 36.56223 | 22.41372 | 52.09554 | 44.9377 | 1.344805 | 1.519656 | 1.310858 | 18.38282
2020-05-02 | 27174.79 | 15.27539 | 3.508388 | 23.2763 | 23.89019 | 20.76238 | 25.72666 | 35.03891 | 22.58933 | 54.08414 | 47.48866 | 1.508227 | 1.677504 | 1.472935 | 19.52811
2020-05-03 | 31532.24 | 15.77744 | 4.274249 | 24.23275 | 25.13868 | 21.68981 | 25.81583 | 36.06676 | 22.71359 | 51.91579 | 45.67716 | 1.245936 | 1.37895 | 1.213244 | 18.89233
2020-05-04 | 33659.88 | 17.37469 | 5.289987 | 23.37597 | 24.42414 | 20.80127 | 26.18991 | 36.62398 | 22.84816 | 51.74686 | 45.14413 | 1.38104 | 1.52005 | 1.326096 | 18.33944
2020-05-05 | 27885.62 | 14.7996 | 3.91857 | 24.93571 | 25.7133 | 22.45976 | 25.04556 | 35.10116 | 22.2092 | 51.98766 | 46.10016 | 1.289354 | 1.416602 | 1.256175 | 19.09151
2020-05-06 | 24495.69 | 12.27216 | 3.229446 | 28.82623 | 29.73116 | 26.33503 | 23.36126 | 34.40794 | 21.17827 | 49.17855 | 44.58307 | 1.31726 | 1.423282 | 1.290283 | 18.70259
2020-05-07 | 23774.7 | 13.58612 | 3.228057 | 28.38977 | 29.24791 | 25.65259 | 24.3206 | 35.52026 | 21.71742 | 49.34305 | 44.06158 | 1.270882 | 1.397415 | 1.247841 | 18.41232
2020-05-08 | 18096.43 | 11.86191 | 2.039275 | 29.56124 | 30.12117 | 26.96485 | 24.64755 | 36.00737 | 22.17611 | 48.62791 | 43.75193 | 1.632099 | 1.786161 | 1.60706 | 18.85873
2020-05-09 | 27607.07 | 15.22388 | 2.682166 | 25.61108 | 26.21335 | 22.72 | 25.94955 | 36.24053 | 22.60534 | 52.52649 | 45.7572 | 1.216564 | 1.370406 | 1.193797 | 18.894
2020-05-10 | 24258.54 | 14.67751 | 3.385527 | 26.69895 | 27.37822 | 24.11315 | 25.98608 | 37.17069 | 22.94891 | 49.74328 | 43.92945 | 1.319237 | 1.460486 | 1.289789 | 18.59032
2020-05-11 | 24866.17 | 13.98309 | 3.345123 | 26.4677 | 27.0442 | 24.1852 | 25.5293 | 36.33715 | 22.71951 | 50.18086 | 44.65788 | 1.36712 | 1.501502 | 1.336245 | 18.68217
2020-05-12 | 23247.45 | 10.43401 | 1.505531 | 31.85946 | 32.27697 | 29.32995 | 23.3369 | 34.93692 | 21.22142 | 47.61433 | 43.29811 | 1.652819 | 1.798037 | 1.635045 | 18.53391
2020-05-13 | 22831.57 | 13.91526 | 3.486051 | 27.39429 | 28.08254 | 24.8334 | 24.73255 | 35.70645 | 22.05997 | 49.76463 | 44.38711 | 1.558486 | 1.705994 | 1.521646 | 18.72225
2020-05-14 | 23527.41 | 14.44143 | 4.04499 | 26.59687 | 27.33882 | 24.16722 | 25.19967 | 36.25571 | 22.46936 | 49.52428 | 44.15847 | 1.538625 | 1.674209 | 1.492814 | 18.611
2020-05-15 | 20972.41 | 12.41887 | 2.193797 | 28.83602 | 29.3366 | 26.27839 | 24.43087 | 35.46694 | 21.87676 | 49.73926 | 44.53931 | 1.503965 | 1.655544 | 1.482466 | 18.77901
2020-05-16 | 20887.88 | 14.17548 | 2.892158 | 25.31985 | 25.86946 | 22.97733 | 25.46652 | 35.48665 | 22.50747 | 52.41135 | 46.32148 | 1.257474 | 1.394526 | 1.232491 | 19.03223
2020-05-17 | 23179.79 | 11.71037 | 1.928956 | 30.44932 | 30.89537 | 27.93763 | 23.59153 | 34.87505 | 21.23856 | 48.9082 | 44.03019 | 1.453809 | 1.596541 | 1.437305 | 18.43085
2020-05-18 | 16440.31 | 10.72299 | 2.12142 | 29.49453 | 29.97835 | 27.15535 | 24.43083 | 35.70138 | 22.28385 | 48.18798 | 43.95322 | 1.570276 | 1.701714 | 1.552167 | 19.04749
2020-05-19 | 13565.94 | 10.29585 | 1.92304 | 28.93751 | 29.39529 | 26.81147 | 24.10483 | 34.84493 | 22.047 | 49.23807 | 45.03463 | 1.580797 | 1.705823 | 1.560197 | 19.38917
2020-05-20 | 17485.31 | 9.628907 | 1.450681 | 32.66681 | 33.10029 | 30.23425 | 23.03315 | 34.96311 | 21.12172 | 46.72706 | 42.84936 | 1.799562 | 1.942554 | 1.781349 | 18.49797
2020-05-21 | 21477.14 | 11.71373 | 2.173193 | 29.6697 | 30.21596 | 27.05685 | 23.37813 | 34.30711 | 21.09818 | 49.61796 | 44.77898 | 1.691049 | 1.849553 | 1.669176 | 18.8186
2020-05-22 | 19175.99 | 13.55581 | 3.895218 | 26.1898 | 26.9797 | 23.93174 | 25.21507 | 36.06475 | 22.68042 | 49.69535 | 44.6999 | 1.785569 | 1.916112 | 1.723502 | 18.98821
2020-05-23 | 25980.72 | 12.89982 | 2.850223 | 28.50269 | 29.18543 | 25.8742 | 24.38708 | 35.51695 | 21.86437 | 49.36672 | 44.26001 | 1.477745 | 1.619345 | 1.451833 | 18.6395
2020-05-24 | 19617.01 | 11.20517 | 2.29633 | 31.40521 | 32.09706 | 28.83111 | 23.22055 | 35.1332 | 21.10324 | 47.39995 | 43.07792 | 1.628676 | 1.764721 | 1.60381 | 18.34035
2020-05-25 | 21871.17 | 10.46505 | 1.73459 | 32.01376 | 32.49004 | 29.42664 | 22.98681 | 34.76247 | 20.94453 | 47.48354 | 43.26483 | 1.523874 | 1.653419 | 1.50652 | 18.27313
2020-05-26 | 21730.72 | 11.94758 | 2.643276 | 31.84922 | 32.61275 | 29.09174 | 23.21978 | 35.57399 | 21.00068 | 46.75617 | 42.28772 | 1.465942 | 1.594249 | 1.441888 | 17.82552
2020-05-27 | 26734.96 | 13.64604 | 3.289263 | 31.51716 | 32.39527 | 28.43572 | 22.97952 | 35.18028 | 20.51864 | 47.27696 | 42.21406 | 1.385082 | 1.519103 | 1.356422 | 17.39506
2020-05-28 | 23997.25 | 15.84849 | 4.423109 | 25.63999 | 26.51666 | 22.95703 | 25.55144 | 36.50781 | 22.49699 | 50.41174 | 44.38546 | 1.591048 | 1.744717 | 1.536151 | 18.38257
2020-05-29 | 24097.3 | 15.04035 | 4.340939 | 25.98627 | 26.89547 | 23.41916 | 25.12762 | 36.02695 | 22.3171 | 50.15498 | 44.54517 | 1.280309 | 1.399475 | 1.242945 | 18.46566
2020-05-30 | 19981.22 | 10.96995 | 1.931188 | 31.45247 | 32.03375 | 28.71901 | 22.92561 | 34.47546 | 20.81261 | 48.12643 | 43.69073 | 1.562136 | 1.69763 | 1.541164 | 18.36252
2020-05-31 | 25804.47 | 11.9958 | 2.875413 | 31.54758 | 32.30054 | 28.84094 | 23.31463 | 35.63568 | 21.12529 | 46.64227 | 42.26238 | 1.523782 | 1.652007 | 1.496877 | 17.82054
2020-06-01 | 18420.19 | 15.48525 | 3.641195 | 26.55688 | 27.35602 | 23.74666 | 26.4157 | 37.90624 | 23.16878 | 49.46646 | 43.38623 | 1.672729 | 1.857152 | 1.628878 | 18.08494
2020-06-02 | 20893.99 | 15.39765 | 4.23644 | 27.66478 | 28.55069 | 24.96143 | 25.43187 | 37.207 | 22.46779 | 48.29576 | 42.66691 | 1.62072 | 1.789035 | 1.580524 | 17.70427
2020-06-03 | 13786.27 | 14.63093 | 4.373615 | 27.93487 | 28.86122 | 25.31123 | 25.52004 | 37.65276 | 22.78264 | 47.23848 | 42.17147 | 1.61047 | 1.756719 | 1.568285 | 17.97389
2020-06-04 | 0 | 0 | 0 | 0 | 0 | 0 | 0 | 0 | 0 | 0 | 0 | 0 | 0 | 0 | 0
2020-06-05 | 26796.73 | 16.10099 | 3.698771 | 26.32411 | 27.2218 | 23.25514 | 25.74663 | 36.80251 | 22.43083 | 50.76878 | 44.23049 | 1.325304 | 1.4778 | 1.287481 | 18.14926
2020-06-06 | 24224.22 | 15.75028 | 4.321432 | 27.1777 | 28.26838 | 24.23441 | 25.84441 | 37.74219 | 22.75728 | 48.44299 | 42.65646 | 1.495583 | 1.648243 | 1.45136 | 17.76394
2020-06-07 | 25772.81 | 12.83321 | 2.775797 | 29.126 | 29.85482 | 26.40833 | 24.43878 | 35.83736 | 21.9107 | 48.69689 | 43.65942 | 1.49699 | 1.638764 | 1.469241 | 18.38805
2020-06-08 | 19548.37 | 15.71257 | 4.672185 | 27.00767 | 28.17636 | 24.16683 | 25.8703 | 37.79234 | 22.87413 | 48.01014 | 42.44985 | 1.500321 | 1.638485 | 1.448724 | 17.7132
2020-06-09 | 23861.79 | 13.84774 | 3.560514 | 27.50329 | 28.35695 | 24.81472 | 25.06756 | 36.3127 | 22.39359 | 49.10688 | 43.86864 | 1.467004 | 1.601239 | 1.430435 | 18.58719
2020-06-10 | 23738.41 | 13.19673 | 3.422291 | 27.22362 | 28.04185 | 24.66877 | 24.99061 | 35.94204 | 22.46136 | 49.35901 | 44.36348 | 1.561764 | 1.692718 | 1.521402 | 18.94208
2020-06-11 | 24694.03 | 16.12168 | 5.694897 | 25.2232 | 26.50257 | 22.77785 | 25.43852 | 36.79155 | 22.62593 | 49.06862 | 43.64338 | 1.432112 | 1.546956 | 1.375917 | 18.18636
2020-06-12 | 20164.12 | 11.90429 | 2.906215 | 30.65332 | 31.38757 | 28.04365 | 23.05983 | 34.72374 | 20.92278 | 47.81152 | 43.38063 | 1.65562 | 1.786699 | 1.621119 | 18.37314
2020-06-13 | 27238.94 | 15.80444 | 4.130231 | 26.17289 | 27.16358 | 23.26766 | 25.3356 | 36.32314 | 22.25045 | 50.51223 | 44.36128 | 1.307889 | 1.441901 | 1.266319 | 18.19859
2020-06-14 | 23448.4 | 13.51352 | 2.958675 | 27.0705 | 27.75883 | 24.39765 | 25.20581 | 35.88513 | 22.46426 | 50.22816 | 44.76501 | 1.663111 | 1.827335 | 1.628582 | 18.75668
2020-06-15 | 23376.41 | 15.14324 | 4.203582 | 25.73612 | 26.76896 | 23.00027 | 26.16914 | 37.31495 | 23.1807 | 49.54958 | 43.89116 | 1.611122 | 1.76363 | 1.562229 | 18.56557
2020-06-16 | 19332.75 | 13.5814 | 3.285761 | 26.33106 | 27.10489 | 23.78153 | 26.17334 | 37.10742 | 23.38708 | 49.47686 | 44.20984 | 1.849553 | 2.02252 | 1.807214 | 19.17653
2020-06-17 | 19933.89 | 11.18868 | 2.755067 | 30.13851 | 30.90225 | 27.73493 | 24.55731 | 36.5279 | 22.42756 | 46.58963 | 42.54912 | 2.213232 | 2.377824 | 2.171606 | 18.74943
2020-06-18 | 22164.47 | 15.31042 | 5.724734 | 27.34442 | 28.65867 | 24.86105 | 25.18334 | 37.68352 | 22.62276 | 46.47274 | 41.7475 | 1.664021 | 1.786954 | 1.605261 | 17.70637
2020-06-19 | 22709.73 | 14.6003 | 4.360978 | 30.55676 | 31.76143 | 27.66724 | 23.54631 | 36.29787 | 21.02539 | 46.51606 | 41.53595 | 1.416772 | 1.542576 | 1.377425 | 17.00817
2020-06-20 | 20913.38 | 12.29002 | 3.702625 | 33.05792 | 34.16048 | 30.38106 | 22.85254 | 36.32509 | 20.81464 | 44.34107 | 40.38692 | 1.501778 | 1.606939 | 1.463639 | 17.02983
2020-06-21 | 18577.09 | 13.69742 | 4.9869 | 35.18395 | 36.79963 | 32.23319 | 22.94521 | 38.373 | 20.84166 | 40.60663 | 36.88394 | 1.428159 | 1.515953 | 1.376975 | 15.58
2020-06-22 | 20653.47 | 13.77253 | 3.661881 | 30.28407 | 31.32667 | 27.4024 | 23.60912 | 35.71166 | 21.13135 | 47.42183 | 42.44493 | 1.55638 | 1.696387 | 1.518351 | 17.52957
2020-06-23 | 14455.12 | 9.762739 | 1.06 | 32.35473 | 32.68648 | 29.62386 | 22.65629 | 33.9584 | 20.66344 | 48.16562 | 43.92899 | 2.078385 | 2.258537 | 2.059877 | 18.82691
2020-06-24 | 17863.53 | 14.14705 | 3.623659 | 28.67318 | 29.47645 | 25.86961 | 22.67143 | 33.37874 | 20.19593 | 50.55147 | 45.03172 | 1.682066 | 1.840351 | 1.639402 | 17.91792
2020-06-25 | 17000.28 | 12.35426 | 2.682507 | 29.00864 | 29.62225 | 26.35924 | 24.03919 | 35.03567 | 21.65009 | 49.15484 | 44.26966 | 1.682168 | 1.835415 | 1.653005 | 18.5055
2020-06-26 | 18148.41 | 16.41128 | 6.086694 | 23.60284 | 24.86518 | 21.18654 | 24.28274 | 34.44551 | 21.61316 | 51.71291 | 46.02773 | 1.430768 | 1.531284 | 1.362939 | 18.35387
2020-06-27 | 19302.01 | 13.56625 | 3.942157 | 26.25827 | 27.11097 | 23.90054 | 24.02226 | 34.30319 | 21.61546 | 50.87444 | 45.77731 | 1.563739 | 1.692313 | 1.522759 | 18.5601
2020-06-28 | 27130.99 | 15.12533 | 3.941694 | 25.48536 | 26.32223 | 22.81812 | 25.72878 | 36.45404 | 22.7333 | 50.75312 | 44.84417 | 1.557306 | 1.714332 | 1.51474 | 18.39458
2020-06-29 | 26955.12 | 15.97422 | 4.731048 | 24.7834 | 25.80869 | 22.13475 | 25.87318 | 36.72093 | 22.81976 | 50.58178 | 44.61237 | 1.513286 | 1.657969 | 1.462303 | 18.19682
2020-06-30 | 28421.18 | 17.33546 | 6.49947 | 25.17817 | 26.64513 | 22.4607 | 24.62516 | 36.07193 | 21.77129 | 49.4252 | 43.6972 | 1.522893 | 1.640234 | 1.450143 | 17.36645
2020-07-01 | 12964.21 | 14.28183 | 5.196108 | 23.4207 | 24.38628 | 21.52304 | 24.7023 | 34.78994 | 22.33491 | 51.62884 | 46.68089 | 2.187908 | 2.323558 | 2.100875 | 19.14661
2020-07-02 | 23558.36 | 14.98925 | 4.399535 | 27.17281 | 28.31521 | 24.30563 | 26.70896 | 38.93875 | 23.75039 | 46.91556 | 41.7187 | 1.647234 | 1.80035 | 1.600924 | 17.97926
2020-07-03 | 17377.09 | 13.13404 | 4.612603 | 28.65641 | 29.90079 | 26.20844 | 24.57476 | 36.80765 | 22.37937 | 46.2917 | 42.15623 | 1.813553 | 1.940914 | 1.767522 | 18.07872
2020-07-04 | 0 | 0 | 0 | 0 | 0 | 0 | 0 | 0 | 0 | 0 | 0 | 0 | 0 | 0 | 0
2020-07-05 | 16579.84 | 12.80571 | 3.977882 | 25.93862 | 26.73412 | 23.84685 | 24.15742 | 34.51854 | 21.9365 | 50.57578 | 45.92608 | 2.08325 | 2.225497 | 2.020895 | 19.11361
2020-07-06 | 10604.44 | 8.087435 | 2.03377 | 29.3687 | 29.8758 | 27.60772 | 24.84735 | 36.24747 | 23.31194 | 46.63171 | 43.75018 | 1.873604 | 1.968027 | 1.846416 | 19.65205
2020-07-07 | 13685.37 | 8.12563 | 2.263986 | 29.53416 | 30.06967 | 27.78276 | 22.94811 | 33.57949 | 21.57182 | 48.14097 | 45.25375 | 1.896978 | 1.986761 | 1.867606 | 19.66409
2020-07-08 | 8602 | 8.918793 | 2.503359 | 26.6965 | 27.27326 | 25.01187 | 24.93982 | 35.2123 | 23.29874 | 49.09056 | 45.86032 | 1.72243 | 1.809729 | 1.690646 | 20.04045
2020-07-09 | 11416.28 | 12.91281 | 4.400982 | 28.11628 | 29.41412 | 25.49266 | 25.15383 | 37.42897 | 22.91422 | 46.4661 | 42.32891 | 1.663786 | 1.769665 | 1.6121 | 18.21653
2020-07-10 | 13085.61 | 12.52078 | 3.805216 | 27.94879 | 29.05609 | 25.30903 | 26.09731 | 38.49576 | 23.73281 | 46.34796 | 42.14868 | 1.85602 | 1.987697 | 1.807605 | 18.47548
2020-07-11 | 11087.27 | 8.769959 | 2.659841 | 29.59726 | 30.28706 | 27.64161 | 25.83013 | 38.29854 | 24.20875 | 44.71988 | 41.91278 | 1.989228 | 2.084875 | 1.954005 | 19.25559
2020-07-12 | 13944.07 | 12.77003 | 3.968878 | 26.61819 | 27.48322 | 24.42356 | 25.7654 | 37.24066 | 23.40403 | 48.05139 | 43.64753 | 1.815943 | 1.945357 | 1.767067 | 18.6425
2020-07-13 | 16768.17 | 14.27788 | 4.62488 | 28.00587 | 29.09053 | 25.34665 | 26.43346 | 39.32083 | 23.75811 | 45.54549 | 40.93579 | 1.890323 | 2.020958 | 1.816415 | 17.88708
2020-07-14 | 11128.64 | 8.328329 | 2.248335 | 29.97203 | 30.58174 | 28.13425 | 25.89226 | 38.25642 | 24.2818 | 44.6655 | 41.88738 | 2.256956 | 2.370327 | 2.222896 | 19.20732
2020-07-15 | 16284.05 | 9.97477 | 2.174141 | 28.72307 | 29.27701 | 26.54992 | 25.21238 | 36.61486 | 23.20195 | 47.69348 | 43.89041 | 1.817816 | 1.942132 | 1.787266 | 19.31443
2020-07-16 | 19392 | 11.61608 | 2.717263 | 30.25688 | 31.01038 | 27.55143 | 24.53832 | 36.58814 | 22.29371 | 46.76534 | 42.48754 | 1.707006 | 1.843865 | 1.6752 | 18.29606
2020-07-17 | 23720.24 | 16.72463 | 3.928052 | 27.14104 | 28.11341 | 23.75248 | 25.66952 | 37.22334 | 22.2504 | 49.90918 | 43.26139 | 1.47 | 1.64054 | 1.422023 | 17.38163
2020-07-18 | 20497.64 | 13.76602 | 4.354528 | 28.80042 | 29.84536 | 26.22041 | 23.07336 | 34.40952 | 20.80295 | 48.5489 | 43.7717 | 1.481586 | 1.592694 | 1.435974 | 17.84003
2020-07-19 | 18870.29 | 14.67616 | 4.010898 | 29.26356 | 30.25715 | 26.32548 | 24.06223 | 35.91036 | 21.38869 | 47.99613 | 42.66332 | 1.341883 | 1.465286 | 1.302479 | 17.3911
2020-07-20 | 19883.02 | 14.72236 | 3.699363 | 28.49129 | 29.45227 | 25.44409 | 24.66199 | 36.32127 | 21.83907 | 48.72459 | 43.14735 | 1.618099 | 1.778086 | 1.574558 | 17.7271
2020-07-21 | 16369.83 | 14.22825 | 4.195466 | 26.188 | 27.07136 | 23.61617 | 24.69583 | 35.4863 | 22.10965 | 50.17511 | 44.9207 | 1.619915 | 1.753453 | 1.569829 | 18.53772
2020-07-22 | 19002.51 | 15.42445 | 5.014361 | 25.93654 | 27.17517 | 23.17629 | 25.71218 | 37.36221 | 22.89421 | 48.6711 | 43.33692 | 1.560156 | 1.681788 | 1.49747 | 18.21715
2020-07-23 | 22817.79 | 16.12915 | 6.046512 | 28.05756 | 29.85492 | 25.05703 | 24.837 | 37.73908 | 22.17162 | 45.99488 | 41.05893 | 1.438426 | 1.538317 | 1.373232 | 17.20423
2020-07-24 | 19024.74 | 11.88571 | 4.012588 | 29.65686 | 30.77637 | 27.33793 | 23.68866 | 35.70473 | 21.74566 | 46.452 | 42.6419 | 1.735726 | 1.838753 | 1.687934 | 18.24741
2020-07-25 | 18493.56 | 14.25685 | 5.545175 | 25.57466 | 26.95363 | 23.33313 | 24.60883 | 35.60905 | 22.33913 | 48.7694 | 44.27134 | 1.675687 | 1.780676 | 1.616442 | 18.52687
2020-07-26 | 19320.28 | 15.80074 | 5.715176 | 27.94166 | 29.36177 | 25.28035 | 24.73912 | 37.27818 | 22.0928 | 46.58746 | 41.60404 | 1.610271 | 1.735865 | 1.550181 | 17.37493
2020-07-27 | 26981.95 | 15.01311 | 4.825084 | 28.20156 | 29.44849 | 25.3271 | 23.92058 | 35.77294 | 21.36 | 48.21383 | 43.05277 | 1.640418 | 1.772644 | 1.582891 | 17.73666
2020-07-28 | 18683.76 | 13.46065 | 4.568388 | 25.92103 | 27.15536 | 23.52621 | 24.57947 | 35.38679 | 22.28917 | 49.54796 | 44.93111 | 1.545931 | 1.650231 | 1.496463 | 18.90704
2020-07-29 | 19268.63 | 11.34504 | 3.568875 | 30.53271 | 31.68511 | 28.05465 | 24.20959 | 36.77245 | 22.25733 | 45.34547 | 41.68883 | 1.729141 | 1.836185 | 1.688116 | 18.232
2020-07-30 | 21932.36 | 11.99477 | 3.770779 | 27.40617 | 28.42718 | 25.1574 | 24.50708 | 35.56912 | 22.41265 | 48.45725 | 44.31597 | 1.738198 | 1.852569 | 1.694244 | 18.97474
2020-08-01 | 16388.08 | 18.60118 | 7.95735 | 27.82293 | 30.25377 | 24.69641 | 24.92922 | 39.09395 | 22.0464 | 44.42818 | 39.2905 | 1.261415 | 1.333578 | 1.179363 | 16.07515
2020-08-02 | 15963.57 | 16.05142 | 5.268046 | 29.16201 | 30.88308 | 25.77549 | 25.61366 | 39.21251 | 22.69805 | 45.08876 | 39.95629 | 1.336434 | 1.447968 | 1.283146 | 16.87669
2020-08-03 | 12367.47 | 10.62316 | 2.82087 | 26.72513 | 27.45997 | 24.67866 | 26.08522 | 37.00097 | 23.9909 | 48.24202 | 44.36878 | 2.065739 | 2.205974 | 2.028861 | 19.79893
2020-08-04 | 0 | 0 | 0 | 0 | 0 | 0 | 0 | 0 | 0 | 0 | 0 | 0 | 0 | 0 | 0
2020-08-05 | 19820.11 | 13.19724 | 4.769459 | 28.66339 | 30.15062 | 26.08705 | 25.71836 | 38.66275 | 23.44232 | 44.81484 | 40.84879 | 1.603711 | 1.703359 | 1.552614 | 18.06324
2020-08-06 | 16832.43 | 11.96629 | 3.753767 | 28.41909 | 29.34068 | 26.18787 | 24.77912 | 36.37793 | 22.66476 | 47.0639 | 43.04802 | 2.079815 | 2.214912 | 2.025917 | 18.70772
2020-08-07 | 16976.22 | 16.52615 | 6.154247 | 26.10586 | 27.6933 | 23.30985 | 25.37102 | 37.55261 | 22.567 | 47.63334 | 42.36887 | 1.357621 | 1.450876 | 1.290524 | 17.59297
2020-08-08 | 20627.21 | 16.53362 | 5.434799 | 27.39311 | 28.94115 | 24.20718 | 25.31163 | 37.81886 | 22.34088 | 47.4268 | 41.86046 | 1.25729 | 1.363425 | 1.203404 | 17.17682
2020-08-09 | 21969.5 | 16.27496 | 4.958156 | 27.76837 | 29.19393 | 24.47905 | 25.71852 | 38.31585 | 22.65617 | 47.17178 | 41.55495 | 1.240579 | 1.352908 | 1.191814 | 17.26631
2020-08-10 | 17798.2 | 13.12933 | 4.18152 | 27.59734 | 28.52509 | 25.28589 | 24.49986 | 35.8587 | 22.21199 | 48.22464 | 43.72128 | 1.805918 | 1.933829 | 1.753242 | 18.39881
2020-08-11 | 13780.35 | 12.48714 | 3.908283 | 26.80837 | 27.77437 | 24.5802 | 24.76499 | 35.77337 | 22.55403 | 48.88248 | 44.51836 | 1.553621 | 1.658281 | 1.510233 | 18.87393
2020-08-12 | 20989.54 | 14.5531 | 4.68283 | 26.01229 | 27.0492 | 23.59309 | 24.47848 | 35.27828 | 21.94369 | 50.00445 | 44.8264 | 1.587289 | 1.708494 | 1.531577 | 18.47216
2020-08-13 | 21450.29 | 15.23098 | 3.978217 | 27.86482 | 28.87683 | 24.85698 | 24.77014 | 36.2633 | 21.86733 | 49.14626 | 43.38683 | 1.161848 | 1.274731 | 1.125346 | 17.80386
2020-08-14 | 13462.77 | 12.15284 | 3.753592 | 29.78534 | 30.91242 | 27.32086 | 23.91246 | 35.84221 | 21.82566 | 46.61677 | 42.54861 | 1.181326 | 1.260517 | 1.150514 | 18.15372
2020-08-15 | 17206.1 | 12.18157 | 3.579017 | 30.25708 | 31.22765 | 27.85761 | 24.01541 | 36.14428 | 21.87278 | 46.2773 | 42.1485 | 1.321887 | 1.413326 | 1.28723 | 17.99454
2020-08-16 | 10637.17 | 12.19612 | 2.371305 | 27.68494 | 28.31972 | 25.10099 | 25.50517 | 36.32788 | 22.93847 | 49.41104 | 44.43859 | 1.479121 | 1.61616 | 1.453518 | 19.14466
2020-08-17 | 17090.94 | 15.17542 | 4.854191 | 28.21483 | 29.54154 | 25.32918 | 23.91926 | 35.62203 | 21.32455 | 48.24527 | 43.01172 | 1.267708 | 1.368331 | 1.219897 | 17.62779
2020-08-18 | 20605.91 | 16.67081 | 5.013307 | 25.55952 | 26.85739 | 22.54499 | 25.04719 | 36.04757 | 21.9732 | 50.58861 | 44.37999 | 1.3523 | 1.480682 | 1.298961 | 18.04459
2020-08-19 | 14990.86 | 17.53162 | 5.187845 | 24.90843 | 26.16503 | 21.84546 | 25.71416 | 36.74159 | 22.36638 | 50.80381 | 44.18956 | 1.451726 | 1.599281 | 1.391067 | 17.93019
2020-08-20 | 14995.26 | 15.28124 | 3.496769 | 26.46649 | 27.31301 | 23.40535 | 25.03227 | 35.59762 | 21.97546 | 51.26465 | 45.00448 | 1.554819 | 1.722254 | 1.511941 | 18.55666
2020-08-21 | 16317.2 | 17.69505 | 6.184758 | 26.46705 | 28.0268 | 23.43079 | 24.72124 | 36.66077 | 21.68816 | 48.5883 | 42.62695 | 1.43282 | 1.554432 | 1.363717 | 17.3657
2020-08-22 | 13898.36 | 17.03513 | 5.561523 | 25.53968 | 26.77935 | 22.60848 | 24.28581 | 35.13489 | 21.33526 | 50.78273 | 44.61298 | 1.32681 | 1.434824 | 1.260503 | 18.09425
2020-08-23 | 11056.86 | 17.37247 | 4.892917 | 27.5046 | 28.45132 | 24.15173 | 23.98191 | 35.49421 | 20.8351 | 50.20876 | 43.62058 | 1.831626 | 2.035576 | 1.768476 | 17.25387
2020-08-24 | 16750.51 | 16.74947 | 5.627048 | 28.3108 | 29.62934 | 25.15252 | 23.36477 | 35.33572 | 20.61109 | 48.40183 | 42.69738 | 1.733103 | 1.878076 | 1.656733 | 17.22096
2020-08-25 | 14320.54 | 18.47874 | 4.830779 | 28.07876 | 29.47382 | 24.05055 | 24.45912 | 36.52005 | 20.95151 | 49.7685 | 42.63134 | 1.229847 | 1.368608 | 1.17234 | 16.81704
2020-08-26 | 11230.76 | 12.55253 | 3.666721 | 28.75762 | 29.61217 | 26.27499 | 23.02462 | 33.9638 | 20.90082 | 49.078 | 44.55103 | 1.665077 | 1.776993 | 1.613082 | 18.62052
2020-08-27 | 10437.99 | 18.692 | 6.397543 | 23.617 | 25.0148 | 20.64109 | 26.10309 | 37.19849 | 22.67451 | 50.51776 | 43.88237 | 1.452954 | 1.588173 | 1.37957 | 17.91021
2020-08-28 | 13769.82 | 16.00714 | 4.871943 | 27.19577 | 28.24881 | 24.49257 | 23.66221 | 34.77164 | 20.89243 | 50.1391 | 44.27008 | 1.325902 | 1.435354 | 1.267339 | 17.38589
2020-08-29 | 21682.7 | 16.4249 | 6.386103 | 25.49235 | 26.89767 | 23.13094 | 24.12272 | 35.45497 | 21.53589 | 49.28384 | 43.99883 | 1.255444 | 1.323169 | 1.181278 | 17.81669
2020-08-30 | 14064.52 | 15.42621 | 6.530975 | 31.93693 | 33.73163 | 29.30256 | 23.60565 | 38.30202 | 21.35915 | 41.91545 | 37.92645 | 1.29387 | 1.356071 | 1.227017 | 15.83309
2020-09-01 | 13227.66 | 14.96071 | 5.852726 | 27.81502 | 29.33717 | 25.24608 | 23.84716 | 36.035 | 21.54014 | 47.03538 | 42.48509 | 1.802441 | 1.915019 | 1.729757 | 17.70229
2020-09-02 | 13647.99 | 13.24957 | 3.753441 | 26.32997 | 27.16291 | 23.98967 | 24.79814 | 35.28867 | 22.35144 | 50.05735 | 45.11845 | 1.839851 | 1.98707 | 1.791017 | 18.96412
2020-09-03 | 15900.92 | 13.88576 | 3.158108 | 27.27157 | 28.0203 | 24.52477 | 24.76931 | 35.37322 | 22.02549 | 50.38209 | 44.80101 | 1.727907 | 1.895533 | 1.685555 | 18.72854
2020-09-04 | 0 | 0 | 0 | 0 | 0 | 0 | 0 | 0 | 0 | 0 | 0 | 0 | 0 | 0 | 0
2020-09-05 | 16211.9 | 12.81963 | 3.581189 | 31.22604 | 32.25876 | 28.4076 | 23.50111 | 35.99802 | 21.24933 | 46.10971 | 41.69167 | 1.792269 | 1.929483 | 1.744608 | 17.64795
2020-09-06 | 13138.24 | 12.81878 | 3.443914 | 30.67035 | 31.40398 | 27.97005 | 23.13968 | 35.11354 | 20.89299 | 47.34268 | 42.74606 | 2.077071 | 2.241012 | 2.023427 | 17.76311
2020-09-07 | 15724.38 | 13.12613 | 4.10228 | 34.31706 | 35.73275 | 31.15486 | 21.81745 | 35.54147 | 19.76446 | 43.89353 | 39.76321 | 1.57527 | 1.696392 | 1.536764 | 16.55505
2020-09-08 | 11249.74 | 10.62166 | 2.045183 | 30.57803 | 31.08759 | 28.24062 | 23.35088 | 34.41309 | 21.30639 | 48.25049 | 44.0259 | 1.881726 | 2.032478 | 1.854524 | 18.92684
2020-09-09 | 13569.37 | 12.10545 | 3.492736 | 32.38604 | 33.49475 | 29.65968 | 22.53231 | 35.1507 | 20.52144 | 45.66417 | 41.58891 | 1.690312 | 1.811426 | 1.649767 | 17.64727
2020-09-10 | 17143.99 | 15.55433 | 4.2731 | 27.08069 | 28.05055 | 24.20533 | 23.97141 | 34.91373 | 21.14643 | 50.64297 | 44.67479 | 1.5717 | 1.717337 | 1.514952 | 18.02275
2020-09-11 | 17421.31 | 14.21808 | 3.418907 | 31.12862 | 32.1904 | 27.71887 | 23.79033 | 36.40165 | 21.13022 | 46.90704 | 41.66215 | 1.442665 | 1.578378 | 1.401892 | 17.26813
2020-09-12 | 19560.35 | 13.33701 | 3.9341 | 31.63936 | 32.79985 | 28.64795 | 22.63292 | 35.30101 | 20.41761 | 46.32821 | 41.79362 | 1.513823 | 1.624488 | 1.465484 | 17.26437
2020-09-13 | 20934.84 | 13.25709 | 5.243998 | 31.99483 | 33.64063 | 29.36721 | 22.08379 | 35.31928 | 20.21626 | 44.43505 | 40.67738 | 1.539383 | 1.608907 | 1.472849 | 17.05909
2020-09-14 | 21245.08 | 12.43189 | 4.332021 | 29.14001 | 30.16374 | 26.82578 | 22.39047 | 33.60339 | 20.49475 | 48.22013 | 44.1375 | 1.462895 | 1.546985 | 1.416007 | 18.40763
2020-09-15 | 14948.71 | 12.96694 | 2.828265 | 31.9156 | 32.77258 | 28.73022 | 23.01645 | 35.22703 | 20.61497 | 47.16028 | 42.23968 | 1.319234 | 1.436554 | 1.286667 | 17.47734
2020-09-16 | 28590.4 | 12.17319 | 2.226887 | 29.86263 | 30.41368 | 27.10278 | 22.71918 | 33.32852 | 20.408 | 50.30917 | 45.1913 | 1.521557 | 1.664706 | 1.495358 | 18.60338
2020-09-17 | 20322.6 | 12.35745 | 2.764314 | 28.39809 | 28.95867 | 25.91954 | 23.93697 | 34.67687 | 21.57538 | 49.81534 | 44.90063 | 1.599923 | 1.738093 | 1.566615 | 18.92003
2020-09-18 | 23339.56 | 14.9077 | 3.841836 | 30.94596 | 32.00989 | 27.53196 | 22.70381 | 34.89846 | 20.09106 | 48.03642 | 42.5084 | 1.532187 | 1.678338 | 1.485195 | 17.24246
2020-09-19 | 30936.85 | 15.70777 | 5.209609 | 29.76012 | 31.30787 | 26.53136 | 22.98609 | 35.48531 | 20.44035 | 47.28056 | 42.04418 | 1.53416 | 1.6589 | 1.475175 | 17.0772
2020-09-20 | 32025.69 | 14.27554 | 3.624916 | 26.11961 | 26.92817 | 23.49235 | 24.69234 | 34.97443 | 21.96354 | 51.22402 | 45.56314 | 1.571545 | 1.714614 | 1.525128 | 18.86121
2020-09-21 | 26911.56 | 11.98142 | 2.655739 | 31.17023 | 31.92954 | 28.35722 | 23.31072 | 35.08318 | 21.07753 | 47.40473 | 42.8633 | 1.768644 | 1.91455 | 1.731134 | 18.1342
2020-09-22 | 36619.37 | 13.79507 | 4.315383 | 29.11106 | 30.17813 | 26.42382 | 22.98846 | 34.49944 | 20.71094 | 48.37802 | 43.5851 | 1.549359 | 1.657425 | 1.49322 | 17.97722
2020-09-23 | 32746.21 | 14.52571 | 3.851075 | 29.00574 | 29.97176 | 26.04312 | 23.40842 | 34.80882 | 20.80958 | 49.19667 | 43.73476 | 1.443116 | 1.578703 | 1.403432 | 17.82008
2020-09-24 | 26203.61 | 13.36947 | 3.411165 | 28.81282 | 29.61082 | 26.07106 | 23.09954 | 33.97356 | 20.71798 | 49.8121 | 44.67647 | 1.644499 | 1.782372 | 1.598609 | 18.32268
2020-09-25 | 28766.06 | 13.9117 | 3.802263 | 29.51195 | 30.40881 | 26.80897 | 22.91083 | 34.25565 | 20.50313 | 48.9155 | 43.77496 | 1.444859 | 1.569416 | 1.404486 | 17.77237
2020-09-26 | 33588.58 | 14.97017 | 4.54421 | 28.54515 | 29.68879 | 25.69979 | 23.56628 | 35.13304 | 20.9923 | 48.65904 | 43.34436 | 1.513176 | 1.639307 | 1.460257 | 17.6462
2020-09-27 | 27766.38 | 15.47829 | 5.300093 | 26.57632 | 27.8263 | 23.92663 | 24.33463 | 35.66129 | 21.71918 | 49.06207 | 43.78896 | 1.36112 | 1.457545 | 1.300891 | 17.99985
2020-09-28 | 29820.12 | 12.46291 | 3.532316 | 29.91501 | 30.88991 | 27.25755 | 23.19319 | 34.77356 | 21.04606 | 47.78305 | 43.35949 | 1.43063 | 1.527597 | 1.386178 | 18.20084
2020-09-29 | 22513.79 | 11.1563 | 3.308126 | 28.76074 | 29.63042 | 26.52719 | 22.80966 | 33.61875 | 20.95828 | 49.10736 | 45.12147 | 1.481309 | 1.567891 | 1.44063 | 19.01159
2020-09-30 | 30284.22 | 14.12345 | 3.666805 | 26.96382 | 27.9122 | 24.17305 | 25.21807 | 36.26465 | 22.48073 | 49.52733 | 44.15131 | 1.405695 | 1.525595 | 1.359997 | 18.62169
2020-10-01 | 22769.7 | 14.17119 | 2.904042 | 28.47313 | 29.20379 | 25.43186 | 23.71266 | 34.43433 | 20.96101 | 50.80573 | 44.91017 | 1.351835 | 1.489378 | 1.316549 | 18.27577
2020-10-02 | 18721.08 | 15.70618 | 4.041443 | 30.16282 | 31.25878 | 26.76519 | 23.15403 | 35.17741 | 20.33942 | 48.54255 | 42.64171 | 1.327245 | 1.458263 | 1.280996 | 16.86724
2020-10-03 | 23850.76 | 15.42591 | 3.409728 | 27.54156 | 28.28938 | 24.52883 | 24.10775 | 34.81377 | 21.10866 | 51.32612 | 44.94097 | 1.341665 | 1.488051 | 1.302932 | 17.91654
2020-10-04 | 758.18 | 5.3 | 0.51 | 33.6 | 33.77224 | 31.98231 | 20.43 | 31.00622 | 19.44639 | 47.7594 | 45.46 | 1.970047 | 2.059138 | 1.96 | 20.038
2020-10-05 | 22515.26 | 11.79239 | 2.836457 | 29.79276 | 30.40491 | 27.32162 | 23.33329 | 34.47562 | 21.18257 | 48.50872 | 44.03749 | 1.425866 | 1.533577 | 1.392222 | 18.57116
2020-10-06 | 28458.66 | 13.50447 | 3.497478 | 27.85298 | 28.76704 | 25.16764 | 24.27471 | 35.19069 | 21.75751 | 49.50872 | 44.37483 | 1.736647 | 1.883907 | 1.688552 | 18.55218
2020-10-07 | 23493.46 | 12.52564 | 3.79292 | 30.52908 | 31.60644 | 27.85435 | 22.39187 | 34.09686 | 20.35936 | 47.60746 | 43.28613 | 1.559592 | 1.665068 | 1.51393 | 17.8198
2020-10-08 | 25367.35 | 12.55803 | 3.063902 | 26.24504 | 26.84812 | 23.99101 | 24.93202 | 35.03342 | 22.49012 | 50.72739 | 45.75904 | 1.678677 | 1.809781 | 1.632527 | 19.54478
2020-10-09 | 29391.01 | 13.8192 | 4.715561 | 28.24841 | 29.44593 | 25.68989 | 23.1969 | 34.58857 | 20.98063 | 48.47004 | 43.83913 | 1.260227 | 1.335477 | 1.207883 | 18.04737
2020-10-10 | 27751.69 | 15.8281 | 5.088648 | 26.82375 | 27.98961 | 24.04375 | 24.3068 | 35.58435 | 21.55643 | 49.36678 | 43.7808 | 1.485446 | 1.600721 | 1.419595 | 17.83881
2020-10-11 | 31872.24 | 13.87846 | 2.870167 | 25.9394 | 26.61236 | 23.19793 | 25.46335 | 35.54028 | 22.57744 | 51.57204 | 45.72708 | 1.547275 | 1.700715 | 1.507963 | 19.18663
2020-10-12 | 26595.69 | 10.33894 | 1.71196 | 28.26362 | 28.68148 | 25.994 | 24.29469 | 34.38251 | 22.16228 | 50.12974 | 45.72973 | 1.843258 | 1.990701 | 1.815972 | 19.63939
2020-10-13 | 31071.01 | 15.32947 | 3.833411 | 24.67984 | 25.50359 | 21.98401 | 25.22709 | 35.16432 | 22.21137 | 52.54052 | 46.25966 | 1.318741 | 1.447519 | 1.274478 | 18.8
2020-10-14 | 26169.39 | 13.36724 | 2.509062 | 29.01104 | 29.69844 | 25.98987 | 24.7606 | 35.95786 | 22.00286 | 49.19888 | 43.71929 | 1.370857 | 1.512238 | 1.34381 | 18.36991
2020-10-15 | 30302.7 | 15.08672 | 3.82275 | 27.18699 | 28.10558 | 24.26557 | 24.71349 | 35.70274 | 21.81912 | 50.1502 | 44.27677 | 1.346412 | 1.479341 | 1.306085 | 18.03607
2020-10-16 | 29073.99 | 13.41689 | 3.274433 | 27.12976 | 27.87964 | 24.55204 | 24.41507 | 34.90858 | 21.85495 | 50.47327 | 45.18074 | 1.331966 | 1.450659 | 1.298546 | 18.74078
2020-10-17 | 27223.54 | 11.64939 | 3.574809 | 30.79299 | 31.6786 | 28.39225 | 21.91762 | 33.34311 | 20.08225 | 47.70977 | 43.71459 | 1.567398 | 1.657296 | 1.518515 | 18.21542
2020-10-18 | 28594.36 | 14.51526 | 4.607201 | 27.8039 | 28.74786 | 25.39956 | 23.35348 | 34.39582 | 20.92785 | 49.3625 | 44.23542 | 1.607787 | 1.728472 | 1.548942 | 18.01997
2020-10-19 | 33026.05 | 13.24959 | 2.799878 | 29.02891 | 29.69624 | 26.25589 | 23.43269 | 34.27082 | 20.91351 | 50.12759 | 44.73852 | 1.651848 | 1.809366 | 1.614846 | 18.37037
2020-10-20 | 32983.53 | 15.07018 | 3.969062 | 27.21137 | 28.03217 | 24.51342 | 23.95364 | 34.63686 | 21.18462 | 50.73032 | 44.86593 | 1.430977 | 1.571383 | 1.389733 | 18.15505
2020-10-21 | 28970.71 | 14.82625 | 4.516616 | 28.23584 | 29.21427 | 25.59518 | 23.33622 | 34.60047 | 20.81654 | 49.22645 | 43.91132 | 1.621973 | 1.75477 | 1.565302 | 17.72303
2020-10-22 | 32511.85 | 16.16545 | 4.738214 | 26.49889 | 27.47465 | 23.80322 | 24.09317 | 34.87171 | 21.20305 | 50.75852 | 44.66973 | 1.547219 | 1.694309 | 1.491066 | 17.80519
2020-10-23 | 34062.22 | 14.90162 | 3.739389 | 28.67757 | 29.56603 | 25.68695 | 22.64111 | 33.41541 | 20.01568 | 50.83689 | 44.94192 | 1.477787 | 1.616375 | 1.428942 | 17.78262
2020-10-24 | 35848.83 | 14.2581 | 3.534311 | 27.00682 | 27.78499 | 24.31409 | 24.66038 | 35.30438 | 21.91896 | 50.40146 | 44.79849 | 1.808798 | 1.978877 | 1.758892 | 18.77896
2020-10-25 | 32928.08 | 15.10606 | 3.992557 | 27.992 | 28.92877 | 25.05633 | 23.88066 | 35.00235 | 21.11632 | 49.91248 | 44.13478 | 1.55084 | 1.694412 | 1.498273 | 17.86681
2020-10-26 | 33779.39 | 16.1266 | 4.449168 | 26.79201 | 27.76652 | 23.89655 | 24.94061 | 36.07802 | 21.89257 | 49.91889 | 43.81822 | 1.493397 | 1.63938 | 1.439028 | 17.97267
2020-10-27 | 38895.78 | 15.90295 | 3.458907 | 26.33092 | 27.13126 | 23.2711 | 25.45329 | 36.07528 | 22.17238 | 51.37967 | 44.75689 | 1.210245 | 1.351555 | 1.177341 | 18.33919
2020-10-28 | 28239.75 | 14.78767 | 3.79056 | 27.98317 | 28.8141 | 25.18946 | 23.90895 | 34.8767 | 21.17607 | 50.0367 | 44.31731 | 1.45144 | 1.58674 | 1.40537 | 17.92765
2020-10-29 | 36601.65 | 14.48822 | 3.857034 | 29.67898 | 30.63981 | 26.66489 | 23.04887 | 34.61373 | 20.5002 | 48.81266 | 43.41511 | 1.311455 | 1.429518 | 1.271446 | 17.56801
2020-10-30 | 33111.12 | 13.146 | 3.499607 | 30.35357 | 31.28264 | 27.54692 | 22.64185 | 34.149 | 20.37852 | 48.33683 | 43.50497 | 1.423174 | 1.536606 | 1.383004 | 17.77693
2020-11-01 | 10626.16 | 17.18224 | 6.016704 | 27.97664 | 29.40231 | 25.08214 | 24.39119 | 36.67299 | 21.49343 | 47.22609 | 41.61547 | 1.533764 | 1.651557 | 1.455346 | 16.76338
2020-11-02 | 21499.43 | 15.27189 | 4.335771 | 28.96011 | 30.11432 | 25.83916 | 23.55502 | 35.19531 | 20.86226 | 48.71849 | 43.1491 | 1.22228 | 1.333869 | 1.181384 | 17.36833
2020-11-03 | 16316.76 | 14.95887 | 3.483499 | 30.83478 | 31.74294 | 27.50502 | 23.86587 | 36.05907 | 21.02832 | 47.45844 | 41.81585 | 1.448075 | 1.59589 | 1.406146 | 17.0973
2020-11-04 | 0 | 0 | 0 | 0 | 0 | 0 | 0 | 0 | 0 | 0 | 0 | 0 | 0 | 0 | 0
2020-11-05 | 21427.07 | 15.83259 | 4.5379 | 28.30591 | 29.36172 | 25.33063 | 24.78926 | 36.84063 | 21.8563 | 48.05229 | 42.36693 | 1.612006 | 1.764155 | 1.555427 | 17.62302
2020-11-06 | 28830.45 | 14.41717 | 3.734697 | 30.98941 | 32.02836 | 27.75182 | 23.11268 | 35.3974 | 20.54789 | 47.42603 | 42.16321 | 1.286631 | 1.405359 | 1.249407 | 17.18966
2020-11-07 | 27982.36 | 12.99888 | 2.540999 | 30.91259 | 31.58887 | 27.92072 | 23.05849 | 34.56488 | 20.58419 | 48.71534 | 43.48792 | 1.333606 | 1.466448 | 1.30909 | 17.88931
2020-11-08 | 26892.61 | 12.4323 | 2.75373 | 31.88767 | 32.6678 | 28.98866 | 22.96774 | 35.01582 | 20.68184 | 47.07618 | 42.39086 | 1.563046 | 1.703306 | 1.533782 | 17.72425
2020-11-09 | 24655.28 | 11.90226 | 2.646035 | 31.02861 | 31.63712 | 28.53732 | 23.19019 | 34.78104 | 20.98531 | 47.66728 | 43.13517 | 1.886216 | 2.04151 | 1.847407 | 18.23629
2020-11-10 | 24361.92 | 13.25521 | 2.673241 | 31.66572 | 32.44134 | 28.50353 | 23.3091 | 35.31254 | 20.77479 | 47.51844 | 42.35194 | 1.348177 | 1.48427 | 1.322891 | 17.56949
2020-11-11 | 28342.77 | 12.23616 | 2.658022 | 31.48033 | 32.23424 | 28.67136 | 22.95068 | 34.77781 | 20.69241 | 47.59407 | 42.91096 | 1.411857 | 1.540188 | 1.388639 | 17.98028
2020-11-12 | 24942.29 | 10.50096 | 1.928894 | 32.1466 | 32.67148 | 29.59005 | 22.90799 | 34.54829 | 20.90568 | 47.13657 | 43.01652 | 1.773219 | 1.915749 | 1.7483 | 18.42126
2020-11-13 | 25189.76 | 10.55441 | 1.874813 | 32.59084 | 33.13321 | 29.95295 | 22.32062 | 33.94634 | 20.34627 | 47.40709 | 43.21373 | 1.625039 | 1.760783 | 1.605034 | 18.39976
2020-11-14 | 26540.53 | 15.57802 | 4.581373 | 28.23921 | 29.32064 | 25.39927 | 24.28261 | 36.00077 | 21.48413 | 48.48446 | 42.8968 | 1.716449 | 1.865875 | 1.65084 | 17.64408
2020-11-15 | 18035.23 | 10.29765 | 1.491038 | 32.28426 | 32.70458 | 29.61688 | 23.1173 | 34.72685 | 21.05064 | 47.3395 | 43.10739 | 1.970058 | 2.137594 | 1.946495 | 18.69984
2020-11-16 | 24682.67 | 13.14685 | 4.158009 | 28.95418 | 29.88101 | 26.5915 | 23.44212 | 34.93167 | 21.24353 | 47.94209 | 43.44569 | 2.022642 | 2.160741 | 1.958089 | 18.39793
2020-11-17 | 26430.23 | 17.92832 | 5.41251 | 26.36465 | 27.58463 | 23.23408 | 24.61039 | 35.99769 | 21.35394 | 50.26329 | 43.61245 | 1.822837 | 2.001447 | 1.736616 | 17.35928
2020-11-18 | 27994.72 | 13.26959 | 2.801441 | 29.85872 | 30.54707 | 26.99119 | 23.68168 | 35.03201 | 21.13119 | 48.92759 | 43.65816 | 1.665187 | 1.827013 | 1.630246 | 18.1274
2020-11-19 | 31669.75 | 17.52777 | 6.044607 | 25.34917 | 26.47818 | 22.7113 | 24.97658 | 36.24462 | 21.92396 | 49.70449 | 43.62964 | 1.684131 | 1.829727 | 1.606099 | 17.76866
2020-11-20 | 30071.16 | 14.44426 | 4.589281 | 27.96561 | 28.91834 | 25.53648 | 23.96859 | 35.39975 | 21.49288 | 48.48448 | 43.47651 | 1.751795 | 1.886814 | 1.691925 | 18.21481
2020-11-21 | 29862.34 | 14.79047 | 3.491351 | 28.84553 | 29.73332 | 25.70142 | 24.01507 | 35.43443 | 21.20341 | 49.43595 | 43.64805 | 1.630311 | 1.800898 | 1.590051 | 18.10876
2020-11-22 | 29734.26 | 15.42941 | 4.287309 | 28.95201 | 29.84466 | 26.01425 | 23.56802 | 35.16522 | 20.82442 | 48.88326 | 43.19266 | 1.65197 | 1.809321 | 1.598694 | 17.55382
2020-11-23 | 31613.15 | 18.42289 | 6.181621 | 24.71592 | 25.97086 | 21.90287 | 25.39023 | 36.67057 | 22.07735 | 50.27158 | 43.71223 | 1.435167 | 1.569061 | 1.364333 | 17.57578
2020-11-24 | 34778.86 | 16.8014 | 4.75319 | 28.30044 | 29.5715 | 24.94255 | 24.2811 | 36.23611 | 21.20967 | 48.84374 | 42.66527 | 1.339758 | 1.475521 | 1.288876 | 17.26415
2020-11-25 | 30552.86 | 13.35765 | 3.17491 | 30.12246 | 30.78401 | 27.41698 | 22.81514 | 33.97999 | 20.41576 | 49.04541 | 43.88749 | 1.693875 | 1.845838 | 1.651718 | 18.04427
2020-11-26 | 32939.43 | 14.6247 | 3.307429 | 29.20032 | 30.00301 | 26.14619 | 23.48749 | 34.59452 | 20.73843 | 49.83798 | 44.00476 | 1.642242 | 1.807408 | 1.595862 | 17.91032
2020-11-27 | 31735.02 | 15.96384 | 4.039265 | 27.09961 | 27.92732 | 24.17496 | 24.23561 | 34.95274 | 21.22397 | 50.9578 | 44.62552 | 1.391938 | 1.539204 | 1.347935 | 17.93583
2020-11-28 | 36931.52 | 17.63264 | 5.078268 | 25.00653 | 25.96303 | 22.29392 | 25.21778 | 35.84632 | 21.88247 | 51.51018 | 44.69743 | 1.800005 | 1.981141 | 1.719115 | 18.04583
2020-11-29 | 38031.36 | 16.58342 | 4.28919 | 26.8415 | 27.86801 | 23.66173 | 24.77141 | 35.84334 | 21.58948 | 50.59719 | 44.09789 | 1.425701 | 1.57412 | 1.371922 | 18.03142
2020-11-30 | 30716.3 | 12.68849 | 2.695498 | 29.02259 | 29.63062 | 26.44051 | 23.41889 | 34.07822 | 21.01381 | 49.99769 | 44.86302 | 1.688697 | 1.845612 | 1.656072 | 18.71762
2020-12-01 | 24655.72 | 16.09024 | 5.230759 | 28.25835 | 29.6523 | 25.25545 | 24.13296 | 36.16238 | 21.3676 | 47.86242 | 42.37792 | 1.507809 | 1.634331 | 1.447055 | 17.62206
2020-12-02 | 39681.5 | 17.11547 | 6.107347 | 26.33873 | 27.71311 | 23.47846 | 24.05411 | 35.47318 | 21.23397 | 49.27714 | 43.49981 | 1.343563 | 1.432838 | 1.264849 | 17.70334
2020-12-03 | 21643.26 | 18.09318 | 6.054829 | 25.61266 | 26.99327 | 22.57822 | 24.29776 | 35.47491 | 21.18419 | 50.5068 | 44.03474 | 1.310175 | 1.42069 | 1.23864 | 17.61026
2020-12-04 | 701.38 | 9.4 | 1.18 | 38.58 | 39.04068 | 35.37086 | 17.16 | 28.48606 | 15.7326 | 46.98858 | 43.08 | 1.619105 | 1.745166 | 1.6 | 17.249
2020-12-05 | 31630.5 | 16.95995 | 4.347783 | 25.64358 | 26.61286 | 22.55489 | 24.707 | 35.16022 | 21.44927 | 52.18207 | 45.30164 | 1.397328 | 1.545926 | 1.342089 | 18.01308
2020-12-06 | 33133.34 | 18.02577 | 5.858025 | 25.32315 | 26.6492 | 22.29667 | 24.95043 | 36.16016 | 21.72562 | 50.37994 | 43.86839 | 1.557412 | 1.682374 | 1.464929 | 17.51532
2020-12-07 | 33593.78 | 17.80229 | 5.334964 | 23.52171 | 24.5814 | 20.68787 | 25.23082 | 35.34684 | 21.90794 | 52.87628 | 45.91251 | 1.443344 | 1.575838 | 1.368301 | 18.23817
2020-12-08 | 23885.53 | 15.50103 | 4.040433 | 27.38084 | 28.36518 | 24.35124 | 24.29003 | 35.32951 | 21.38904 | 50.29556 | 44.28869 | 1.50649 | 1.64367 | 1.447364 | 17.97544
2020-12-09 | 31306.77 | 15.82767 | 3.892504 | 25.46842 | 26.31534 | 22.57527 | 25.07564 | 35.40711 | 21.9616 | 52.02408 | 45.56344 | 1.444658 | 1.582414 | 1.385901 | 18.50847
2020-12-10 | 19935.83 | 12.65925 | 2.646313 | 28.274 | 28.94979 | 25.50358 | 24.06668 | 34.71046 | 21.59139 | 50.17339 | 45.013 | 1.256558 | 1.368484 | 1.227734 | 18.87899
2020-12-11 | 26446.53 | 16.1796 | 4.79411 | 25.69419 | 26.63054 | 23.01597 | 24.75173 | 35.49221 | 21.79172 | 50.8398 | 44.75997 | 1.2063 | 1.293633 | 1.13893 | 17.96241
2020-12-12 | 24184.44 | 14.82186 | 3.459204 | 25.62699 | 26.37875 | 22.87528 | 24.79636 | 34.8257 | 21.87788 | 52.26946 | 46.11745 | 1.13293 | 1.239097 | 1.093258 | 18.6093
2020-12-13 | 21399.36 | 14.95856 | 3.082857 | 27.81926 | 28.52686 | 24.64973 | 24.24553 | 34.95663 | 21.27462 | 51.1158 | 44.85235 | 1.486505 | 1.646713 | 1.444934 | 18.02673
2020-12-14 | 23146.24 | 13.94093 | 3.42529 | 31.26926 | 32.28862 | 27.95632 | 22.97386 | 35.15831 | 20.47233 | 47.50412 | 42.33158 | 1.052422 | 1.144849 | 1.020191 | 17.05134
2020-12-15 | 25372.53 | 14.72658 | 4.018078 | 26.85009 | 27.68041 | 24.15236 | 24.63737 | 35.47836 | 21.88863 | 50.082 | 44.49445 | 1.503104 | 1.635729 | 1.453234 | 18.32327
2020-12-16 | 31729.21 | 16.37496 | 3.914113 | 26.86726 | 27.74885 | 23.61342 | 24.23327 | 34.87916 | 21.09059 | 51.68856 | 44.98536 | 1.503515 | 1.664767 | 1.448872 | 18.01322
2020-12-17 | 30093.06 | 15.31961 | 3.959649 | 27.39751 | 28.35259 | 24.30783 | 24.20088 | 35.11536 | 21.33833 | 50.40389 | 44.44195 | 1.312251 | 1.436349 | 1.266453 | 18.04982
2020-12-18 | 31360.43 | 15.44804 | 4.140328 | 26.09559 | 26.97628 | 23.23556 | 24.89585 | 35.47333 | 21.95911 | 50.86876 | 44.86823 | 1.373914 | 1.496816 | 1.32025 | 18.40332
2020-12-19 | 33094.16 | 17.35986 | 4.698937 | 25.0206 | 25.99897 | 22.0539 | 25.64748 | 36.28595 | 22.24016 | 51.471 | 44.63299 | 1.523985 | 1.674507 | 1.452046 | 18.00219
2020-12-20 | 29923.96 | 14.64745 | 3.500564 | 27.22953 | 27.98254 | 24.52731 | 24.71929 | 35.51811 | 21.8639 | 50.36885 | 44.55062 | 1.612335 | 1.766584 | 1.562522 | 18.21174
2020-12-21 | 35944.9 | 17.76002 | 4.961791 | 22.58771 | 23.53666 | 19.79562 | 26.84988 | 36.9472 | 23.23417 | 52.69701 | 45.60062 | 1.427906 | 1.572242 | 1.360517 | 18.54293
2020-12-22 | 45879.52 | 16.19732 | 4.628419 | 26.1293 | 27.21931 | 23.29581 | 25.12286 | 36.22296 | 22.07537 | 50.21007 | 44.11942 | 1.509443 | 1.641832 | 1.442672 | 17.99928
2020-12-23 | 23566.18 | 13.88041 | 3.554446 | 28.6559 | 29.57875 | 25.77887 | 24.25601 | 35.65117 | 21.65904 | 48.75344 | 43.53364 | 1.590971 | 1.730129 | 1.544892 | 18.10788
2020-12-24 | 34779.2 | 17.22489 | 4.222571 | 25.28892 | 26.15309 | 22.34409 | 25.76749 | 36.36156 | 22.26941 | 51.74581 | 44.72103 | 1.635485 | 1.810894 | 1.565055 | 17.82014
2020-12-25 | 25274.88 | 14.52475 | 3.721723 | 28.90523 | 29.88825 | 25.83179 | 24.40624 | 36.14235 | 21.66771 | 48.39728 | 42.9668 | 1.471406 | 1.598246 | 1.418912 | 17.62514
2020-12-26 | 28121.51 | 16.64178 | 3.930745 | 25.48405 | 26.36612 | 22.35313 | 26.0251 | 36.80602 | 22.58169 | 51.35493 | 44.5601 | 1.481443 | 1.640792 | 1.423697 | 18.12826
2020-12-27 | 37564.08 | 16.25833 | 3.554717 | 24.39418 | 25.0615 | 21.61586 | 25.61607 | 35.44482 | 22.24196 | 53.47924 | 46.43504 | 1.677291 | 1.867868 | 1.621835 | 18.74055
2020-12-28 | 33881.17 | 18.58987 | 5.0787 | 22.79783 | 23.73463 | 19.9529 | 26.32759 | 36.34553 | 22.5801 | 53.39636 | 45.79588 | 1.813177 | 2.017871 | 1.730646 | 18.35165
2020-12-29 | 35407.47 | 16.87666 | 4.867551 | 23.9435 | 24.89041 | 21.33618 | 25.6634 | 35.9457 | 22.42377 | 52.10277 | 45.52555 | 1.705697 | 1.873993 | 1.637428 | 18.41775
2020-12-30 | 28651.42 | 15.68927 | 3.935736 | 26.89825 | 27.68269 | 23.98303 | 24.6567 | 35.56734 | 21.63993 | 50.71424 | 44.50931 | 1.538298 | 1.70134 | 1.493179 | 18.16326