## 入炉
入炉日期 | 入炉煤量/耗用量（吨） | 全水分/收到基水分 Mt/Mar (%) | 空干基水分 Mad (%) | 空干基灰分 Aad (%) | 干燥基灰分Ad(%) | 收到基灰分 Aar(%) | 空干基挥发分 Vad (%) | 干燥无灰基挥发分 Vdaf(%) | 收到基挥发分 Var(%) | 空干基固定碳 FCad(%) | 收到基固定碳 FCar(%) | 干燥基全硫St,d% | 空干基全硫 St,ad(%) | 收到基全硫St,ar% | 收到基低位发热量 Qnet,ar（MJ/Kg）
2020-01-01 | 33527 | 19.35394 | 4.735335 | 24.05808 | 25.19382 | 20.50879 | 25.96391 | 36.40084 | 21.97968 | 53.44376 | 45.24268 | 1.156622 | 1.303298 | 1.103304 | 17.57467
2020-01-02 | 33636 | 14.4619 | 2.811521 | 27.52462 | 28.31977 | 24.23087 | 24.62841 | 35.3515 | 21.6761 | 51.16933 | 45.03545 | 1.680606 | 1.856129 | 1.633628 | 18.57456
2020-01-03 | 32897 | 16.42712 | 3.860063 | 25.49236 | 26.409 | 22.32628 | 25.28331 | 35.68666 | 21.97837 | 52.18581 | 45.36427 | 1.571647 | 1.747399 | 1.518986 | 18.34738
2020-01-04 | 32600 | 14.26001 | 2.968953 | 26.43433 | 27.22627 | 23.40158 | 24.99108 | 35.41081 | 22.08298 | 51.61142 | 45.60564 | 1.674754 | 1.838852 | 1.624873 | 19.01493
2020-01-05 | 30647 | 16.35404 | 3.664133 | 27.92052 | 28.79898 | 24.61198 | 24.09851 | 35.00709 | 20.92412 | 51.04013 | 44.31683 | 1.437751 | 1.604991 | 1.393572 | 17.54298
2020-01-06 | 33728 | 14.80976 | 3.611912 | 29.09353 | 29.94829 | 26.0931 | 23.35696 | 34.46177 | 20.64347 | 49.71299 | 43.9376 | 1.537224 | 1.689937 | 1.493609 | 17.63499
2020-01-07 | 34405 | 16.75376 | 4.419582 | 25.51778 | 26.54952 | 22.44962 | 24.80751 | 35.30857 | 21.60623 | 51.96034 | 45.25512 | 1.32854 | 1.464809 | 1.275783 | 18.01047
2020-01-08 | 34602 | 12.34641 | 2.786617 | 32.15105 | 32.91712 | 29.22784 | 21.8622 | 33.49585 | 19.71231 | 47.91169 | 43.20014 | 1.735898 | 1.881575 | 1.696544 | 17.58683
2020-01-09 | 36375 | 14.44763 | 3.132512 | 29.62195 | 30.30156 | 26.70332 | 23.22462 | 34.22438 | 20.51175 | 49.84311 | 44.02092 | 1.56256 | 1.727017 | 1.525284 | 17.6579
2020-01-10 | 36458 | 10.49668 | 1.988528 | 32.1131 | 32.67749 | 29.58466 | 21.59607 | 32.60669 | 19.72136 | 48.51367 | 44.30231 | 1.659769 | 1.788317 | 1.633078 | 18.2682
2020-01-11 | 33543 | 11.51412 | 2.167846 | 28.60626 | 29.1901 | 25.99742 | 23.05724 | 33.26371 | 20.8545 | 51.04518 | 46.16865 | 1.65566 | 1.794422 | 1.622994 | 19.18946
2020-01-12 | 30692 | 14.98841 | 2.886244 | 25.52753 | 26.15051 | 22.59364 | 24.11364 | 33.58274 | 21.10863 | 54.23074 | 47.47259 | 1.461886 | 1.62871 | 1.425743 | 19.19536
2020-01-13 | 30222 | 14.31267 | 3.24467 | 26.16538 | 26.88158 | 23.31577 | 23.95717 | 33.86594 | 21.21667 | 52.65621 | 46.63278 | 1.775736 | 1.952551 | 1.729195 | 19.1232
2020-01-14 | 28050 | 17.8411 | 4.292106 | 24.90401 | 25.84315 | 21.8186 | 25.03644 | 35.32084 | 21.49213 | 53.31505 | 45.76744 | 1.329417 | 1.494805 | 1.283191 | 17.94306
2020-01-15 | 32231 | 12.47901 | 2.232165 | 29.53839 | 30.14312 | 26.57606 | 22.6091 | 33.04201 | 20.23948 | 50.96152 | 45.62035 | 1.881488 | 2.059287 | 1.843457 | 18.71237
2020-01-16 | 30839 | 13.46643 | 2.394762 | 27.8722 | 28.52037 | 24.76423 | 23.93486 | 34.29212 | 21.21986 | 51.65789 | 45.79817 | 1.408577 | 1.552008 | 1.375959 | 18.89165
2020-01-17 | 30640 | 12.6037 | 2.106186 | 28.75364 | 29.35885 | 25.68079 | 23.40324 | 33.8457 | 20.89363 | 51.23058 | 45.73693 | 1.450526 | 1.591312 | 1.420669 | 18.83181
2020-01-18 | 28307 | 13.87455 | 2.66699 | 29.37285 | 30.16491 | 26.00135 | 23.60444 | 34.74221 | 20.88647 | 50.12776 | 44.35573 | 1.570771 | 1.727338 | 1.528441 | 18.21349
2020-01-19 | 29247 | 15.66314 | 3.243886 | 27.28434 | 28.16257 | 23.869 | 25.02236 | 36.02526 | 21.81059 | 50.99493 | 44.44941 | 1.545485 | 1.718705 | 1.498098 | 18.25085
2020-01-20 | 33032 | 18.32553 | 3.949652 | 26.24714 | 27.18423 | 22.55949 | 25.66296 | 36.66569 | 21.82197 | 51.90957 | 44.14025 | 1.53603 | 1.742007 | 1.481281 | 17.54205
2020-01-21 | 34162 | 12.95364 | 2.717166 | 30.83867 | 31.65138 | 27.67078 | 23.29663 | 35.01376 | 20.84527 | 48.2216 | 43.14754 | 1.591929 | 1.739981 | 1.556893 | 17.88015
2020-01-22 | 35382 | 13.79988 | 2.714434 | 30.52544 | 31.33198 | 27.14886 | 23.96073 | 35.85884 | 21.23046 | 48.30346 | 42.7994 | 1.811848 | 1.9931 | 1.765991 | 17.84381
2020-01-23 | 32220 | 10.7452 | 1.599953 | 33.75729 | 34.27432 | 30.68942 | 22.794 | 35.19981 | 20.67554 | 46.13666 | 41.84875 | 1.600771 | 1.737843 | 1.576329 | 17.77366
2020-01-24 | 31440 | 13.26736 | 2.178629 | 30.76364 | 31.3943 | 27.43727 | 23.86433 | 35.54103 | 21.15914 | 48.71566 | 43.1934 | 1.611542 | 1.781166 | 1.579259 | 17.98687
2020-01-25 | 28693 | 14.38132 | 3.07677 | 29.89826 | 30.82672 | 26.43192 | 23.41937 | 34.95533 | 20.68788 | 49.36301 | 43.6056 | 1.622582 | 1.783632 | 1.575599 | 17.77988
2020-01-26 | 26285 | 13.30046 | 2.88277 | 28.42357 | 29.21109 | 25.46904 | 24.71724 | 35.95391 | 22.06584 | 49.26057 | 43.97642 | 1.926756 | 2.100823 | 1.875469 | 18.57816
2020-01-27 | 27007 | 14.22072 | 2.847127 | 28.76492 | 29.44691 | 25.90517 | 23.31466 | 33.90606 | 20.58523 | 51.04962 | 45.07329 | 1.785157 | 1.976453 | 1.745071 | 18.02771
2020-01-28 | 27908 | 14.17378 | 3.092491 | 28.58273 | 29.34182 | 25.63779 | 23.99643 | 35.00428 | 21.25246 | 50.05172 | 44.32835 | 1.6015 | 1.756567 | 1.555705 | 18.18552
2020-01-29 | 30084 | 15.92049 | 4.107467 | 27.92157 | 29.02418 | 24.6704 | 24.68494 | 36.31036 | 21.64399 | 49.36764 | 43.28603 | 1.584546 | 1.741417 | 1.526891 | 17.6527
2020-01-30 | 32589 | 15.23161 | 3.109484 | 30.99118 | 31.79915 | 27.65145 | 22.6822 | 34.26637 | 19.84439 | 49.39731 | 43.21713 | 1.595169 | 1.773351 | 1.551485 | 16.91447
2020-01-31 | 37538 | 13.76083 | 3.698281 | 32.29278 | 33.27981 | 29.28906 | 21.90175 | 34.09557 | 19.61324 | 47.02033 | 42.10719 | 1.985408 | 2.154291 | 1.92919 | 16.99349
2020-02-01 | 30361 | 17.89658 | 4.702536 | 26.36104 | 27.5191 | 22.90642 | 25.17765 | 36.50003 | 21.69178 | 50.79083 | 43.75878 | 1.487477 | 1.65449 | 1.425424 | 17.48287
2020-02-02 | 29483 | 14.71703 | 3.700811 | 29.87305 | 30.86553 | 26.614 | 23.5413 | 35.37185 | 20.84828 | 48.42438 | 42.88484 | 1.686368 | 1.838383 | 1.62808 | 17.4878
2020-02-03 | 33881 | 15.62692 | 3.57031 | 31.0242 | 31.83005 | 27.492 | 23.15694 | 35.17365 | 20.26162 | 48.28571 | 42.24855 | 1.761928 | 1.963096 | 1.71765 | 16.8345
2020-02-04 | 31724 | 18.46456 | 5.197297 | 25.5738 | 26.70089 | 22.2566 | 25.27827 | 36.39973 | 21.74068 | 51.10218 | 43.95063 | 1.364462 | 1.517482 | 1.305116 | 17.43591
2020-02-05 | 31438 | 12.37291 | 2.544351 | 32.94138 | 33.63194 | 29.8457 | 21.84822 | 33.72622 | 19.6448 | 47.45161 | 42.66605 | 1.948674 | 2.120669 | 1.906796 | 17.34132
2020-02-06 | 29534 | 12.70332 | 3.156501 | 31.23709 | 32.07871 | 28.36427 | 23.20483 | 35.33132 | 20.9173 | 47.03864 | 42.40158 | 1.476879 | 1.589195 | 1.432532 | 17.68697
2020-02-07 | 29458 | 13.23524 | 2.996321 | 31.68936 | 32.59701 | 28.45259 | 23.47058 | 35.81492 | 20.99321 | 46.78163 | 41.84374 | 1.530769 | 1.664801 | 1.489078 | 17.43355
2020-02-08 | 29978 | 13.17858 | 2.754258 | 31.7385 | 32.51861 | 28.49109 | 22.88668 | 34.83528 | 20.43333 | 47.73784 | 42.62055 | 1.459885 | 1.596735 | 1.425572 | 17.43849
2020-02-09 | 31343 | 12.92528 | 2.836885 | 33.23124 | 34.1231 | 29.92165 | 22.15532 | 34.60148 | 19.85495 | 46.61675 | 41.77656 | 1.518306 | 1.65078 | 1.47938 | 16.93546
2020-02-10 | 29186 | 17.85239 | 5.718297 | 31.04345 | 32.69835 | 27.31646 | 23.09592 | 36.42869 | 20.12346 | 46.07179 | 40.14233 | 1.610217 | 1.758664 | 1.532323 | 15.79329
2020-02-11 | 29099 | 12.03873 | 2.251999 | 29.16279 | 29.78885 | 26.29607 | 24.8885 | 36.27745 | 22.39661 | 48.55848 | 43.69671 | 1.408626 | 1.528162 | 1.37516 | 18.73479
2020-02-12 | 24368 | 11.29087 | 1.601385 | 29.96763 | 30.41961 | 27.16245 | 23.52489 | 34.23512 | 21.20835 | 49.81108 | 44.9061 | 1.8306 | 2.00257 | 1.805373 | 19.05694
2020-02-13 | 20318 | 11.40795 | 1.834341 | 27.68555 | 28.13451 | 25.15374 | 23.97818 | 33.95411 | 21.63971 | 51.52711 | 46.50193 | 1.531926 | 1.672124 | 1.50905 | 19.64859
2020-02-14 | 21231 | 13.43508 | 2.772912 | 27.68015 | 28.33253 | 24.8493 | 23.17362 | 33.22625 | 20.63234 | 52.08511 | 46.37332 | 1.502703 | 1.652071 | 1.470901 | 18.95199
2020-02-15 | 21926 | 11.76656 | 2.342262 | 28.72113 | 29.37079 | 26.02907 | 24.26441 | 35.16656 | 21.92281 | 49.44368 | 44.6722 | 1.376801 | 1.489759 | 1.345992 | 19.0473
2020-02-16 | 23191 | 15.71897 | 3.752456 | 25.10429 | 26.03999 | 22.05086 | 25.5701 | 35.94059 | 22.39095 | 52.0438 | 45.57316 | 1.299075 | 1.431336 | 1.253377 | 18.6908
2020-02-17 | 22234 | 12.18748 | 2.092522 | 30.0102 | 30.58153 | 27.04447 | 24.01971 | 35.31461 | 21.54311 | 48.92175 | 43.87757 | 1.541822 | 1.687358 | 1.51338 | 18.55316
2020-02-18 | 23014 | 13.13328 | 2.961966 | 31.47495 | 32.31187 | 28.45626 | 23.14864 | 35.28827 | 20.72225 | 47.38079 | 42.41444 | 1.468642 | 1.5963 | 1.42898 | 17.60917
2020-02-19 | 22291 | 9.458584 | 1.531787 | 37.03222 | 37.55209 | 34.12357 | 21.33058 | 34.75303 | 19.61345 | 43.61659 | 40.10541 | 1.463235 | 1.570246 | 1.443839 | 17.03122
2020-02-20 | 21525 | 7.592367 | 1.17469 | 37.60842 | 38.02983 | 35.22982 | 22.98939 | 37.52154 | 21.49647 | 40.88239 | 38.2275 | 1.263037 | 1.338586 | 1.251659 | 17.19143
2020-02-21 | 22254 | 13.12556 | 3.619618 | 30.32238 | 31.26738 | 27.58404 | 23.70875 | 35.85711 | 21.37037 | 46.98318 | 42.34926 | 1.156606 | 1.244395 | 1.121661 | 17.63671
2020-02-22 | 22045 | 8.211086 | 0.9683534 | 37.10475 | 37.44212 | 34.47548 | 21.93466 | 35.47474 | 20.33045 | 43.14788 | 39.99224 | 1.510461 | 1.613582 | 1.495572 | 17.43312
2020-02-23 | 21267 | 14.52994 | 4.48032 | 32.43328 | 33.54869 | 29.30136 | 24.24237 | 38.4801 | 21.69184 | 43.41133 | 38.84402 | 1.312609 | 1.408633 | 1.260431 | 16.34941
2020-02-24 | 21593 | 11.5584 | 2.268289 | 37.80634 | 38.51277 | 34.36743 | 22.41147 | 37.53903 | 20.2811 | 41.45445 | 37.5139 | 1.324357 | 1.435452 | 1.299002 | 15.89642
2020-02-25 | 21643 | 14.45632 | 4.396346 | 29.89381 | 30.97665 | 27.06962 | 24.31954 | 36.89303 | 21.7605 | 46.25781 | 41.3903 | 1.60378 | 1.725185 | 1.543651 | 17.26852
2020-02-26 | 22080 | 15.50486 | 4.533992 | 29.44773 | 30.58896 | 26.31845 | 24.71378 | 37.54854 | 21.87369 | 46.66748 | 41.3045 | 1.298252 | 1.404005 | 1.242658 | 17.06972
2020-02-27 | 24317 | 12.62371 | 3.090503 | 29.42132 | 30.32549 | 26.6032 | 25.4852 | 37.78393 | 22.97817 | 46.58572 | 42.00298 | 1.623721 | 1.745937 | 1.574185 | 18.19343
2020-02-28 | 22274 | 14.94947 | 4.44634 | 29.76267 | 30.79103 | 26.77205 | 25.486 | 38.82454 | 22.68462 | 45.28236 | 40.30498 | 1.327341 | 1.434917 | 1.277193 | 17.05768
2020-02-29 | 21228 | 16.10586 | 4.217393 | 30.73605 | 31.75883 | 27.19788 | 24.88142 | 38.38244 | 21.79316 | 45.85685 | 40.16513 | 1.252989 | 1.376964 | 1.206057 | 16.60882
2020-03-01 | 22874 | 15.67628 | 3.029676 | 28.2721 | 29.10205 | 24.70349 | 24.99672 | 36.40017 | 21.73672 | 50.25571 | 43.7015 | 1.261436 | 1.413201 | 1.228895 | 17.7817
2020-03-02 | 21987 | 12.90493 | 2.956251 | 30.74522 | 31.62888 | 27.70092 | 24.07021 | 36.36593 | 21.6026 | 47.05197 | 42.22832 | 1.273793 | 1.38292 | 1.241146 | 17.71577
2020-03-03 | 22328 | 13.58718 | 2.786307 | 30.33884 | 31.18602 | 27.02717 | 25.6704 | 38.37127 | 22.8183 | 46.35467 | 41.20446 | 1.302181 | 1.425177 | 1.266834 | 17.66044
2020-03-04 | 22069 | 11.67651 | 1.897083 | 31.17439 | 31.7747 | 28.08523 | 25.57051 | 38.23278 | 23.0215 | 45.9373 | 41.35802 | 1.743328 | 1.899984 | 1.710584 | 18.10172
2020-03-05 | 23048 | 9.431113 | 1.734737 | 34.18403 | 34.74491 | 31.61932 | 22.40883 | 34.84442 | 20.65372 | 45.21365 | 41.67241 | 1.672389 | 1.786569 | 1.64664 | 17.80931
2020-03-06 | 27666 | 14.42639 | 3.324253 | 29.79499 | 30.75428 | 26.37041 | 25.79142 | 38.64872 | 22.82956 | 46.42018 | 41.08934 | 1.470374 | 1.607106 | 1.422548 | 17.53151
2020-03-07 | 25149 | 12.02024 | 1.930395 | 35.0552 | 35.69313 | 31.47132 | 24.35323 | 38.74395 | 21.84766 | 43.09498 | 38.66118 | 1.383148 | 1.511678 | 1.35615 | 16.70717
2020-03-08 | 26301 | 13.09076 | 2.386089 | 32.20485 | 32.88931 | 30.97653 | 24.98487 | 38.19361 | 22.24495 | 45.40326 | 40.42419 | 1.482787 | 1.629932 | 1.451189 | 17.15397
2020-03-09 | 27803 | 12.66549 | 3.097157 | 34.6321 | 35.57682 | 31.4155 | 23.22958 | 37.34849 | 20.93586 | 43.31849 | 39.04116 | 1.131363 | 1.214563 | 1.094635 | 16.31488
2020-03-10 | 29183 | 12.60364 | 2.23943 | 33.3609 | 34.01581 | 30.08284 | 24.11236 | 37.4093 | 21.55606 | 45.06492 | 40.2873 | 1.419635 | 1.552627 | 1.388023 | 17.01145
2020-03-11 | 29687 | 14.4018 | 3.001923 | 32.09893 | 33.00801 | 28.50443 | 23.79273 | 36.68388 | 20.99645 | 46.58092 | 41.10641 | 1.219716 | 1.33882 | 1.181473 | 16.65718
2020-03-12 | 28635 | 16.4945 | 4.453127 | 29.40364 | 30.61622 | 25.85138 | 23.89378 | 36.07468 | 20.88255 | 48.34177 | 42.24946 | 1.296694 | 1.416021 | 1.237566 | 16.83082
2020-03-13 | 29283 | 14.094 | 3.185498 | 32.59453 | 33.59842 | 29.07475 | 24.4339 | 38.08187 | 21.68082 | 44.83819 | 39.78608 | 1.22952 | 1.337798 | 1.187062 | 16.62144
2020-03-14 | 28440 | 13.48405 | 3.134844 | 32.62285 | 33.52459 | 29.4475 | 23.40458 | 36.41153 | 20.90401 | 45.72281 | 40.83773 | 1.471635 | 1.594215 | 1.423887 | 16.7912
2020-03-15 | 30551 | 13.71352 | 2.957746 | 33.14119 | 34.11769 | 29.56507 | 24.28186 | 38.0629 | 21.59055 | 44.55782 | 39.61921 | 1.057475 | 1.152043 | 1.024355 | 16.63208
2020-03-16 | 27470 | 14.59488 | 2.661802 | 28.4981 | 29.26658 | 25.04764 | 24.70572 | 35.92279 | 21.67695 | 50.30097 | 44.13437 | 1.142589 | 1.269193 | 1.113598 | 17.98528
2020-03-17 | 26612 | 15.12436 | 2.825655 | 28.86721 | 29.65796 | 25.32539 | 24.05153 | 35.23828 | 21.00749 | 50.66836 | 44.25561 | 1.320071 | 1.468887 | 1.282979 | 17.7693
2020-03-18 | 25008 | 13.42382 | 2.64226 | 30.22369 | 30.95701 | 27.08317 | 25.14415 | 37.3914 | 22.35964 | 47.21901 | 41.9899 | 1.546741 | 1.698043 | 1.509999 | 17.73765
2020-03-19 | 28343 | 16.70931 | 4.108645 | 28.62606 | 29.56386 | 25.38347 | 25.4414 | 37.90773 | 22.09826 | 48.15124 | 41.8239 | 1.282656 | 1.418021 | 1.231685 | 16.75353
2020-03-20 | 28215 | 15.54452 | 3.371498 | 28.30894 | 29.12066 | 25.13572 | 25.68276 | 37.6258 | 22.44731 | 48.78228 | 42.63681 | 1.614132 | 1.79098 | 1.565357 | 17.41521
2020-03-21 | 29053 | 12.48894 | 2.740045 | 31.99267 | 32.82318 | 28.93325 | 24.3668 | 37.21871 | 21.92438 | 45.45688 | 40.90049 | 1.411708 | 1.52598 | 1.373022 | 17.47655
2020-03-22 | 26267 | 15.20909 | 3.340637 | 29.29436 | 30.11902 | 26.04387 | 24.92556 | 36.97439 | 21.86504 | 48.37983 | 42.43944 | 1.513735 | 1.675024 | 1.469354 | 17.38205
2020-03-23 | 25920 | 13.14757 | 2.704403 | 31.77896 | 32.55173 | 28.68643 | 24.00896 | 36.59999 | 21.43198 | 46.49856 | 41.50767 | 1.380619 | 1.502663 | 1.341375 | 17.24059
2020-03-24 | 27734 | 15.92408 | 3.74685 | 28.33439 | 29.28121 | 25.13313 | 24.50381 | 36.09465 | 21.40377 | 49.703 | 43.41495 | 1.272291 | 1.403183 | 1.225662 | 17.29778
2020-03-25 | 23705 | 16.99274 | 4.411504 | 26.34595 | 27.4573 | 23.08844 | 25.19919 | 36.40761 | 21.8825 | 50.71892 | 44.04336 | 1.319153 | 1.447878 | 1.25731 | 17.57615
2020-03-26 | 30910 | 14.41081 | 3.234255 | 29.03987 | 29.91329 | 25.92892 | 24.52343 | 36.10079 | 21.69094 | 48.84398 | 43.20245 | 1.420465 | 1.559143 | 1.37906 | 17.85204
2020-03-27 | 29542 | 16.26876 | 4.158649 | 26.77789 | 27.81794 | 23.63911 | 25.18671 | 36.52805 | 22.00423 | 50.22267 | 43.87674 | 1.111759 | 1.231816 | 1.076169 | 17.64955
2020-03-28 | 26265 | 17.81302 | 4.418904 | 27.44831 | 28.66895 | 23.70645 | 25.94013 | 38.05384 | 22.30505 | 49.06885 | 42.19266 | 1.383903 | 1.540594 | 1.324706 | 17.26666
2020-03-29 | 28659 | 17.78667 | 5.770213 | 28.70159 | 30.29023 | 25.19991 | 24.26988 | 37.07943 | 21.17491 | 47.28872 | 41.25832 | 0.9567926 | 1.034022 | 0.9021602 | 16.38479
2020-03-30 | 26580 | 17.58396 | 5.200232 | 26.91996 | 28.18645 | 23.71993 | 25.99419 | 38.29771 | 22.59856 | 48.1793 | 41.88562 | 1.34236 | 1.476697 | 1.283796 | 17.08176
2020-03-31 | 26360 | 18.28976 | 5.96395 | 26.11368 | 27.51629 | 22.9856 | 25.27306 | 37.29015 | 21.96038 | 49.08287 | 42.64931 | 1.117105 | 1.223924 | 1.063497 | 16.99241
2020-04-01 | 25720 | 16.51786 | 4.830316 | 29.65146 | 30.8997 | 26.33491 | 24.26462 | 37.14029 | 21.28475 | 47.02913 | 41.25361 | 1.141877 | 1.248898 | 1.095524 | 16.59898
2020-04-02 | 25562 | 21.50298 | 8.241174 | 23.78254 | 25.68029 | 20.46562 | 25.40221 | 37.33896 | 21.73086 | 49.76682 | 42.57407 | 1.071005 | 1.159379 | 0.9918148 | 16.57013
2020-04-03 | 25129 | 13.66117 | 2.287562 | 29.34988 | 30.02994 | 25.94104 | 24.5387 | 35.8969 | 21.68242 | 49.59688 | 43.82386 | 1.444855 | 1.598508 | 1.412444 | 18.46695
2020-04-04 | 25895 | 14.57189 | 2.615636 | 28.546 | 29.30954 | 25.03235 | 25.42115 | 36.93967 | 22.3001 | 49.49375 | 43.41721 | 1.5476 | 1.718246 | 1.507291 | 18.2341
2020-04-05 | 24667 | 15.57973 | 3.25943 | 26.26648 | 27.14977 | 22.92705 | 25.66624 | 36.42681 | 22.39754 | 51.34711 | 44.80785 | 1.351065 | 1.497091 | 1.30643 | 18.54795
2020-04-06 | 23497 | 15.82057 | 3.582116 | 29.1008 | 30.16815 | 25.41295 | 24.79049 | 36.8284 | 21.6438 | 48.70934 | 42.5266 | 1.353522 | 1.494607 | 1.304894 | 17.48925
2020-04-07 | 26664 | 16.5629 | 3.621867 | 27.985 | 29.03503 | 24.24197 | 25.59458 | 37.42385 | 22.1579 | 49.43658 | 42.79855 | 1.444326 | 1.60803 | 1.392114 | 17.59898
2020-04-08 | 24577 | 15.17531 | 2.878689 | 29.48982 | 30.35985 | 25.76132 | 24.87914 | 36.7866 | 21.72917 | 48.94995 | 42.75235 | 1.435426 | 1.596351 | 1.394236 | 17.70507
2020-04-09 | 23448 | 15.13767 | 3.064621 | 28.77538 | 29.67192 | 25.20153 | 25.34353 | 37.18306 | 22.18706 | 48.9078 | 42.81646 | 1.533331 | 1.699091 | 1.487474 | 17.99948
2020-04-10 | 22093 | 14.49659 | 2.574854 | 29.61175 | 30.39345 | 25.98884 | 24.58624 | 36.25687 | 21.57766 | 49.25432 | 43.22716 | 1.442305 | 1.601751 | 1.405748 | 17.89186
2020-04-11 | 19981 | 19.60441 | 5.731869 | 24.21997 | 25.52995 | 20.79746 | 26.00371 | 37.08932 | 22.17699 | 51.64448 | 44.04445 | 0.9111179 | 1.01211 | 0.863167 | 17.2033
2020-04-12 | 21860 | 14.63247 | 2.908907 | 33.7836 | 34.70321 | 29.94384 | 23.41896 | 37.15663 | 20.59116 | 45.36645 | 39.88854 | 1.069688 | 1.183361 | 1.040473 | 16.22593
2020-04-13 | 22699 | 17.339 | 5.07774 | 33.14207 | 34.61236 | 29.19721 | 23.09651 | 37.45446 | 20.1131 | 44.4217 | 38.68368 | 1.003003 | 1.090096 | 0.9492863 | 15.05454
2020-04-14 | 25214 | 19.60243 | 6.514263 | 29.0822 | 30.69148 | 25.36271 | 24.25679 | 37.69622 | 20.86079 | 46.68236 | 40.14675 | 0.8578462 | 0.9244864 | 0.7950567 | 15.46227
2020-04-15 | 19454 | 19.49153 | 6.826318 | 30.29412 | 31.99732 | 26.63728 | 24.08281 | 38.25359 | 20.8092 | 44.90007 | 38.79675 | 0.8600817 | 0.9234869 | 0.7979562 | 15.03671
2020-04-16 | 16532 | 13.83902 | 2.780283 | 36.10351 | 37.11954 | 32.15974 | 22.82113 | 37.52731 | 20.22522 | 43.21024 | 38.29508 | 1.094666 | 1.199663 | 1.063201 | 15.81712
2020-04-17 | 14864 | 15.93367 | 3.939649 | 33.67484 | 34.8428 | 29.67902 | 23.63348 | 37.96485 | 20.68263 | 44.28091 | 38.75203 | 1.333232 | 1.467225 | 1.284029 | 15.88635
2020-04-18 | 19472 | 16.99143 | 3.846375 | 25.5453 | 26.49305 | 22.09567 | 25.91571 | 36.69062 | 22.3728 | 51.77004 | 44.69261 | 1.473945 | 1.648374 | 1.423027 | 18.5375
2020-04-19 | 18341 | 12.76826 | 2.088745 | 31.88959 | 32.57977 | 28.52307 | 25.203 | 38.18766 | 22.45402 | 45.81597 | 40.81866 | 1.680807 | 1.854835 | 1.652522 | 17.82056
2020-04-20 | 18966 | 12.34437 | 1.854467 | 33.52479 | 34.20199 | 29.96335 | 23.42835 | 36.39722 | 20.9243 | 46.12196 | 41.19239 | 1.565012 | 1.7252 | 1.540809 | 17.53808
2020-04-21 | 20244 | 15.58894 | 2.97303 | 28.75258 | 29.49524 | 25.20611 | 24.46503 | 35.86535 | 21.28397 | 50.35702 | 43.80936 | 1.434275 | 1.613509 | 1.403713 | 17.85487
2020-04-22 | 19299 | 8.423452 | 0.9769936 | 35.26448 | 35.64629 | 32.53993 | 22.72662 | 35.67077 | 21.01759 | 44.36838 | 41.03191 | 1.990647 | 2.137126 | 1.976416 | 18.16544
2020-04-23 | 21934 | 16.47313 | 2.817536 | 25.55252 | 26.2976 | 22.08702 | 25.70942 | 35.82841 | 22.09686 | 53.42796 | 45.92053 | 1.353763 | 1.533674 | 1.31817 | 18.7205
2020-04-24 | 21519 | 15.78528 | 2.732963 | 26.23821 | 26.95096 | 22.76934 | 25.13211 | 35.36692 | 21.75962 | 53.01018 | 45.89672 | 1.58355 | 1.779967 | 1.541113 | 18.79121
2020-04-25 | 20214 | 15.38333 | 2.331189 | 27.25032 | 27.88659 | 23.65489 | 24.60932 | 34.95754 | 21.32061 | 52.87524 | 45.80917 | 1.317038 | 1.486745 | 1.288061 | 18.52922
2020-04-26 | 20943 | 9.507654 | 1.452091 | 32.95101 | 33.38319 | 30.42453 | 22.71998 | 34.52852 | 20.86279 | 46.69378 | 42.87691 | 1.986738 | 2.136444 | 1.961805 | 18.50913
2020-04-27 | 25028 | 18.77253 | 5.874242 | 24.66581 | 25.93889 | 21.49714 | 25.33553 | 36.43372 | 21.86374 | 51.13103 | 44.12442 | 1.129227 | 1.24843 | 1.077355 | 17.53096
2020-04-28 | 22217 | 16.79854 | 4.725984 | 27.14972 | 28.2187 | 23.98756 | 24.78447 | 36.26662 | 21.64393 | 49.62845 | 43.33983 | 1.620115 | 1.801411 | 1.573147 | 17.61778
2020-04-29 | 23323 | 20.77958 | 5.617057 | 22.88459 | 24.0828 | 19.44945 | 26.30381 | 36.65847 | 22.07813 | 53.84462 | 45.19454 | 1.261034 | 1.442689 | 1.210922 | 17.63193
2020-04-30 | 25437 | 16.37146 | 3.654541 | 28.00036 | 28.82616 | 24.75826 | 23.8874 | 34.83278 | 20.73443 | 51.21814 | 44.4577 | 1.325133 | 1.481728 | 1.28615 | 17.46897
2020-05-01 | 20497 | 15.21941 | 3.034826 | 27.25553 | 28.08986 | 23.85827 | 24.93127 | 35.75431 | 21.79842 | 51.21388 | 44.77838 | 1.489639 | 1.652765 | 1.44508 | 18.49125
2020-05-02 | 12555 | 15.40025 | 3.35152 | 25.76734 | 26.63486 | 22.5641 | 25.54042 | 36.04533 | 22.35641 | 51.79816 | 45.34072 | 1.390949 | 1.536374 | 1.344841 | 18.74291
2020-05-03 | 11872 | 13.87278 | 3.13635 | 30.52961 | 31.3767 | 27.42056 | 23.97055 | 36.04633 | 21.31364 | 47.64443 | 42.36349 | 1.241493 | 1.359702 | 1.208992 | 17.51045
2020-05-04 | 17890 | 16.21777 | 3.998757 | 26.98212 | 28.02534 | 23.6979 | 25.31056 | 36.61266 | 22.08904 | 50.08313 | 43.70856 | 1.356178 | 1.498688 | 1.307936 | 17.88775
2020-05-05 | 14295 | 15.02327 | 3.282289 | 26.91029 | 27.80516 | 23.68105 | 24.85853 | 35.64168 | 21.84084 | 51.15935 | 44.9489 | 1.303591 | 1.434918 | 1.260728 | 18.44157
2020-05-06 | 14781 | 13.16887 | 2.616596 | 27.79446 | 28.53715 | 24.79665 | 24.49832 | 35.20225 | 21.84373 | 50.57032 | 45.09062 | 1.228398 | 1.341954 | 1.196543 | 18.85047
2020-05-07 | 19729 | 13.70912 | 2.770743 | 28.14728 | 28.94863 | 24.99984 | 24.69948 | 35.74552 | 21.92077 | 50.00849 | 44.38249 | 1.426858 | 1.563232 | 1.387367 | 18.74609
2020-05-08 | 15628 | 14.482 | 2.935633 | 27.92282 | 28.73671 | 24.66289 | 25.28965 | 36.63027 | 22.2813 | 49.77264 | 43.8519 | 1.370543 | 1.513021 | 1.333038 | 18.35185
2020-05-09 | 18313 | 11.63558 | 1.990174 | 32.25584 | 32.86872 | 29.20841 | 24.30586 | 37.07326 | 21.91386 | 45.97239 | 41.44812 | 1.32879 | 1.445493 | 1.303238 | 17.7385
2020-05-10 | 13458 | 12.52356 | 3.022248 | 31.26513 | 32.08488 | 28.37402 | 21.88277 | 33.26133 | 19.73883 | 48.59046 | 43.82985 | 1.328641 | 1.442629 | 1.301288 | 17.867
2020-05-11 | 15054 | 16.26011 | 4.514963 | 27.31004 | 28.19775 | 24.47062 | 24.64256 | 35.92646 | 21.6114 | 49.63818 | 43.53243 | 1.266136 | 1.398055 | 1.226087 | 17.67138
2020-05-12 | 16724 | 9.698481 | 1.404757 | 36.17225 | 36.67447 | 33.18459 | 21.48762 | 34.49931 | 19.68011 | 44.69507 | 40.93537 | 1.394058 | 1.506313 | 1.379604 | 17.2866
2020-05-13 | 16957 | 9.716383 | 1.193958 | 35.36843 | 35.80218 | 32.44943 | 21.50193 | 34.03634 | 19.6473 | 45.89425 | 41.93569 | 1.495132 | 1.620432 | 1.480663 | 17.65447
2020-05-14 | 18161 | 17.64037 | 4.235845 | 26.12075 | 27.12675 | 22.63046 | 25.2242 | 36.18573 | 21.69346 | 51.6487 | 44.41921 | 1.326852 | 1.49032 | 1.281714 | 17.79588
2020-05-15 | 14597 | 9.433767 | 0.4779523 | 36.19992 | 36.37417 | 32.9574 | 20.42293 | 32.27552 | 18.58511 | 47.14136 | 42.8992 | 2.078987 | 2.273577 | 2.068982 | 18.21523
2020-05-16 | 13432 | 12.57195 | 1.873565 | 28.15517 | 28.6582 | 25.19985 | 24.95263 | 35.65683 | 22.23213 | 50.52746 | 45.01863 | 1.570797 | 1.733251 | 1.544281 | 19.0513
2020-05-17 | 13386 | 9.922576 | 1.449642 | 34.75852 | 35.27805 | 31.85616 | 21.84453 | 34.43377 | 19.96643 | 45.89299 | 41.94731 | 1.67389 | 1.810735 | 1.655056 | 17.90188
2020-05-18 | 15424 | 10.22907 | 0.7837143 | 32.70261 | 32.94963 | 29.61247 | 21.76855 | 32.67241 | 19.69619 | 49.45304 | 44.74513 | 1.973425 | 2.165257 | 1.959125 | 18.9724
2020-05-19 | 16055 | 11.56475 | 1.507551 | 32.62112 | 33.10233 | 29.43174 | 22.60325 | 34.3566 | 20.2952 | 48.18869 | 43.26808 | 1.38795 | 1.52687 | 1.370959 | 18.17899
2020-05-20 | 20228 | 11.41562 | 1.954992 | 33.64028 | 34.27785 | 30.48119 | 23.03101 | 35.91079 | 20.80868 | 45.79235 | 41.37373 | 1.427038 | 1.549297 | 1.399801 | 17.57879
2020-05-21 | 15493 | 9.676841 | 1.109281 | 36.48719 | 36.91373 | 33.36333 | 20.96605 | 33.81011 | 19.14962 | 45.36801 | 41.43747 | 1.607095 | 1.744373 | 1.593247 | 17.52377
2020-05-22 | 16824 | 11.06737 | 1.633603 | 33.97743 | 34.53053 | 30.85052 | 23.08047 | 35.97178 | 20.86695 | 45.69041 | 41.3085 | 1.551701 | 1.693424 | 1.531017 | 17.65648
2020-05-23 | 17011 | 10.3709 | 1.491665 | 32.56007 | 33.03052 | 29.75263 | 23.2817 | 35.29707 | 21.18316 | 46.89339 | 42.66656 | 1.637653 | 1.775728 | 1.615669 | 18.25433
2020-05-24 | 16400 | 12.56075 | 2.069952 | 27.96004 | 28.55163 | 24.945 | 24.86341 | 35.51184 | 22.19991 | 50.5184 | 45.1066 | 1.453387 | 1.594189 | 1.423411 | 19.13542
2020-05-25 | 17465 | 13.33553 | 2.226356 | 28.14505 | 28.7832 | 24.94161 | 24.25008 | 34.7877 | 21.49476 | 51.19539 | 45.37851 | 1.349728 | 1.489024 | 1.319839 | 18.85385
2020-05-26 | 16811 | 14.81808 | 3.160798 | 29.6573 | 30.3267 | 26.42638 | 23.62636 | 35.06605 | 20.78227 | 49.51618 | 43.55554 | 1.568311 | 1.745126 | 1.535051 | 17.81439
2020-05-27 | 19456 | 13.4461 | 4.460075 | 33.92808 | 35.12353 | 31.06586 | 22.1983 | 36.02444 | 20.11043 | 43.50547 | 39.41355 | 1.285224 | 1.36304 | 1.234839 | 16.08074
2020-05-28 | 18189 | 15.47072 | 2.97853 | 27.54228 | 28.37653 | 24.02024 | 25.27436 | 36.3473 | 22.02011 | 50.73765 | 44.20483 | 1.478967 | 1.646769 | 1.434736 | 18.17831
2020-05-29 | 15360 | 15.36313 | 3.279242 | 29.10184 | 30.07551 | 25.57177 | 23.81734 | 35.19814 | 20.8417 | 50.04202 | 43.78997 | 1.147445 | 1.276537 | 1.117052 | 17.56724
2020-05-30 | 18792 | 11.75263 | 2.713865 | 33.13095 | 34.04934 | 30.26359 | 23.06784 | 35.95506 | 20.92463 | 45.29573 | 41.08734 | 1.195912 | 1.291567 | 1.171568 | 17.33908
2020-05-31 | 26638 | 8.544035 | 1.44158 | 36.70086 | 37.18523 | 34.13183 | 21.24483 | 34.60099 | 19.71386 | 43.7667 | 40.61272 | 1.566307 | 1.671871 | 1.55139 | 17.2595
2020-06-01 | 23291 | 16.16916 | 4.25242 | 27.31503 | 28.40285 | 24.10773 | 25.36945 | 36.99924 | 22.21197 | 49.18461 | 43.0631 | 1.400631 | 1.538942 | 1.347405 | 17.64811
2020-06-02 | 28229 | 14.95872 | 4.661333 | 28.46327 | 29.79252 | 25.58794 | 24.08062 | 35.97358 | 21.4797 | 47.97667 | 42.79478 | 0.9135832 | 0.9821534 | 0.8760725 | 17.48198
2020-06-03 | 28962 | 12.59164 | 2.863967 | 33.96933 | 34.93542 | 30.80374 | 23.25459 | 36.84505 | 20.92576 | 44.35394 | 39.91212 | 1.275651 | 1.381834 | 1.24345 | 16.76602
2020-06-04 | 29869 | 8.772262 | 1.695116 | 35.6907 | 36.24924 | 33.3119 | 22.02276 | 35.08066 | 20.4373 | 43.74038 | 40.59143 | 1.685977 | 1.793129 | 1.664038 | 17.61508
2020-06-05 | 27613 | 17.25755 | 3.201664 | 27.66496 | 28.59805 | 23.74368 | 25.89014 | 37.41466 | 22.13068 | 50.58919 | 43.24324 | 1.233488 | 1.399107 | 1.195945 | 17.77803
2020-06-06 | 21185 | 14.61742 | 3.212375 | 29.25287 | 30.2194 | 25.82996 | 25.18845 | 37.29434 | 22.22035 | 48.00275 | 42.34631 | 1.34768 | 1.476713 | 1.302704 | 17.74479
2020-06-07 | 20422 | 14.70231 | 3.248496 | 27.09966 | 27.96581 | 23.9346 | 25.67254 | 36.85797 | 22.63332 | 49.88487 | 43.97931 | 1.374692 | 1.511413 | 1.332487 | 18.49592
2020-06-08 | 25041 | 13.35239 | 2.309488 | 31.98271 | 32.70002 | 28.5191 | 23.42656 | 35.70192 | 20.77843 | 47.66982 | 42.28124 | 1.235486 | 1.366523 | 1.212052 | 17.52201
2020-06-09 | 24739 | 15.30802 | 2.215176 | 29.30545 | 29.93567 | 25.57169 | 25.42354 | 37.07176 | 22.01947 | 49.71199 | 43.05584 | 1.419279 | 1.605072 | 1.390162 | 17.98105
2020-06-10 | 25495 | 10.92319 | 1.608702 | 33.89715 | 34.3916 | 30.94175 | 22.37234 | 34.53069 | 20.2544 | 46.52636 | 42.12181 | 1.579705 | 1.72245 | 1.55939 | 17.79844
2020-06-11 | 26952 | 14.40229 | 2.313577 | 31.59715 | 32.29672 | 27.89298 | 24.69436 | 37.32565 | 21.63843 | 47.24099 | 41.39491 | 1.449871 | 1.618185 | 1.417934 | 17.47957
2020-06-12 | 28484 | 13.53548 | 2.988 | 30.54606 | 31.40504 | 27.4235 | 23.65671 | 35.46447 | 21.08468 | 48.03136 | 42.80923 | 1.43179 | 1.562203 | 1.392355 | 17.83692
2020-06-13 | 24065 | 14.14368 | 2.121327 | 30.91354 | 31.54332 | 27.29926 | 24.46707 | 36.45653 | 21.4618 | 48.44902 | 42.49807 | 1.197032 | 1.337639 | 1.173338 | 17.71231
2020-06-14 | 16726 | 9.507665 | 0.8738102 | 35.37432 | 35.65657 | 32.46408 | 20.95032 | 32.79535 | 19.12556 | 46.88523 | 42.80155 | 1.957924 | 2.129121 | 1.943675 | 17.92241
2020-06-15 | 18414 | 16.10294 | 3.50925 | 28.37367 | 29.38839 | 24.74552 | 23.67726 | 34.72769 | 20.58697 | 51.11064 | 44.43983 | 1.077518 | 1.204359 | 1.04717 | 17.7223
2020-06-16 | 21519 | 13.39284 | 3.210268 | 29.22776 | 29.99803 | 26.37973 | 23.21803 | 34.27218 | 20.77542 | 49.55755 | 44.34394 | 1.210465 | 1.311844 | 1.173834 | 18.11269
2020-06-17 | 20736 | 11.55092 | 1.709347 | 32.42303 | 32.94406 | 29.33465 | 23.51315 | 35.70852 | 21.15885 | 47.06718 | 42.35447 | 1.628919 | 1.783619 | 1.60503 | 17.94798
2020-06-18 | 19242 | 11.7125 | 2.716131 | 33.69725 | 34.58206 | 30.62323 | 22.83504 | 35.89668 | 20.72336 | 44.90411 | 40.75158 | 1.342533 | 1.445644 | 1.311958 | 17.07079
2020-06-19 | 16850 | 14.51163 | 2.503177 | 31.19819 | 31.97168 | 27.45131 | 23.91944 | 36.03666 | 20.97334 | 48.33214 | 42.37919 | 1.367633 | 1.519708 | 1.332529 | 17.39588
2020-06-20 | 17077 | 11.3509 | 1.930988 | 36.57334 | 37.20385 | 33.16884 | 23.10858 | 37.68628 | 20.88891 | 42.46613 | 38.38709 | 1.814192 | 1.972352 | 1.7829 | 16.49503
2020-06-21 | 17363 | 11.70117 | 2.488107 | 37.28004 | 38.14049 | 33.91799 | 22.30089 | 37.29823 | 20.19387 | 41.88866 | 37.93096 | 1.396616 | 1.510822 | 1.368077 | 15.96019
2020-06-22 | 22252 | 15.23276 | 3.899765 | 33.4706 | 34.69131 | 29.7893 | 22.49185 | 36.07443 | 19.83941 | 45.50403 | 40.13779 | 1.056652 | 1.158424 | 1.021812 | 15.9646
2020-06-23 | 25506 | 11.6694 | 2.856365 | 35.6651 | 36.47124 | 32.72187 | 22.3189 | 36.37549 | 20.29409 | 43.06672 | 39.15964 | 1.546598 | 1.670443 | 1.518897 | 16.43848
2020-06-24 | 20677 | 8.847178 | 1.407599 | 36.01947 | 36.48996 | 33.39243 | 20.15545 | 32.0978 | 18.63456 | 45.87945 | 42.41748 | 1.911703 | 2.039716 | 1.885803 | 17.58427
2020-06-25 | 23539 | 13.90851 | 4.275287 | 30.34044 | 31.27707 | 27.74788 | 23.20004 | 35.31759 | 20.86532 | 46.90444 | 42.18423 | 1.565118 | 1.681047 | 1.511876 | 17.41326
2020-06-26 | 18372 | 13.47584 | 2.655939 | 28.71715 | 29.49697 | 25.52657 | 24.25928 | 35.34443 | 21.56283 | 49.91584 | 44.36763 | 1.658732 | 1.816259 | 1.614379 | 18.40134
2020-06-27 | 15544 | 13.12371 | 3.762504 | 30.85225 | 31.78943 | 28.18269 | 22.85718 | 34.98171 | 20.63382 | 47.11061 | 42.52807 | 1.117731 | 1.201427 | 1.084562 | 17.33726
2020-06-28 | 20118 | 17.55773 | 4.999032 | 25.29441 | 26.46243 | 22.03459 | 25.4104 | 36.38984 | 22.05126 | 51.04394 | 44.29616 | 1.098597 | 1.212146 | 1.051906 | 17.82401
2020-06-29 | 20206 | 15.47082 | 4.278118 | 27.51782 | 28.58611 | 24.48486 | 25.00325 | 36.57948 | 22.07963 | 48.92113 | 43.20081 | 1.557271 | 1.706765 | 1.507194 | 17.81765
2020-06-30 | 24503 | 16.69404 | 5.657051 | 28.8703 | 30.13902 | 26.15083 | 24.7967 | 37.74457 | 21.89579 | 46.065 | 40.67594 | 1.326937 | 1.445007 | 1.275959 | 16.5284
2020-07-01 | 22782 | 13.15634 | 2.959369 | 28.33097 | 29.19014 | 25.36035 | 25.82209 | 37.59381 | 23.10872 | 47.92332 | 42.88757 | 1.835447 | 1.990609 | 1.781437 | 18.50786
2020-07-02 | 20792 | 16.51152 | 5.462176 | 27.9114 | 29.19308 | 24.99731 | 25.34469 | 37.87339 | 22.38247 | 46.7452 | 41.28173 | 1.344755 | 1.45592 | 1.285756 | 17.02958
2020-07-03 | 17177 | 10.12904 | 1.594659 | 33.9688 | 34.491 | 31.07272 | 20.19315 | 31.23296 | 18.44187 | 48.44485 | 44.24339 | 2.113828 | 2.278418 | 2.080818 | 17.88415
2020-07-04 | 14786 | 14.21443 | 3.079086 | 27.88581 | 28.75961 | 24.68698 | 24.35733 | 35.29459 | 21.55889 | 50.47714 | 44.67777 | 1.667902 | 1.825655 | 1.615904 | 18.27595
2020-07-05 | 12900 | 13.04248 | 2.899322 | 28.65274 | 29.46378 | 25.76609 | 24.37579 | 35.549 | 21.82949 | 49.21294 | 44.07215 | 1.646196 | 1.787241 | 1.600546 | 18.39052
2020-07-06 | 13099 | 14.36068 | 3.475394 | 26.48682 | 27.44181 | 23.4873 | 25.52667 | 36.45905 | 22.64798 | 50.16875 | 44.51111 | 1.619661 | 1.76166 | 1.562994 | 18.49785
2020-07-07 | 12351 | 13.65323 | 3.045501 | 26.84231 | 27.6813 | 23.91078 | 25.1159 | 35.82418 | 22.36798 | 50.52411 | 44.9963 | 1.545471 | 1.681289 | 1.49734 | 18.68467
2020-07-08 | 11948 | 14.86845 | 4.073662 | 26.65514 | 27.7905 | 23.64354 | 25.94286 | 37.47616 | 23.02346 | 48.82242 | 43.32833 | 1.573292 | 1.701669 | 1.510177 | 18.30076
2020-07-09 | 13425 | 13.63425 | 3.316027 | 27.64393 | 28.60585 | 24.67386 | 26.02742 | 37.76792 | 23.24975 | 48.15139 | 43.01262 | 1.690274 | 1.829757 | 1.634483 | 18.28701
2020-07-10 | 10487 | 13.18537 | 3.0577 | 28.54437 | 29.42505 | 25.57617 | 26.07303 | 38.1714 | 23.34915 | 47.26247 | 42.3249 | 1.739286 | 1.883968 | 1.687148 | 18.20926
2020-07-11 | 13865 | 13.2137 | 3.461882 | 27.55112 | 28.52767 | 24.78433 | 25.70847 | 37.30884 | 23.11152 | 48.14156 | 43.27853 | 1.704383 | 1.830119 | 1.645249 | 18.37559
2020-07-12 | 14431 | 13.7361 | 3.704586 | 26.93658 | 27.97109 | 24.13015 | 26.17301 | 37.7414 | 23.44645 | 48.20785 | 43.18582 | 1.725747 | 1.854815 | 1.661591 | 18.40019
2020-07-13 | 13552 | 8.115208 | 1.476087 | 36.19935 | 36.74333 | 33.78089 | 20.48289 | 32.88596 | 19.10264 | 44.86493 | 41.84167 | 1.898438 | 2.010047 | 1.874599 | 17.92132
2020-07-14 | 20768 | 10.44636 | 2.012116 | 32.58538 | 33.23111 | 29.83191 | 22.86628 | 34.80617 | 20.89808 | 46.54233 | 42.53623 | 1.86454 | 2.001035 | 1.828797 | 18.09147
2020-07-15 | 18721 | 7.311068 | 1.089817 | 32.60395 | 32.94921 | 30.62456 | 23.73248 | 35.71605 | 22.23976 | 45.43128 | 42.57375 | 2.287424 | 2.416248 | 2.264271 | 19.23456
2020-07-16 | 23671 | 7.263022 | 0.9887364 | 35.86079 | 36.2193 | 33.61433 | 19.58899 | 31.02166 | 18.34764 | 46.50872 | 43.56149 | 2.000621 | 2.11503 | 1.981002 | 18.41052
2020-07-17 | 25045 | 13.82219 | 2.976424 | 28.33579 | 29.20893 | 25.15859 | 25.82848 | 37.61848 | 22.94125 | 48.2533 | 42.85931 | 1.710332 | 1.868198 | 1.659362 | 18.26151
2020-07-18 | 20313 | 11.94847 | 2.587289 | 33.96364 | 34.85503 | 30.79726 | 23.45081 | 36.98617 | 21.19723 | 44.25066 | 39.99825 | 1.450029 | 1.56327 | 1.413043 | 17.00419
2020-07-19 | 23549 | 13.02703 | 3.395175 | 33.77965 | 34.94629 | 30.61151 | 22.78463 | 36.28356 | 20.51292 | 44.47486 | 40.04055 | 1.391122 | 1.495674 | 1.346549 | 16.45333
2020-07-20 | 18382 | 9.009896 | 1.131042 | 38.97382 | 39.41578 | 35.91647 | 20.65613 | 34.51801 | 19.01004 | 42.63673 | 39.23901 | 1.897405 | 2.04078 | 1.87815 | 16.59308
2020-07-21 | 15566 | 9.125954 | 1.662724 | 38.90966 | 39.56903 | 35.97554 | 20.60663 | 34.81875 | 19.04271 | 42.00925 | 38.82099 | 1.802289 | 1.923794 | 1.777789 | 16.3014
2020-07-22 | 16699 | 10.39856 | 2.050222 | 37.25782 | 38.03174 | 34.12944 | 20.45 | 33.72888 | 18.70703 | 43.99138 | 40.24195 | 1.778371 | 1.915457 | 1.752201 | 16.57583
2020-07-23 | 23346 | 16.09257 | 4.766734 | 31.20565 | 32.52262 | 27.81424 | 23.31507 | 36.37573 | 20.54227 | 46.20794 | 40.71255 | 1.583667 | 1.735536 | 1.529133 | 16.06651
2020-07-24 | 30676 | 10.63313 | 2.307434 | 33.47168 | 34.1595 | 30.72507 | 22.30246 | 34.62556 | 20.40177 | 45.82368 | 41.91843 | 1.722837 | 1.84117 | 1.684259 | 17.77843
2020-07-25 | 15687 | 13.14232 | 3.105691 | 29.38618 | 30.32976 | 26.34647 | 24.59322 | 36.41799 | 22.04578 | 47.87383 | 42.91491 | 1.684147 | 1.820547 | 1.631969 | 18.09487
2020-07-26 | 15285 | 19.12741 | 5.866647 | 25.53177 | 26.95325 | 22.09683 | 24.38107 | 35.52526 | 20.94646 | 51.4714 | 44.22051 | 1.222213 | 1.350586 | 1.160326 | 16.89408
2020-07-27 | 18482 | 13.96994 | 3.852553 | 31.88054 | 32.87195 | 28.8204 | 22.90988 | 35.58459 | 20.49912 | 46.22073 | 41.35703 | 1.816384 | 1.971912 | 1.764412 | 16.76176
2020-07-28 | 18106 | 14.12938 | 3.380114 | 28.65214 | 29.65485 | 25.45825 | 25.63995 | 37.75591 | 22.78742 | 47.62638 | 42.32779 | 1.696015 | 1.844043 | 1.638887 | 17.97437
2020-07-29 | 13709 | 9.603042 | 1.839347 | 32.26718 | 32.83967 | 29.77789 | 23.16588 | 35.12219 | 21.33365 | 46.39723 | 42.7276 | 1.755737 | 1.872543 | 1.72444 | 18.37958
2020-07-30 | 15788 | 10.11329 | 2.653487 | 33.61723 | 34.27228 | 31.29734 | 21.52855 | 33.77365 | 19.87879 | 45.70303 | 42.20074 | 1.987109 | 2.116334 | 1.954156 | 17.78886
2020-08-01 | 18468 | 15.00932 | 5.171912 | 27.56828 | 28.84806 | 24.87838 | 25.08594 | 37.29746 | 22.48354 | 47.05537 | 42.17387 | 1.111496 | 1.18101 | 1.058493 | 17.69132
2020-08-02 | 20293 | 16.99135 | 5.21908 | 25.13343 | 26.3117 | 22.19938 | 24.94493 | 35.85954 | 21.84665 | 51.04226 | 44.70256 | 1.30467 | 1.418868 | 1.242637 | 17.76391
2020-08-03 | 17897 | 11.43271 | 2.6169 | 29.86087 | 30.59934 | 27.20298 | 24.9207 | 36.89494 | 22.6647 | 46.84201 | 42.60154 | 1.936193 | 2.077514 | 1.889442 | 18.53934
2020-08-04 | 19842 | 10.10767 | 2.237538 | 32.23034 | 32.94313 | 29.65899 | 24.23326 | 36.89162 | 22.28242 | 44.9146 | 41.29886 | 2.054008 | 2.190951 | 2.014574 | 18.25215
2020-08-05 | 18658 | 13.27948 | 3.280394 | 29.63928 | 30.60878 | 26.59932 | 25.02758 | 37.31951 | 22.44017 | 46.90154 | 42.05275 | 1.599371 | 1.727881 | 1.549249 | 17.94018
2020-08-06 | 18297 | 12.37161 | 2.897088 | 30.42888 | 31.27603 | 27.56663 | 24.41261 | 36.5546 | 22.03062 | 46.8308 | 42.26143 | 1.634114 | 1.760642 | 1.588853 | 17.92227
2020-08-07 | 20965 | 10.49718 | 2.127804 | 32.54026 | 33.18604 | 29.89387 | 23.15736 | 35.33883 | 21.17709 | 46.11831 | 42.17458 | 1.533286 | 1.642418 | 1.501969 | 17.9871
2020-08-08 | 20254 | 12.4064 | 2.627581 | 28.62581 | 29.39934 | 25.75006 | 25.18581 | 36.64238 | 22.65648 | 48.42386 | 43.56079 | 1.490695 | 1.61332 | 1.451299 | 18.65995
2020-08-09 | 17823 | 16.71405 | 5.306986 | 26.65791 | 27.93166 | 23.63867 | 25.02064 | 36.81135 | 22.00657 | 48.90583 | 43.01446 | 1.462767 | 1.587563 | 1.396319 | 17.36114
2020-08-10 | 16408 | 20.09063 | 7.070176 | 23.71269 | 25.24025 | 20.60066 | 25.44728 | 36.73834 | 21.88185 | 50.90172 | 43.76985 | 1.516369 | 1.645141 | 1.414639 | 16.98998
2020-08-11 | 17067 | 14.24508 | 3.659149 | 32.05813 | 33.06697 | 28.78752 | 23.45647 | 36.5147 | 20.87907 | 45.86601 | 40.82625 | 1.347008 | 1.466802 | 1.30563 | 16.74212
2020-08-12 | 17512 | 15.13347 | 3.623821 | 32.21597 | 33.23897 | 28.59069 | 24.43898 | 38.05738 | 21.52037 | 45.10825 | 39.72124 | 1.518442 | 1.676876 | 1.476616 | 16.44809
2020-08-13 | 20172 | 12.17317 | 2.769947 | 36.45352 | 37.37948 | 32.98674 | 22.38549 | 36.91772 | 20.22056 | 42.50141 | 38.39105 | 1.676585 | 1.819477 | 1.643514 | 16.15056
2020-08-14 | 19121 | 14.46 | 3.164586 | 28.23522 | 29.15119 | 24.94029 | 25.37086 | 36.97642 | 22.41146 | 48.9377 | 43.22934 | 1.316337 | 1.442912 | 1.274603 | 18.16272
2020-08-15 | 23133 | 10.79887 | 1.361578 | 37.83769 | 38.33576 | 34.22933 | 23.4364 | 38.63144 | 21.1941 | 41.3174 | 37.36433 | 1.408431 | 1.536484 | 1.38948 | 16.46495
2020-08-16 | 21427 | 12.38013 | 2.293513 | 37.72117 | 38.52166 | 33.89132 | 22.89686 | 38.35451 | 20.53313 | 41.35799 | 37.08845 | 1.703027 | 1.862324 | 1.67007 | 15.73612
2020-08-17 | 22812 | 10.44727 | 1.256334 | 38.37421 | 38.84951 | 34.76604 | 22.61273 | 37.61339 | 20.50797 | 41.63175 | 37.75672 | 1.714182 | 1.8667 | 1.69295 | 16.41213
2020-08-18 | 19673 | 17.46034 | 4.689835 | 25.69846 | 26.83547 | 22.4375 | 25.11055 | 36.05911 | 21.74602 | 51.38636 | 44.50116 | 1.511012 | 1.675012 | 1.450579 | 17.54278
2020-08-19 | 15858 | 19.84861 | 6.867507 | 23.53041 | 25.07299 | 20.40236 | 24.78234 | 35.62812 | 21.3281 | 52.07862 | 44.81974 | 1.24311 | 1.352784 | 1.164229 | 17.03643
2020-08-20 | 13775 | 12.62557 | 2.313199 | 33.96166 | 34.71197 | 30.43489 | 24.14711 | 38.07484 | 21.598 | 44.24923 | 39.57803 | 1.550876 | 1.693248 | 1.514499 | 17.00694
2020-08-21 | 13551 | 17.83083 | 5.445276 | 26.32873 | 27.71069 | 22.94202 | 24.82653 | 36.3993 | 21.57455 | 49.94117 | 43.39946 | 1.613053 | 1.764801 | 1.533633 | 17.31939
2020-08-22 | 15283 | 14.52188 | 2.899443 | 29.96233 | 30.85307 | 26.38205 | 24.61255 | 36.66658 | 21.66655 | 48.30789 | 42.52568 | 1.736022 | 1.916083 | 1.686738 | 17.77749
2020-08-23 | 15721 | 18.76329 | 6.394498 | 25.8791 | 27.47018 | 22.57526 | 24.32843 | 35.9639 | 21.11374 | 50.00558 | 43.39797 | 1.50531 | 1.643022 | 1.425917 | 17.02647
2020-08-24 | 17601 | 14.01692 | 3.349042 | 32.4841 | 33.53159 | 29.04274 | 23.38777 | 36.60031 | 20.80634 | 45.83853 | 40.77909 | 1.648704 | 1.794027 | 1.596011 | 16.92275
2020-08-25 | 16836 | 16.75934 | 4.625349 | 26.84113 | 28.02821 | 23.50066 | 24.51416 | 35.8272 | 21.39536 | 50.43607 | 44.01936 | 1.339519 | 1.475438 | 1.287726 | 17.70948
2020-08-26 | 18099 | 13.47138 | 3.287229 | 31.12112 | 32.05203 | 27.95363 | 23.69182 | 36.32312 | 21.197 | 46.83131 | 41.89983 | 1.476063 | 1.601152 | 1.432545 | 17.3238
2020-08-27 | 18745 | 17.87199 | 6.223257 | 27.75329 | 29.58059 | 24.34299 | 24.62776 | 37.48167 | 21.56855 | 47.26711 | 41.3957 | 1.267407 | 1.366184 | 1.19648 | 16.69275
2020-08-28 | 19674 | 15.79582 | 5.242126 | 30.33113 | 31.94263 | 27.06321 | 23.49693 | 36.57186 | 20.87995 | 46.05973 | 40.92981 | 1.516388 | 1.640565 | 1.457847 | 16.7825
2020-08-29 | 14840 | 13.55778 | 3.555508 | 34.71635 | 35.93522 | 31.20558 | 21.78952 | 35.27586 | 19.52973 | 44.55994 | 39.93862 | 1.038904 | 1.131388 | 1.014051 | 16.12447
2020-08-30 | 21686 | 19.12497 | 6.380591 | 27.98678 | 29.93233 | 24.1997 | 25.76392 | 39.33845 | 22.25668 | 46.15127 | 39.86871 | 1.205106 | 1.319431 | 1.139817 | 16.42205
2020-09-01 | 9312 | 17.50505 | 5.188621 | 28.10457 | 29.68895 | 24.42894 | 25.3125 | 38.09198 | 22.02429 | 47.57444 | 41.39431 | 1.428382 | 1.567862 | 1.364189 | 16.95146
2020-09-02 | 10110 | 11.86978 | 2.278046 | 31.38694 | 32.07335 | 28.40096 | 23.6109 | 35.49477 | 21.29341 | 47.37404 | 42.72412 | 1.654967 | 1.793837 | 1.617766 | 18.14143
2020-09-03 | 10749 | 15.49158 | 3.504696 | 27.47389 | 28.47411 | 24.07105 | 25.16618 | 36.47928 | 22.03997 | 50.07577 | 43.85523 | 1.763443 | 1.943242 | 1.701848 | 18.21722
2020-09-04 | 10114 | 11.29426 | 2.579499 | 34.29023 | 35.16372 | 31.25917 | 21.51016 | 34.04372 | 19.58596 | 45.70902 | 41.62012 | 1.213115 | 1.309251 | 1.192132 | 17.28243
2020-09-05 | 8580 | 13.31699 | 4.336908 | 31.7081 | 32.8304 | 28.94868 | 22.51056 | 35.09224 | 20.39745 | 45.73794 | 41.44443 | 1.781149 | 1.887072 | 1.709929 | 17.16403
2020-09-06 | 9588 | 13.92036 | 3.315607 | 31.36935 | 32.3514 | 28.11927 | 22.84763 | 34.89058 | 20.3416 | 47.69928 | 42.46742 | 1.613753 | 1.75096 | 1.558907 | 17.34021
2020-09-07 | 11084 | 11.55176 | 2.740012 | 35.49432 | 36.4399 | 32.33935 | 21.19343 | 34.26806 | 19.2733 | 44.61429 | 40.57224 | 1.587477 | 1.717746 | 1.562118 | 16.73022
2020-09-08 | 11450 | 13.32457 | 3.755017 | 33.41271 | 34.65232 | 30.16682 | 21.83921 | 34.72067 | 19.66776 | 45.51897 | 40.99306 | 1.001319 | 1.082492 | 0.9748611 | 16.73882
2020-09-09 | 18305 | 14.39025 | 3.63949 | 31.38252 | 32.55633 | 27.91412 | 23.15776 | 35.58367 | 20.57409 | 47.07196 | 41.82023 | 1.000927 | 1.092766 | 0.9708479 | 17.10779
2020-09-10 | 20015 | 14.02776 | 3.291255 | 30.61841 | 31.64234 | 27.26563 | 23.40161 | 35.36227 | 20.80359 | 48.01985 | 42.68873 | 1.161484 | 1.267635 | 1.126904 | 17.44956
2020-09-11 | 17412 | 8.550551 | 1.512883 | 33.73983 | 34.2357 | 31.4058 | 21.67186 | 33.40666 | 20.12324 | 46.40045 | 43.08478 | 1.936813 | 2.058001 | 1.910941 | 18.54904
2020-09-12 | 18159 | 12.93739 | 2.798968 | 28.68975 | 29.51768 | 25.69405 | 24.1066 | 35.18723 | 21.5922 | 49.57559 | 44.40468 | 1.432195 | 1.554091 | 1.391994 | 18.50308
2020-09-13 | 19808 | 11.31655 | 2.58131 | 33.32971 | 34.18098 | 30.44909 | 22.64752 | 35.25492 | 20.61679 | 45.5234 | 41.44146 | 1.347736 | 1.453393 | 1.323071 | 17.49163
2020-09-14 | 18866 | 9.884496 | 1.953356 | 37.05066 | 37.72379 | 34.16654 | 20.95407 | 34.35781 | 19.25906 | 43.56604 | 40.04192 | 1.635709 | 1.757125 | 1.614988 | 16.63319
2020-09-15 | 19259 | 12.55068 | 2.252404 | 33.8055 | 34.53131 | 30.29827 | 22.53097 | 35.21868 | 20.15721 | 46.28781 | 41.41112 | 1.749619 | 1.918217 | 1.716121 | 17.16978
2020-09-16 | 20834 | 12.03541 | 2.294392 | 34.04205 | 34.79665 | 30.72719 | 22.17938 | 34.77896 | 19.96815 | 46.07805 | 41.48417 | 1.619635 | 1.770013 | 1.593547 | 17.20641
2020-09-17 | 19474 | 12.67573 | 2.254649 | 28.97954 | 29.64619 | 25.89581 | 24.03079 | 34.94659 | 21.46876 | 50.07359 | 44.73501 | 1.445381 | 1.581338 | 1.412744 | 18.89355
2020-09-18 | 15634 | 12.23553 | 2.369542 | 33.88647 | 34.66728 | 30.5808 | 22.34948 | 35.10194 | 20.09096 | 46.04785 | 41.39451 | 1.670912 | 1.822118 | 1.637985 | 17.10413
2020-09-19 | 11669 | 14.35119 | 4.140461 | 32.41461 | 33.50778 | 29.13756 | 22.08595 | 34.7814 | 19.73341 | 46.28963 | 41.35897 | 1.700532 | 1.847156 | 1.650401 | 16.57654
2020-09-20 | 11552 | 15.61494 | 4.749537 | 30.05442 | 31.30393 | 26.77956 | 22.75794 | 34.86988 | 20.1619 | 47.90242 | 42.4381 | 1.747362 | 1.899583 | 1.682894 | 16.91267
2020-09-21 | 15316 | 9.614899 | 1.50574 | 36.44901 | 36.9627 | 33.57745 | 20.06836 | 32.33557 | 18.4161 | 45.74297 | 41.9769 | 2.314341 | 2.487778 | 2.282956 | 17.24493
2020-09-22 | 16517 | 15.82657 | 4.20296 | 28.9326 | 30.19936 | 25.42579 | 23.93775 | 35.81991 | 21.03325 | 48.85449 | 42.92669 | 1.369557 | 1.493858 | 1.312599 | 17.55095
2020-09-23 | 15859 | 11.78173 | 2.807214 | 31.59374 | 32.39686 | 28.87767 | 22.15319 | 33.63596 | 20.10762 | 47.86564 | 43.44586 | 1.868827 | 2.007633 | 1.822254 | 17.93097
2020-09-24 | 16976 | 10.76738 | 2.615673 | 35.50966 | 36.15968 | 32.86585 | 21.02338 | 33.97874 | 19.26359 | 44.58319 | 40.85129 | 1.922344 | 2.058079 | 1.885804 | 16.62783
2020-09-25 | 16768 | 13.30235 | 4.959424 | 34.53904 | 35.80438 | 31.91228 | 22.13549 | 36.43668 | 20.19237 | 42.05802 | 38.36605 | 1.390059 | 1.464436 | 1.335884 | 15.86659
2020-09-26 | 14069 | 20.69591 | 6.460442 | 27.93099 | 29.63304 | 23.75538 | 23.93114 | 36.40113 | 20.28914 | 49.15873 | 41.67742 | 1.344843 | 1.490486 | 1.263654 | 15.84072
2020-09-27 | 12983 | 14.85592 | 3.701752 | 32.06733 | 33.03983 | 28.67548 | 23.16679 | 36.0741 | 20.4834 | 46.44367 | 41.06412 | 1.355035 | 1.476256 | 1.305262 | 16.53766
2020-09-28 | 17361 | 7.547607 | 1.56258 | 37.32718 | 37.83367 | 35.25951 | 21.37021 | 34.97416 | 20.07089 | 42.31266 | 39.74003 | 1.569127 | 1.649968 | 1.54965 | 17.31724
2020-09-29 | 20285 | 13.71149 | 3.682829 | 29.01854 | 29.96554 | 26.10486 | 22.84431 | 33.86871 | 20.46573 | 49.62092 | 44.45433 | 1.535398 | 1.656892 | 1.484374 | 18.07293
2020-09-30 | 15485 | 11.51515 | 2.431351 | 30.93265 | 31.55786 | 28.31249 | 22.4663 | 33.50547 | 20.37465 | 48.70413 | 44.1697 | 2.075803 | 2.248623 | 2.039273 | 18.43025
2020-10-01 | 14673 | 14.44963 | 2.747639 | 30.59584 | 31.35673 | 27.04738 | 23.64339 | 35.43287 | 20.79847 | 48.89668 | 43.01314 | 1.472269 | 1.629258 | 1.433215 | 17.55053
2020-10-02 | 14465 | 11.86651 | 2.987303 | 33.47141 | 34.31779 | 30.64599 | 21.49568 | 33.77381 | 19.52826 | 46.28159 | 42.04561 | 1.679429 | 1.803923 | 1.638816 | 17.1642
2020-10-03 | 10389 | 19.91337 | 8.109507 | 25.19315 | 27.19034 | 22.06554 | 24.00418 | 36.06783 | 20.9207 | 48.98565 | 42.69316 | 1.438522 | 1.530077 | 1.33353 | 16.55944
2020-10-04 | 13440 | 14.14129 | 4.724322 | 32.20153 | 33.55723 | 29.2139 | 22.16262 | 35.16129 | 19.97209 | 45.3987 | 40.91153 | 1.330913 | 1.41426 | 1.274476 | 16.6156
2020-10-05 | 19605 | 12.16724 | 2.150235 | 33.00211 | 33.69769 | 30.74075 | 22.99462 | 35.56241 | 20.64063 | 46.62621 | 41.85303 | 1.284825 | 1.401989 | 1.258466 | 17.4042
2020-10-06 | 20778 | 11.63491 | 2.30175 | 33.02243 | 33.73728 | 30.00946 | 22.50893 | 34.80952 | 20.35865 | 46.62057 | 42.16689 | 1.576868 | 1.704262 | 1.541453 | 17.54017
2020-10-07 | 14154 | 11.76702 | 2.391982 | 33.23807 | 34.03377 | 30.166 | 22.54898 | 35.07511 | 20.3832 | 46.26458 | 41.82097 | 1.312996 | 1.421681 | 1.285131 | 17.4346
2020-10-08 | 19233 | 9.031831 | 1.425675 | 36.05003 | 36.53939 | 33.39724 | 22.20644 | 35.57227 | 20.49296 | 43.68896 | 40.31785 | 1.496134 | 1.5993 | 1.475896 | 17.39356
2020-10-09 | 18722 | 14.03584 | 3.050944 | 27.99405 | 28.8662 | 24.83875 | 23.8351 | 34.59206 | 21.13444 | 50.88554 | 45.11991 | 1.456095 | 1.592511 | 1.41207 | 18.52249
2020-10-10 | 20802 | 14.67485 | 3.600546 | 28.50237 | 29.56439 | 25.22622 | 23.76172 | 35.02075 | 21.03199 | 49.86367 | 44.13536 | 1.471605 | 1.603044 | 1.418887 | 17.96594
2020-10-11 | 20186 | 14.10881 | 3.22169 | 27.71893 | 28.58443 | 24.63323 | 24.11098 | 34.89498 | 21.39861 | 50.64582 | 44.9484 | 1.615043 | 1.763895 | 1.565465 | 18.46511
2020-10-12 | 19623 | 13.67339 | 2.421647 | 28.34343 | 29.03756 | 25.07481 | 24.29133 | 35.09795 | 21.4903 | 50.80151 | 44.9436 | 1.544318 | 1.703398 | 1.50698 | 18.54038
2020-10-13 | 19487 | 11.5424 | 2.278808 | 30.51656 | 31.15976 | 27.84577 | 22.97397 | 34.13826 | 20.79612 | 48.86265 | 44.23066 | 1.667741 | 1.804554 | 1.633489 | 18.49429
2020-10-14 | 20322 | 12.81716 | 2.823564 | 30.07797 | 30.82191 | 27.21543 | 23.67286 | 35.25113 | 21.23835 | 48.4034 | 43.4256 | 1.675257 | 1.821021 | 1.633748 | 18.03415
2020-10-15 | 23841 | 12.73607 | 2.781898 | 31.68798 | 32.53597 | 28.6172 | 23.30045 | 35.64167 | 20.91471 | 47.0468 | 42.22968 | 1.479738 | 1.602897 | 1.438776 | 17.58552
2020-10-16 | 25308 | 15.65179 | 4.057261 | 27.06289 | 28.07273 | 23.95527 | 25.0162 | 36.33687 | 21.99303 | 49.89316 | 43.86365 | 1.335714 | 1.459102 | 1.282772 | 17.91774
2020-10-17 | 25722 | 12.57314 | 2.313872 | 30.48324 | 31.16018 | 27.42968 | 23.15921 | 34.35826 | 20.72696 | 49.21207 | 44.04368 | 1.513606 | 1.65224 | 1.478717 | 18.36165
2020-10-18 | 27672 | 14.49606 | 3.122152 | 29.11982 | 30.04541 | 25.71285 | 23.48801 | 34.6671 | 20.73041 | 50.15891 | 44.27002 | 1.560665 | 1.713508 | 1.512334 | 17.97089
2020-10-19 | 27797 | 9.814253 | 1.734227 | 33.33622 | 33.89291 | 30.67312 | 22.2068 | 34.17661 | 20.38082 | 46.55041 | 42.72274 | 1.745563 | 1.869434 | 1.715718 | 18.27823
2020-10-20 | 26649 | 12.31677 | 2.359418 | 33.09833 | 33.86523 | 29.79112 | 21.96447 | 34.03339 | 19.72454 | 47.41293 | 42.57778 | 1.63189 | 1.775937 | 1.594828 | 17.44424
2020-10-21 | 33676 | 14.04503 | 2.818733 | 32.16221 | 33.08007 | 28.46438 | 23.03395 | 35.51682 | 20.37309 | 47.46864 | 41.9851 | 1.576186 | 1.732686 | 1.532528 | 17.25836
2020-10-22 | 31414 | 14.45056 | 3.082673 | 32.2869 | 33.19505 | 28.6137 | 22.9024 | 35.49145 | 20.21607 | 47.27289 | 41.72803 | 1.591362 | 1.74735 | 1.542395 | 17.05168
2020-10-23 | 29464 | 12.68986 | 2.318997 | 33.12431 | 33.85092 | 29.75219 | 22.64266 | 35.17382 | 20.23867 | 46.89266 | 41.91403 | 1.748255 | 1.911337 | 1.708409 | 17.29748
2020-10-24 | 29658 | 15.36904 | 3.460485 | 26.2976 | 27.22535 | 23.10864 | 25.07494 | 35.61971 | 21.98184 | 51.52249 | 45.16697 | 1.727851 | 1.904412 | 1.669495 | 18.69319
2020-10-25 | 31371 | 14.91577 | 4.049186 | 30.65682 | 31.82565 | 27.30374 | 23.53634 | 36.07948 | 20.87082 | 47.09075 | 41.75765 | 1.392538 | 1.514167 | 1.342685 | 17.1891
2020-10-26 | 31537 | 12.29367 | 2.514269 | 33.71124 | 34.51936 | 30.45488 | 22.59404 | 35.30008 | 20.32749 | 45.77214 | 41.18045 | 1.705026 | 1.851375 | 1.665652 | 17.26388
2020-10-27 | 34826 | 14.85042 | 4.020783 | 30.7738 | 31.91572 | 27.49125 | 23.33309 | 35.6968 | 20.70035 | 47.19781 | 41.87233 | 1.651328 | 1.796227 | 1.593553 | 17.14741
2020-10-28 | 34486 | 13.83707 | 3.537429 | 30.05957 | 31.05073 | 27.0167 | 23.59407 | 35.51786 | 21.07485 | 47.92618 | 42.80894 | 1.630806 | 1.767107 | 1.578427 | 17.67565
2020-10-29 | 32319 | 16.55342 | 3.903871 | 28.78154 | 29.8843 | 25.07794 | 24.22674 | 36.07416 | 21.03767 | 49.61948 | 43.08785 | 1.240883 | 1.376562 | 1.195359 | 17.26135
2020-10-30 | 32425 | 15.60674 | 4.277255 | 28.99149 | 30.11364 | 25.81313 | 23.21582 | 34.73835 | 20.46806 | 49.35722 | 43.51543 | 1.525788 | 1.663798 | 1.466876 | 17.26441
2020-11-01 | 31124 | 16.19521 | 3.574369 | 27.83437 | 28.70783 | 24.43194 | 24.25672 | 35.27509 | 21.08183 | 51.01124 | 44.33455 | 1.557286 | 1.732011 | 1.505314 | 17.56072
2020-11-02 | 33336 | 13.67357 | 2.902108 | 33.44505 | 34.35511 | 29.87772 | 22.84312 | 35.88075 | 20.30904 | 45.90179 | 40.80972 | 1.247289 | 1.368482 | 1.216671 | 16.63906
2020-11-03 | 33694 | 15.41437 | 3.982016 | 32.06911 | 33.2667 | 28.47972 | 23.28485 | 36.37569 | 20.51245 | 46.16005 | 40.66402 | 1.380727 | 1.516073 | 1.335562 | 16.32896
2020-11-04 | 33427 | 12.7823 | 3.176965 | 33.85229 | 34.79585 | 30.68805 | 23.22788 | 36.98247 | 20.92355 | 44.11978 | 39.74287 | 1.234889 | 1.33235 | 1.200174 | 16.55453
2020-11-05 | 31435 | 14.33162 | 3.413554 | 32.18786 | 33.20231 | 26.84011 | 23.21442 | 36.05542 | 20.59028 | 46.43291 | 41.18417 | 1.621517 | 1.77695 | 1.576085 | 16.89172
2020-11-06 | 29478 | 12.93087 | 2.876924 | 33.90875 | 34.88508 | 30.44824 | 22.66052 | 35.88376 | 20.31476 | 45.23659 | 40.5538 | 1.690527 | 1.844177 | 1.653273 | 16.9607
2020-11-07 | 30904 | 10.6703 | 1.714408 | 35.31242 | 35.88582 | 32.22813 | 22.46799 | 35.73251 | 20.42068 | 44.56609 | 40.50518 | 1.481505 | 1.607144 | 1.460699 | 17.20398
2020-11-08 | 32792 | 11.87033 | 1.977642 | 34.79491 | 35.4268 | 31.39157 | 21.98221 | 34.71535 | 19.7637 | 45.87508 | 41.24524 | 1.640313 | 1.792128 | 1.611262 | 17.14383
2020-11-09 | 32844 | 11.90816 | 1.867923 | 34.19843 | 34.82393 | 30.75047 | 22.33739 | 34.92796 | 20.05198 | 46.33717 | 41.59625 | 1.547067 | 1.693144 | 1.519913 | 17.34434
2020-11-10 | 30588 | 12.13718 | 3.086877 | 33.49133 | 34.31924 | 30.57365 | 22.01687 | 34.61503 | 19.96081 | 45.66984 | 41.40492 | 1.668908 | 1.791879 | 1.624543 | 17.16701
2020-11-11 | 29736 | 9.425726 | 1.596655 | 35.87837 | 36.36005 | 33.22345 | 21.779 | 34.85401 | 20.04624 | 44.26798 | 40.74597 | 1.801478 | 1.929181 | 1.775693 | 17.36893
2020-11-12 | 29516 | 10.18387 | 1.691525 | 33.27547 | 33.79918 | 30.55624 | 22.72608 | 34.93853 | 20.7629 | 46.30715 | 42.30692 | 1.78909 | 1.928518 | 1.761924 | 17.97303
2020-11-13 | 27806 | 15.24398 | 3.658553 | 29.63692 | 30.70428 | 26.15683 | 24.1664 | 36.22312 | 21.2603 | 48.35273 | 42.53813 | 1.493704 | 1.639862 | 1.442662 | 17.34654
2020-11-14 | 29119 | 14.66077 | 2.98472 | 29.9278 | 30.84742 | 26.32824 | 24.2154 | 36.09485 | 21.30101 | 48.7378 | 42.87207 | 1.65406 | 1.824578 | 1.604985 | 17.69662
2020-11-15 | 27561 | 11.64152 | 2.369309 | 32.01685 | 32.73193 | 29.11364 | 23.06338 | 35.08007 | 20.873 | 47.01564 | 42.55046 | 1.701224 | 1.837514 | 1.663001 | 17.9527
2020-11-16 | 28858 | 8.147938 | 0.8107825 | 37.85519 | 38.13882 | 35.11776 | 20.32756 | 33.11212 | 18.8239 | 44.28207 | 41.00647 | 1.578116 | 1.689246 | 1.564291 | 17.49912
2020-11-17 | 29269 | 14.81788 | 3.529593 | 30.04683 | 31.0642 | 26.6857 | 23.90208 | 35.98847 | 21.10523 | 48.15642 | 42.5215 | 1.608791 | 1.756664 | 1.551112 | 17.34298
2020-11-18 | 29943 | 12.64342 | 2.502701 | 32.04708 | 32.78953 | 28.87005 | 23.30233 | 35.56031 | 20.87865 | 47.04059 | 42.14789 | 1.674724 | 1.820596 | 1.631236 | 17.56937
2020-11-19 | 30286 | 15.56708 | 4.758131 | 27.67025 | 28.72729 | 24.83632 | 24.24357 | 35.73241 | 21.49218 | 48.87482 | 43.32804 | 1.69154 | 1.834612 | 1.626403 | 17.73154
2020-11-20 | 30391 | 15.01305 | 3.824334 | 29.14797 | 30.10224 | 25.99337 | 23.45096 | 34.8921 | 20.72276 | 49.31371 | 43.57674 | 1.829271 | 1.997222 | 1.764872 | 17.72015
2020-11-21 | 30344 | 16.33508 | 3.907285 | 29.64075 | 30.8288 | 25.81606 | 23.80259 | 35.81022 | 20.72417 | 48.98462 | 42.64938 | 1.682124 | 1.855449 | 1.615481 | 17.3545
2020-11-22 | 33751 | 13.32181 | 2.637544 | 31.48127 | 32.27286 | 28.18112 | 23.63056 | 35.87014 | 21.03741 | 47.45859 | 42.25063 | 1.610347 | 1.759701 | 1.566597 | 17.67304
2020-11-23 | 31957 | 16.42166 | 3.934341 | 27.17227 | 28.25146 | 23.66184 | 24.95646 | 36.22835 | 21.71244 | 50.50147 | 43.93692 | 1.571685 | 1.740014 | 1.513835 | 17.96164
2020-11-24 | 32841 | 18.0901 | 4.743127 | 27.65019 | 28.91717 | 23.86339 | 24.92658 | 36.87344 | 21.43398 | 49.6347 | 42.6801 | 1.479361 | 1.640303 | 1.410471 | 17.03371
2020-11-25 | 34145 | 16.18704 | 4.17784 | 27.75565 | 28.92899 | 24.31862 | 24.19851 | 35.53509 | 21.16576 | 50.15366 | 43.868 | 1.306741 | 1.433752 | 1.254062 | 17.76549
2020-11-26 | 33698 | 15.42225 | 3.489723 | 30.03328 | 31.04197 | 26.32303 | 23.6856 | 35.55797 | 20.75712 | 48.82856 | 42.7914 | 1.54717 | 1.706849 | 1.495815 | 17.38278
2020-11-27 | 34329 | 15.39002 | 3.545546 | 29.54614 | 30.60072 | 25.911 | 23.78924 | 35.56514 | 20.86795 | 49.15528 | 43.11907 | 1.469609 | 1.615064 | 1.416736 | 17.47068
2020-11-28 | 34177 | 16.01602 | 3.955952 | 29.45715 | 30.63388 | 25.81126 | 23.90233 | 35.85931 | 20.90096 | 48.81406 | 42.68457 | 1.109206 | 1.220307 | 1.067075 | 17.13419
2020-11-29 | 34136 | 18.73188 | 5.489189 | 24.34531 | 25.7005 | 20.98046 | 25.56664 | 36.45374 | 21.98429 | 51.86628 | 44.59886 | 1.521263 | 1.673543 | 1.439049 | 17.9039
2020-11-30 | 34161 | 15.79484 | 3.644317 | 27.8384 | 28.67614 | 24.66703 | 24.17234 | 35.06756 | 21.12419 | 50.74378 | 44.34495 | 1.392256 | 1.54714 | 1.352044 | 17.86486
2020-12-01 | 33755 | 14.2054 | 3.220779 | 30.19452 | 31.16611 | 26.80759 | 23.2729 | 34.91647 | 20.63139 | 48.85718 | 43.3118 | 1.431162 | 1.564527 | 1.38695 | 17.68853
2020-12-02 | 33405 | 15.63843 | 3.190765 | 27.6505 | 28.53818 | 24.11964 | 24.5636 | 35.52476 | 21.40523 | 51.17521 | 44.59514 | 1.464948 | 1.629377 | 1.419873 | 18.1585
2020-12-03 | 34137 | 18.98134 | 5.643452 | 24.97033 | 26.34061 | 21.50701 | 25.37535 | 36.57123 | 21.78839 | 51.25626 | 44.01086 | 1.533164 | 1.691334 | 1.452253 | 17.53367
2020-12-04 | 34676 | 18.12346 | 5.294144 | 25.44635 | 26.75909 | 22.09506 | 25.08118 | 36.18495 | 21.68356 | 51.10067 | 44.17833 | 1.414667 | 1.553146 | 1.342749 | 17.73464
2020-12-05 | 33861 | 15.77916 | 2.923767 | 25.22418 | 25.93548 | 22.09413 | 25.87673 | 35.85853 | 22.44999 | 52.99296 | 45.97533 | 1.74308 | 1.946718 | 1.688922 | 19.29203
2020-12-06 | 33980 | 14.97135 | 3.85699 | 29.09311 | 30.0688 | 25.96231 | 23.20177 | 34.4858 | 20.51959 | 49.57965 | 43.84813 | 1.617197 | 1.764451 | 1.560476 | 17.66691
2020-12-07 | 32292 | 13.86013 | 3.416909 | 29.93751 | 30.83778 | 26.91584 | 23.79783 | 35.61653 | 21.22465 | 48.04243 | 42.84775 | 1.577599 | 1.713836 | 1.528524 | 17.8184
2020-12-08 | 33466 | 18.82001 | 5.359879 | 25.99325 | 27.39616 | 22.35549 | 25.45988 | 37.10959 | 21.83887 | 50.34765 | 43.18699 | 1.333489 | 1.473928 | 1.2643 | 17.20135
2020-12-09 | 31940 | 16.58102 | 4.298678 | 27.61049 | 28.7727 | 24.16954 | 24.81686 | 36.41605 | 21.63186 | 49.64549 | 43.27397 | 1.222776 | 1.344799 | 1.172207 | 17.52074
2020-12-10 | 32798 | 12.63118 | 3.310393 | 32.19714 | 33.13295 | 29.28102 | 23.38635 | 36.21921 | 21.13193 | 45.49145 | 41.10611 | 1.661522 | 1.79476 | 1.621746 | 17.49254
2020-12-11 | 33294 | 14.82777 | 4.164666 | 29.46632 | 30.44524 | 26.52846 | 23.48553 | 35.23842 | 20.87242 | 48.25226 | 42.88348 | 1.726099 | 1.859966 | 1.653017 | 17.48596
2020-12-12 | 31530 | 11.07213 | 1.750287 | 33.94791 | 34.51714 | 30.82138 | 21.5023 | 33.32059 | 19.46218 | 47.28595 | 42.7995 | 1.378798 | 1.4993 | 1.357048 | 17.72968
2020-12-13 | 33502 | 16.4464 | 4.154131 | 26.85677 | 27.89997 | 23.50657 | 25.0793 | 36.3437 | 21.86287 | 50.36974 | 43.9098 | 1.473793 | 1.624661 | 1.416297 | 17.89001
2020-12-14 | 34637 | 15.98983 | 3.991396 | 27.69523 | 28.69215 | 24.37911 | 24.20627 | 35.40854 | 21.18115 | 50.40653 | 44.10711 | 1.276901 | 1.398963 | 1.224131 | 17.68059
2020-12-15 | 34654 | 15.26261 | 3.831273 | 29.1003 | 30.08072 | 25.89236 | 24.52356 | 36.58524 | 21.6085 | 48.28431 | 42.54487 | 1.779288 | 1.950705 | 1.71883 | 17.50702
2020-12-16 | 35004 | 14.90862 | 4.142781 | 30.75822 | 31.91345 | 27.51454 | 23.31486 | 35.74143 | 20.69634 | 47.07071 | 41.78414 | 1.326041 | 1.441844 | 1.279909 | 17.02012
2020-12-17 | 31924 | 13.31278 | 2.929672 | 32.45558 | 33.33765 | 29.15543 | 22.41205 | 34.60865 | 20.01475 | 47.25759 | 42.20269 | 1.548478 | 1.693471 | 1.51233 | 17.27016
2020-12-18 | 30121 | 13.53388 | 2.968828 | 32.03801 | 32.838 | 28.84703 | 22.74009 | 34.89089 | 20.26408 | 47.41586 | 42.25307 | 1.487216 | 1.617296 | 1.441199 | 17.2933
2020-12-19 | 29242 | 16.794 | 4.420688 | 27.41543 | 28.52438 | 24.08443 | 24.32058 | 35.63009 | 21.17213 | 50.36311 | 43.84331 | 1.456025 | 1.60232 | 1.39489 | 17.49943
2020-12-20 | 28955 | 13.95544 | 2.66904 | 31.03797 | 31.81804 | 27.52914 | 22.9531 | 34.5818 | 20.29148 | 49.02475 | 43.33989 | 1.483547 | 1.636224 | 1.446489 | 17.5162
2020-12-21 | 34117 | 15.93795 | 4.269955 | 30.03834 | 31.13025 | 26.66256 | 22.97477 | 34.84167 | 20.1745 | 48.64614 | 42.71694 | 1.294203 | 1.418649 | 1.245738 | 16.88623
2020-12-22 | 34439 | 17.10672 | 4.610987 | 29.27923 | 30.59506 | 25.57036 | 24.09909 | 36.41572 | 20.94217 | 48.34359 | 42.01069 | 1.270431 | 1.403309 | 1.219479 | 16.67771
2020-12-23 | 37174 | 15.19671 | 3.96991 | 32.15385 | 33.30821 | 28.59766 | 22.76222 | 35.54786 | 20.10111 | 46.55695 | 41.11401 | 1.183406 | 1.294826 | 1.143449 | 16.47957
2020-12-24 | 35974 | 15.45608 | 3.872908 | 29.66959 | 30.74203 | 26.27809 | 24.06915 | 36.14993 | 21.16886 | 48.19588 | 42.38835 | 1.440021 | 1.58128 | 1.390738 | 17.16209
2020-12-25 | 35441 | 14.10786 | 3.586635 | 30.84825 | 31.7802 | 27.76597 | 23.91675 | 36.32161 | 21.30681 | 46.75001 | 41.64836 | 1.62748 | 1.7713 | 1.578005 | 17.3099
2020-12-26 | 35109 | 13.10968 | 2.608556 | 29.67193 | 30.36379 | 26.65124 | 24.21166 | 35.72784 | 21.60107 | 48.76598 | 43.50785 | 1.727626 | 1.889036 | 1.685352 | 18.25707
2020-12-27 | 35425 | 19.27754 | 5.982807 | 23.91297 | 25.29314 | 20.67502 | 25.89222 | 36.91182 | 22.23086 | 51.49358 | 44.21201 | 1.424853 | 1.567253 | 1.345631 | 17.69381
2020-12-28 | 35804 | 18.71628 | 5.823063 | 24.05634 | 25.43948 | 20.8429 | 25.66679 | 36.59857 | 22.1529 | 51.50506 | 44.4538 | 1.394876 | 1.52495 | 1.316178 | 17.72041
2020-12-29 | 36024 | 17.03393 | 4.422515 | 25.70799 | 26.84529 | 22.38191 | 25.43267 | 36.38938 | 22.07684 | 51.19153 | 44.43682 | 1.473944 | 1.623385 | 1.40918 | 17.99266
2020-12-30 | 35461 | 15.80954 | 4.624155 | 28.57244 | 29.82219 | 25.39406 | 23.56495 | 35.17344 | 20.80132 | 48.98304 | 43.23846 | 1.317786 | 1.42891 | 1.261332 | 17.50731