## sheet1
入炉日期 | 入炉煤量（吨） | 全水分/收到基水分 Mt/Mar (%) | 空干基水分 Mad (%) | 空干基灰分 Aad (%) | 干燥基灰分Ad(%) | 收到基灰分 Aar(%) | 空干基挥发分 Vad (%) | 干燥无灰基挥发分 Vdaf(%) | 收到基挥发分 Var(%) | 空干基固定碳 FCad(%) | 收到基固定碳 FCar(%) | 干燥基全硫St,d% | 空干基全硫 St,ad(%) | 收到基全硫St,ar% | 收到基低位发热量 Qnet,ar(MJ/kg)
2020-01-01 | 14407.98 | 11.15 | 0.79 | 34.034 | 34.30501 | 30.48 | 22.5509 | 34.6 | 20.19602 | 42.6251 | 38.17398 | 1.845808 | 1.831226 | 1.64 | 17.604
2020-01-02 | 14189.99 | 13.67 | 0.78 | 32.41056 | 32.66535 | 28.2 | 24.332 | 36.42 | 21.170946 | 42.47744 | 36.959054 | 1.725935 | 1.712473 | 1.49 | 17.554
2020-01-03 | 11064.25 | 14.71 | 0.95 | 33.95735 | 34.28303 | 29.24 | 25.23642 | 38.77 | 21.730585 | 39.85623 | 34.319415 | 1.465588 | 1.451665 | 1.25 | 16.625
2020-01-04 | 13517.15 | 13.89 | 0.84 | 36.22777 | 36.53466 | 31.46 | 24.789 | 39.39 | 21.526635 | 38.14322 | 33.123365 | 1.834862 | 1.81945 | 1.58 | 16.139
2020-01-05 | 12616.29 | 14.49 | 0.98 | 33.68602 | 34.01941 | 29.09 | 25.55212 | 39.11 | 22.065862 | 39.78186 | 34.354138 | 1.765875 | 1.74857 | 1.51 | 16.789
2020-01-06 | 15114.62 | 13.58 | 0.82 | 34.7394 | 35.02661 | 30.27 | 25.60225 | 39.73 | 22.308395 | 38.83835 | 33.841605 | 1.99028 | 1.97396 | 1.72 | 16.722
2020-01-07 | 12553.25 | 13.86 | 0.83 | 33.00678 | 33.28303 | 28.67 | 25.74411 | 38.91 | 22.361577 | 40.41911 | 35.108423 | 1.787787 | 1.772949 | 1.54 | 17.29
2020-01-08 | 9110.87 | 12.32 | 0.75 | 32.23814 | 32.48175 | 28.48 | 25.9939 | 38.79 | 22.96368 | 41.01796 | 36.23632 | 1.950274 | 1.935647 | 1.71 | 17.849
2020-01-09 | 7091.63 | 14.13 | 0.89 | 35.01802 | 35.33248 | 30.34 | 25.02151 | 39.04 | 21.678912 | 39.07047 | 33.851088 | 1.758472 | 1.742822 | 1.51 | 16.457
2020-01-10 | 7402.22 | 14.12 | 0.75 | 35.88394 | 36.1551 | 31.05 | 24.54801 | 38.74 | 21.241142 | 38.81805 | 33.588858 | 1.723335 | 1.71041 | 1.48 | 16.208
2020-01-11 | 6715.81 | 13.34 | 1.2 | 33.24496 | 33.64874 | 29.16 | 25.44191 | 38.81 | 22.31575 | 40.11313 | 35.18425 | 1.869375 | 1.846942 | 1.62 | 17.286
2020-01-12 | 6333.16 | 13.23 | 0.98 | 32.51216 | 32.83393 | 28.49 | 25.92476 | 38.98 | 22.717544 | 40.58309 | 35.562456 | 2.109024 | 2.088355 | 1.83 | 17.661
2020-01-13 | 5482.98 | 13.36 | 0.82 | 30.46145 | 30.7133 | 26.61 | 26.73152 | 38.9 | 23.35167 | 41.98704 | 36.67833 | 2.192982 | 2.175 | 1.9 | 18.289
2020-01-14 | 5113.44 | 12.96 | 0.64 | 30.25092 | 30.44577 | 26.5 | 26.99401 | 39.06 | 23.646924 | 42.11507 | 36.893076 | 2.102482 | 2.089026 | 1.83 | 18.37
2020-01-15 | 6245.7 | 12.99 | 0.82 | 32.01892 | 32.28365 | 28.09 | 26.58907 | 39.59 | 23.326428 | 40.57201 | 35.593572 | 2.149178 | 2.131555 | 1.87 | 17.788
2020-01-16 | 5882.02 | 12.97 | 0.94 | 33.20212 | 33.51718 | 29.17 | 25.8097 | 39.19 | 22.675334 | 40.04818 | 35.184666 | 2.022291 | 2.003282 | 1.76 | 17.506
2020-01-17 | 5203.34 | 12.5 | 0.86 | 30.47847 | 30.74286 | 26.9 | 26.7162 | 38.91 | 23.57946 | 41.94533 | 37.02054 | 1.908571 | 1.892158 | 1.67 | 18.473
2020-01-18 | 4175.85 | 11.19 | 0.7 | 31.96697 | 32.19232 | 28.59 | 26.48881 | 39.34 | 23.690548 | 40.84421 | 36.529452 | 2.297039 | 2.280959 | 2.04 | 18.454
2020-01-19 | 5651.68 | 10.22 | 0.89 | 30.43509 | 30.7084 | 27.57 | 26.9137 | 39.19 | 24.380099 | 41.76121 | 37.829901 | 1.949209 | 1.931861 | 1.75 | 18.94
2020-01-20 | 3935.88 | 8.95 | 0.94 | 30.48502 | 30.7743 | 28.02 | 26.87453 | 39.19 | 24.701457 | 41.70044 | 38.328543 | 2.14168 | 2.121549 | 1.95 | 19.309
2020-01-21 | 8909.75 | 10.13 | 0.83 | 32.56378 | 32.83632 | 29.51 | 25.78993 | 38.72 | 23.371392 | 40.81629 | 36.988608 | 1.680205 | 1.666259 | 1.51 | 18.205
2020-01-22 | 5110.98 | 9.2 | 0.86 | 29.93853 | 30.19824 | 27.42 | 26.6218 | 38.47 | 24.382286 | 42.57966 | 38.997714 | 2.015419 | 1.998086 | 1.83 | 19.405
2020-01-23 | 5208.03 | 8.83 | 0.88 | 30.95258 | 31.22738 | 28.47 | 26.80343 | 39.32 | 24.65364 | 41.36399 | 38.04636 | 2.182736 | 2.163527 | 1.99 | 19.304
2020-01-24 | 6056.61 | 9.92 | 0.91 | 32.62666 | 32.92629 | 29.66 | 26.16662 | 39.37 | 23.787354 | 40.29672 | 36.632646 | 1.953819 | 1.936039 | 1.76 | 18.356
2020-01-25 | 4911.12 | 9.57 | 0.81 | 33.7178 | 33.99314 | 30.74 | 25.9008 | 39.56 | 23.613364 | 39.5714 | 36.076636 | 2.001548 | 1.985336 | 1.81 | 18.101
2020-01-26 | 4184.5 | 9.94 | 0.83 | 31.44898 | 31.71219 | 28.56 | 25.99133 | 38.38 | 23.6037 | 41.72969 | 37.8963 | 1.920942 | 1.904998 | 1.73 | 18.588
2020-01-27 | 6382.37 | 9.53 | 0.91 | 32.35458 | 32.65171 | 29.54 | 25.85998 | 38.75 | 23.610375 | 40.87545 | 37.319625 | 1.934343 | 1.91674 | 1.75 | 18.462
2020-01-28 | 5823.58 | 8.63 | 0.79 | 32.05296 | 32.3082 | 29.52 | 25.93605 | 38.62 | 23.88647 | 41.22099 | 37.96353 | 2.057568 | 2.041313 | 1.88 | 18.716
2020-01-29 | 6883.3 | 10.55 | 0.72 | 35.64979 | 35.90833 | 32.12 | 25.29301 | 39.75 | 22.788675 | 38.3372 | 34.541325 | 2.258245 | 2.241985 | 2.02 | 17.285
2020-01-30 | 6449.18 | 12.24 | 0.79 | 32.85144 | 33.11304 | 29.06 | 26.10546 | 39.34 | 23.09258 | 40.2531 | 35.60742 | 2.290337 | 2.272244 | 2.01 | 17.763
2020-01-31 | 6729.31 | 12.36 | 0.86 | 33.17864 | 33.46645 | 29.33 | 25.73153 | 39.01 | 22.746731 | 40.22983 | 35.563269 | 1.962574 | 1.945696 | 1.72 | 17.54
2020-02-01 | 5651.3 | 12.33 | 0.73 | 32.70124 | 32.94171 | 28.88 | 25.34938 | 38.08 | 22.387232 | 41.21938 | 36.402768 | 1.882058 | 1.868319 | 1.65 | 17.693
2020-02-02 | 4418.15 | 12.89 | 0.77 | 31.90716 | 32.15475 | 28.01 | 25.40091 | 37.73 | 22.29843 | 41.92194 | 36.80157 | 1.790839 | 1.77705 | 1.56 | 17.801
2020-02-03 | 4961.85 | 12.98 | 0.77 | 31.82612 | 32.07309 | 27.91 | 25.55281 | 37.91 | 22.408601 | 41.85107 | 36.701399 | 1.815675 | 1.801694 | 1.58 | 17.841
2020-02-04 | 5640.93 | 12.95 | 0.96 | 31.60633 | 31.91269 | 27.78 | 25.59782 | 37.96 | 22.498892 | 41.83585 | 36.771108 | 1.941413 | 1.922775 | 1.69 | 17.904
2020-02-05 | 5374.93 | 12.67 | 0.7 | 33.41838 | 33.65396 | 29.39 | 25.2129 | 38.27 | 22.173638 | 40.66872 | 35.766362 | 1.95809 | 1.944383 | 1.71 | 17.441
2020-02-06 | 5877.84 | 12.28 | 1.2 | 32.44902 | 32.84314 | 28.81 | 25.55176 | 38.51 | 22.686241 | 40.79922 | 36.223759 | 2.063383 | 2.038623 | 1.81 | 17.817
2020-02-07 | 4810.96 | 11.79 | 0.76 | 33.98753 | 34.24782 | 30.21 | 25.59854 | 39.23 | 22.7534 | 39.65392 | 35.2466 | 2.040585 | 2.025077 | 1.8 | 17.484
2020-02-08 | 5368.46 | 12.34 | 0.78 | 32.40553 | 32.66028 | 28.63 | 25.44295 | 38.08 | 22.478624 | 41.37152 | 36.551376 | 1.939311 | 1.924184 | 1.7 | 17.578
2020-02-09 | 4859.98 | 13.35 | 0.88 | 33.66534 | 33.96422 | 29.43 | 24.41459 | 37.3 | 21.34306 | 41.04007 | 35.87694 | 1.85805 | 1.841699 | 1.61 | 17.07
2020-02-10 | 5233.62 | 14.1 | 0.75 | 34.51219 | 34.77299 | 29.87 | 23.92062 | 36.95 | 20.703085 | 40.81719 | 35.326915 | 1.618161 | 1.606024 | 1.39 | 16.514
2020-02-11 | 6896.39 | 12.53 | 0.84 | 32.49029 | 32.76552 | 28.66 | 25.35449 | 38.03 | 22.365443 | 41.31522 | 36.444557 | 2.012118 | 1.995217 | 1.76 | 17.763
2020-02-12 | 5154.74 | 14.79 | 0.75 | 34.97802 | 35.24234 | 30.03 | 23.78706 | 37.01 | 20.422118 | 40.48492 | 34.757882 | 1.596057 | 1.584086 | 1.36 | 16.328
2020-02-13 | 4104.29 | 12.41 | 0.71 | 34.24536 | 34.49024 | 30.21 | 24.56086 | 37.76 | 21.666688 | 40.48379 | 35.713312 | 1.838109 | 1.825059 | 1.61 | 17.156
2020-02-14 | 4636.55 | 13.15 | 0.71 | 33.31388 | 33.5521 | 29.14 | 24.3122 | 36.85 | 21.266135 | 41.66392 | 36.443865 | 1.73863 | 1.726286 | 1.51 | 17.341
2020-02-15 | 5053.95 | 14.21 | 0.85 | 33.03074 | 33.31391 | 28.58 | 24.18643 | 36.58 | 20.927418 | 41.93284 | 36.282582 | 1.666861 | 1.652693 | 1.43 | 17.191
2020-02-16 | 6651.67 | 16.65 | 1.05 | 34.48707 | 34.85303 | 29.05 | 22.62649 | 35.1 | 19.0593 | 41.83644 | 35.2407 | 1.295741 | 1.282136 | 1.08 | 16.045
2020-02-17 | 4287.54 | 15.81 | 1.09 | 33.76498 | 34.13707 | 28.74 | 23.26329 | 35.71 | 19.801195 | 41.88174 | 35.648805 | 1.437225 | 1.42156 | 1.21 | 16.391
2020-02-18 | 6429.27 | 16.81 | 1.1 | 33.10933 | 33.47758 | 27.85 | 23.5399 | 35.78 | 19.800652 | 42.25077 | 35.539348 | 1.322274 | 1.307729 | 1.1 | 16.343
2020-02-19 | 5893.09 | 15.36 | 1.06 | 32.57866 | 32.92769 | 27.87 | 22.94775 | 34.58 | 19.631066 | 43.41359 | 37.138934 | 1.086957 | 1.075435 | 0.92 | 16.835
2020-02-20 | 3663.09 | 14.88 | 1.53 | 31.75519 | 32.24859 | 27.45 | 22.89652 | 34.32 | 19.792344 | 43.81829 | 37.877656 | 1.057331 | 1.041154 | 0.9 | 17.073
2020-02-21 | 5824.71 | 15.1 | 1.44 | 32.74885 | 33.22733 | 28.21 | 22.96809 | 34.9 | 19.78481 | 42.84306 | 36.90519 | 1.319199 | 1.300203 | 1.12 | 16.72
2020-02-22 | 5613.39 | 14.32 | 1.42 | 31.53686 | 31.99113 | 27.41 | 23.4651 | 35 | 20.3945 | 43.57804 | 37.8755 | 1.365546 | 1.346155 | 1.17 | 17.22
2020-02-23 | 4137.43 | 15.19 | 0.98 | 31.9909 | 32.30751 | 27.4 | 22.78319 | 33.99 | 19.513659 | 44.24591 | 37.896341 | 1.22627 | 1.214253 | 1.04 | 16.981
2020-02-24 | 4557.33 | 12.29 | 0.96 | 30.43128 | 30.72626 | 26.95 | 23.42302 | 34.14 | 20.743464 | 45.1857 | 40.016536 | 1.197127 | 1.185634 | 1.05 | 18.076
2020-02-25 | 5915.86 | 8.54 | 1.54 | 29.50786 | 29.96939 | 27.41 | 23.51958 | 34.11 | 21.847455 | 45.43257 | 42.202545 | 1.246447 | 1.227251 | 1.14 | 19.201
2020-02-26 | 4578.52 | 7.95 | 1.53 | 29.02217 | 29.47311 | 27.13 | 22.54276 | 32.46 | 21.073032 | 46.90506 | 43.846968 | 0.4671374 | 0.4599902 | 0.43 | 19.113
2020-02-27 | 7465.49 | 11.98 | 1.47 | 30.75005 | 31.20882 | 27.47 | 22.60461 | 33.35 | 20.193425 | 45.17534 | 40.356575 | 0.6816633 | 0.6716428 | 0.6 | 17.919
2020-02-28 | 6846.13 | 17.34 | 1.64 | 30.52182 | 31.03073 | 25.65 | 22.82755 | 33.65 | 19.183865 | 45.01063 | 37.826135 | 0.580692 | 0.5711686 | 0.48 | 16.666
2020-02-29 | 4001.85 | 18.07 | 1.38 | 34.71501 | 35.20078 | 28.84 | 22.25811 | 34.83 | 18.491247 | 41.64688 | 34.598753 | 0.8421824 | 0.8305602 | 0.69 | 15.475
2020-03-01 | 6304.64 | 16.67 | 1.29 | 34.30507 | 34.75339 | 28.96 | 22.40647 | 34.79 | 18.915323 | 41.99845 | 35.454677 | 1.020041 | 1.006882 | 0.85 | 15.865
2020-03-02 | 4513.95 | 15.32 | 1.02 | 33.9557 | 34.30562 | 29.05 | 22.4854 | 34.58 | 19.236854 | 42.53889 | 36.393146 | 1.015588 | 1.005229 | 0.86 | 16.383
2020-03-03 | 5655.51 | 14.72 | 0.99 | 33.86634 | 34.20497 | 29.17 | 23.40612 | 35.93 | 20.160323 | 41.73754 | 35.949677 | 1.13743 | 1.126169 | 0.97 | 16.532
2020-03-04 | 6014.16 | 16.13 | 1.36 | 32.30763 | 32.75307 | 27.47 | 23.81995 | 35.91 | 20.25324 | 42.51242 | 36.14676 | 0.8227018 | 0.8115131 | 0.69 | 16.595
2020-03-05 | 3184.9 | 16.3 | 1.25 | 33.71894 | 34.14576 | 28.58 | 23.72333 | 36.48 | 20.107776 | 41.30773 | 35.012224 | 0.8124253 | 0.80227 | 0.68 | 16.165
2020-03-06 | 5332.15 | 16.34 | 1.3 | 31.07528 | 31.48458 | 26.34 | 24.60187 | 36.38 | 20.853016 | 43.02285 | 36.466984 | 0.7530481 | 0.7432584 | 0.63 | 16.982
2020-03-07 | 4269.39 | 16.26 | 1.92 | 30.92085 | 31.52615 | 26.4 | 24.48623 | 36.46 | 20.906164 | 42.67292 | 36.433836 | 0.8120373 | 0.7964461 | 0.68 | 16.888
2020-03-08 | 3203 | 15.01 | 1.5 | 30.85151 | 31.32133 | 26.62 | 25.287 | 37.38 | 21.818706 | 42.36148 | 36.551294 | 1.329568 | 1.309625 | 1.13 | 17.391
2020-03-09 | 4475.71 | 14.31 | 1.27 | 30.25615 | 30.64535 | 26.26 | 25.9242 | 37.86 | 22.500198 | 42.54965 | 36.929802 | 1.563776 | 1.543916 | 1.34 | 17.82
2020-03-10 | 4190.28 | 14.33 | 1.83 | 31.13434 | 31.71472 | 27.17 | 24.95067 | 37.22 | 21.7737 | 42.08499 | 36.7263 | 1.319015 | 1.294877 | 1.13 | 17.366
2020-03-11 | 5387.76 | 13.53 | 1.87 | 31.40115 | 31.99954 | 27.67 | 24.52953 | 36.76 | 21.61488 | 42.19933 | 37.18512 | 1.214294 | 1.191587 | 1.05 | 17.484
2020-03-12 | 6096.59 | 14.39 | 1.53 | 34.29944 | 34.83238 | 29.82 | 23.1399 | 36.06 | 20.117874 | 41.03065 | 35.672126 | 1.039598 | 1.023692 | 0.89 | 16.351
2020-03-13 | 3844.25 | 12.94 | 0.92 | 33.93712 | 34.25224 | 29.82 | 24.09635 | 36.99 | 21.173076 | 41.04653 | 36.066924 | 1.160119 | 1.149446 | 1.01 | 16.914
2020-03-14 | 6333.93 | 12.68 | 1.11 | 35.24344 | 35.63903 | 31.12 | 23.40284 | 36.77 | 20.66474 | 40.24372 | 35.53526 | 1.305543 | 1.291051 | 1.14 | 16.526
2020-03-15 | 5739.21 | 12 | 1.05 | 34.99232 | 35.36364 | 31.12 | 23.6387592 | 36.96 | 21.022848 | 40.31892 | 35.857152 | 1.477273 | 1.461761 | 1.3 | 16.757
2020-03-16 | 4802.67 | 13.29 | 0.89 | 36.94194 | 37.27367 | 32.32 | 22.43024 | 36.08 | 19.623912 | 39.73783 | 34.766088 | 1.406989 | 1.394467 | 1.22 | 15.969
2020-03-17 | 5488.46 | 13.67 | 2.69 | 33.29709 | 34.21754 | 29.54 | 22.66057 | 35.4 | 20.10366 | 41.35234 | 36.68634 | 1.135179 | 1.104643 | 0.98 | 16.745
2020-03-18 | 4310.98 | 13.13 | 0.78 | 34.99598 | 35.27109 | 30.64 | 22.09949 | 34.41 | 19.348743 | 42.12453 | 36.881257 | 1.277771 | 1.267805 | 1.11 | 16.461
2020-03-19 | 6079.88 | 12.61 | 0.78 | 34.11787 | 34.38609 | 30.05 | 23.43026 | 35.99 | 20.636666 | 41.67187 | 36.703334 | 1.350269 | 1.339737 | 1.18 | 17.019
2020-03-20 | 6297.16 | 12.56 | 1.27 | 34.7881 | 35.23559 | 30.81 | 23.90148 | 37.38 | 21.168294 | 40.04042 | 35.461706 | 1.463861 | 1.44527 | 1.28 | 16.783
2020-03-21 | 7522.87 | 11.75 | 1.14 | 35.24233 | 35.64873 | 31.46 | 23.27134 | 36.58 | 20.773782 | 40.34633 | 36.016218 | 1.575071 | 1.557115 | 1.39 | 16.822
2020-03-22 | 5474.83 | 10.57 | 1.08 | 35.8603 | 36.25182 | 32.42 | 22.89698 | 36.31 | 20.700331 | 40.16272 | 36.309669 | 1.766745 | 1.747664 | 1.58 | 16.734
2020-03-23 | 4311.08 | 10.79 | 1.3 | 34.28666 | 34.73826 | 30.99 | 23.02133 | 35.74 | 20.807828 | 41.39201 | 37.412172 | 1.759892 | 1.737014 | 1.57 | 17.284
2020-03-24 | 6313.95 | 11.71 | 1.32 | 36.53697 | 37.02571 | 32.69 | 22.54549 | 36.28 | 20.17168 | 39.59754 | 35.42832 | 1.846189 | 1.821819 | 1.63 | 16.301
2020-03-25 | 4022.38 | 12.52 | 1.2 | 36.61518 | 37.0599 | 32.42 | 22.71611 | 36.53 | 20.113418 | 39.4687 | 34.946582 | 1.600366 | 1.581161 | 1.4 | 15.982
2020-03-26 | 8527.59 | 12.98 | 0.99 | 33.30295 | 33.63595 | 29.27 | 24.09478 | 36.67 | 21.176925 | 41.61227 | 36.573075 | 1.447943 | 1.433608 | 1.26 | 17.057
2020-03-27 | 5825.03 | 11.28 | 0.67 | 34.46097 | 34.69342 | 30.78 | 24.83835 | 38.29 | 22.185226 | 40.03068 | 35.754774 | 1.837241 | 1.824931 | 1.63 | 17.261
2020-03-28 | 8087.42 | 11.87 | 1.24 | 36.20714 | 36.66175 | 32.31 | 23.5449 | 37.64 | 21.010648 | 39.00796 | 34.809352 | 1.838194 | 1.8154 | 1.62 | 16.382
2020-03-29 | 10197.27 | 12.31 | 0.88 | 37.99091 | 38.3282 | 33.61 | 22.92341 | 37.5 | 20.28 | 38.20568 | 33.8 | 1.642148 | 1.627698 | 1.44 | 15.823
2020-03-30 | 9760.87 | 9.91 | 1 | 32.58242 | 32.91153 | 29.65 | 25.01286 | 37.66 | 22.761704 | 41.40472 | 37.678296 | 1.809302 | 1.791209 | 1.63 | 18.113
2020-03-31 | 7633.09 | 10.09 | 1.12 | 26.66934 | 26.97142 | 24.25 | 27.07178 | 37.49 | 24.615934 | 45.13889 | 41.044066 | 1.857413 | 1.83661 | 1.67 | 20.255
2020-04-01 | 9848.85 | 15.55 | 0.97 | 30.20737 | 30.50326 | 25.76 | 25.47125 | 37.01 | 21.721169 | 43.35137 | 36.968831 | 1.551214 | 1.536167 | 1.31 | 17.655
2020-04-02 | 11873.39 | 14.41 | 0.89 | 35.08626 | 35.40133 | 30.3 | 24.12415 | 37.68 | 20.833272 | 39.89959 | 34.456728 | 1.729174 | 1.713784 | 1.48 | 16.356
2020-04-03 | 13219.55 | 14.18 | 1.02 | 34.50806 | 34.86367 | 29.92 | 23.94488 | 37.14 | 20.76126 | 40.52706 | 35.13874 | 1.82941 | 1.81075 | 1.57 | 16.669
2020-04-04 | 12281.55 | 14.33 | 1.05 | 31.79752 | 32.13494 | 27.53 | 24.93372 | 37.13 | 21.587382 | 42.21876 | 36.552618 | 1.925995 | 1.905772 | 1.65 | 17.574
2020-04-05 | 11369.12 | 14.11 | 1.14 | 29.46578 | 29.80557 | 25.6 | 26.07835 | 37.58 | 22.656982 | 43.31587 | 37.633018 | 2.072418 | 2.048793 | 1.78 | 18.395
2020-04-06 | 12041.77 | 14.13 | 1.16 | 31.55007 | 31.92034 | 27.41 | 24.80307 | 36.86 | 21.548356 | 42.48686 | 36.911644 | 1.839991 | 1.818647 | 1.58 | 17.549
2020-04-07 | 12622.52 | 14.07 | 1.03 | 32.69822 | 33.03852 | 28.39 | 24.61334 | 37.14 | 21.370356 | 41.65844 | 36.169644 | 1.920168 | 1.90039 | 1.65 | 17.171
2020-04-08 | 12609.52 | 15.26 | 0.95 | 30.97504 | 31.27213 | 26.5 | 26.32459 | 38.67 | 22.521408 | 41.75037 | 35.718592 | 1.923531 | 1.905257 | 1.63 | 17.413
2020-04-09 | 11301 | 13.1 | 0.98 | 31.79123 | 32.10587 | 27.9 | 25.02255 | 37.22 | 21.9598 | 42.20622 | 37.0402 | 1.910242 | 1.891521 | 1.66 | 17.833
2020-04-10 | 6657.87 | 14.99 | 0.86 | 30.21665 | 30.47877 | 25.91 | 25.63259 | 37.19 | 21.97929 | 43.29076 | 37.12071 | 1.776262 | 1.760986 | 1.51 | 17.979
2020-04-11 | 8937.04 | 15.25 | 0.91 | 32.09464 | 32.38938 | 27.45 | 25.70612 | 38.37 | 21.98601 | 41.28924 | 35.31399 | 1.569322 | 1.555041 | 1.33 | 17.253
2020-04-12 | 10216.61 | 14.21 | 0.91 | 30.70069 | 30.98263 | 26.58 | 26.13839 | 38.22 | 22.630062 | 42.25092 | 36.579938 | 1.690174 | 1.674793 | 1.45 | 18.036
2020-04-13 | 8274.37 | 15.48 | 0.98 | 31.91321 | 32.22906 | 27.24 | 26.1448 | 38.96 | 22.316288 | 40.96198 | 34.963712 | 1.644581 | 1.628464 | 1.39 | 17.251
2020-04-14 | 9701.89 | 15.16 | 0.88 | 32.16376 | 32.44932 | 27.53 | 24.67337 | 36.85 | 21.118735 | 42.28286 | 36.191265 | 1.685526 | 1.670693 | 1.43 | 17.336
2020-04-15 | 12442.43 | 16.02 | 1.05 | 31.8365 | 32.17433 | 27.02 | 24.11388 | 35.93 | 20.465728 | 42.99962 | 36.494272 | 1.500357 | 1.484603 | 1.26 | 17.157
2020-04-16 | 10996.9 | 17.3 | 1.14 | 31.738 | 32.10399 | 26.55 | 25.00294 | 37.25 | 20.915875 | 42.11905 | 35.234125 | 1.584039 | 1.565981 | 1.31 | 16.796
2020-04-17 | 9010.03 | 15.48 | 1.16 | 31.72656 | 32.09891 | 27.13 | 25.36888 | 37.8 | 21.69342 | 41.74456 | 35.69658 | 1.71557 | 1.69567 | 1.45 | 17.29
2020-04-18 | 10017.99 | 17.38 | 1.76 | 30.21397 | 30.75527 | 25.41 | 25.67983 | 37.75 | 21.596775 | 42.3462 | 35.613225 | 1.585573 | 1.557666 | 1.31 | 17.159
2020-04-19 | 11661.44 | 14.7 | 1.1 | 36.16285 | 36.56506 | 31.19 | 23.00571 | 36.67 | 19.842137 | 39.73144 | 34.267863 | 1.547479 | 1.530457 | 1.32 | 16.122
2020-04-20 | 10142.51 | 16.67 | 1.05 | 33.68789 | 34.04536 | 28.37 | 23.58573 | 36.14 | 19.862544 | 41.67639 | 35.097456 | 1.404056 | 1.389314 | 1.17 | 16.341
2020-04-21 | 11044.42 | 15.47 | 1.45 | 33.37852 | 33.86963 | 28.63 | 24.1721 | 37.09 | 20.73331 | 40.99938 | 35.16669 | 1.277653 | 1.259127 | 1.08 | 16.586
2020-04-22 | 10826.1 | 14.3 | 1.05 | 31.9134 | 32.25204 | 27.64 | 25.16554 | 37.54 | 21.795724 | 41.87106 | 36.264276 | 1.306884 | 1.293162 | 1.12 | 17.349
2020-04-23 | 9715.81 | 14.83 | 0.86 | 31.54507 | 31.81872 | 27.1 | 24.43557 | 36.15 | 20.992305 | 43.15936 | 37.077695 | 1.303276 | 1.292068 | 1.11 | 17.438
2020-04-24 | 10201.88 | 17.29 | 0.92 | 31.01416 | 31.30214 | 25.89 | 24.61261 | 36.16 | 20.546112 | 43.45323 | 36.273888 | 1.438762 | 1.425525 | 1.19 | 17.084
2020-04-25 | 9457.3 | 17.9 | 1.09 | 31.51627 | 31.86358 | 26.16 | 24.67958 | 36.62 | 20.485228 | 42.71415 | 35.454772 | 1.498173 | 1.481843 | 1.23 | 16.625
2020-04-26 | 9986.19 | 18.03 | 0.92 | 29.48104 | 29.75479 | 24.39 | 25.69593 | 36.92 | 21.258536 | 43.90302 | 36.321464 | 1.732341 | 1.716404 | 1.42 | 17.216
2020-04-27 | 11723.89 | 17.19 | 1.09 | 30.64884 | 30.9866 | 25.66 | 24.74467 | 36.25 | 20.716875 | 43.51649 | 36.433125 | 1.763072 | 1.743855 | 1.46 | 17.26
2020-04-28 | 8892.7 | 19.55 | 1.29 | 30.95654 | 31.36109 | 25.23 | 25.02135 | 36.93 | 20.392746 | 42.73211 | 34.827254 | 1.5289 | 1.509177 | 1.23 | 16.426
2020-04-29 | 10113.04 | 18.86 | 1.3 | 31.77279 | 32.19127 | 26.12 | 24.70283 | 36.91 | 20.307882 | 42.22438 | 34.712118 | 1.725413 | 1.702982 | 1.4 | 16.222
2020-04-30 | 13989.76 | 22.14 | 1.69 | 29.84907 | 30.36219 | 23.64 | 24.67332 | 36.04 | 19.540888 | 43.78761 | 34.679112 | 1.566915 | 1.540434 | 1.22 | 16.063
2020-05-01 | 10511.74 | 17.36 | 1.43 | 29.19886 | 29.62246 | 24.48 | 24.9528 | 35.97 | 20.920152 | 44.41834 | 37.239848 | 1.476283 | 1.455172 | 1.22 | 17.393
2020-05-02 | 8455.99 | 14.06 | 1.09 | 32.13367 | 32.48778 | 27.92 | 24.86083 | 37.23 | 21.600846 | 41.91551 | 36.419154 | 1.885036 | 1.864489 | 1.62 | 17.412
2020-05-03 | 6620.66 | 17.49 | 1.45 | 27.57871 | 27.98449 | 23.09 | 26.14582 | 36.84 | 21.890328 | 44.82547 | 37.529672 | 1.478609 | 1.457169 | 1.22 | 17.683
2020-05-04 | 9165.32 | 18.08 | 2.01 | 28.42093 | 29.00390625 | 23.76 | 26.65191 | 38.31 | 22.281096 | 42.91716 | 35.878904 | 1.66015625 | 1.626787 | 1.36 | 17.243
2020-05-05 | 8415.88 | 16.57 | 1.85 | 28.8109 | 29.35395 | 24.49 | 26.14777 | 37.71 | 22.226274 | 43.19132 | 36.713726 | 1.785928 | 1.752889 | 1.49 | 17.637
2020-05-06 | 6447.83 | 16.49 | 1.91 | 27.70858 | 28.24811 | 23.59 | 26.35784 | 37.45 | 22.44004 | 44.02358 | 37.47996 | 1.724344 | 1.691409 | 1.44 | 17.912
2020-05-07 | 11969.99 | 14.8 | 1.6 | 32.91549 | 33.4507 | 28.5 | 24.96924 | 38.13 | 21.61971 | 40.51526 | 35.08029 | 1.877934 | 1.847887 | 1.6 | 16.957
2020-05-08 | 9355.12 | 15.7 | 1.38 | 35.03759 | 35.52788 | 29.95 | 24.00236 | 37.75 | 20.517125 | 39.58005 | 33.832875 | 1.4828 | 1.462337 | 1.25 | 16.006
2020-05-09 | 10608.03 | 14.66 | 1.06 | 34.08526 | 34.45043 | 29.4 | 24.29459 | 37.46 | 20.955124 | 40.56016 | 34.984876 | 1.67565 | 1.657888 | 1.43 | 16.694
2020-05-10 | 8927.74 | 13.37 | 0.97 | 33.97405 | 34.30682 | 29.72 | 24.24635 | 37.27 | 21.210357 | 40.8096 | 35.699643 | 1.754588 | 1.737569 | 1.52 | 17.057
2020-05-11 | 7484.95 | 14.99 | 1.4 | 33.64764 | 34.1254 | 29.01 | 24.57797 | 37.84 | 21.1904 | 40.37439 | 34.8096 | 1.576285 | 1.554217 | 1.34 | 16.634
2020-05-12 | 9402.99 | 13.98 | 0.92 | 34.28983 | 34.60823 | 29.77 | 24.16025 | 37.29 | 20.975625 | 40.62991 | 35.274375 | 1.685654 | 1.670146 | 1.45 | 16.762
2020-05-13 | 8570.62 | 13.46 | 1.7 | 32.29338 | 32.85186 | 28.43 | 24.05281 | 36.44 | 21.175284 | 41.95381 | 36.934716 | 1.652415 | 1.624324 | 1.43 | 17.365
2020-05-14 | 9459 | 14.34 | 1.32 | 34.09909 | 34.55522 | 29.6 | 23.73994 | 36.76 | 20.607656 | 40.84097 | 35.452344 | 1.786131 | 1.762554 | 1.53 | 16.785
2020-05-15 | 7725.83 | 12 | 1.19 | 34.04454 | 34.45455 | 30.32 | 23.91789 | 36.93 | 21.301224 | 40.84758 | 36.378776 | 1.875 | 1.8526875 | 1.65 | 17.295
2020-05-16 | 8242.88 | 12.91 | 1.26 | 33.32149 | 33.7467 | 29.39 | 23.17778 | 35.43 | 20.44311 | 42.24073 | 37.25689 | 1.389367 | 1.371861 | 1.21 | 17.238
2020-05-17 | 6993.6 | 13.29 | 1.3 | 30.13019 | 30.52704 | 26.47 | 25.06226 | 36.55 | 22.01772 | 43.50754 | 38.22228 | 1.487718 | 1.468377 | 1.29 | 18.242
2020-05-18 | 8422.78 | 13.55 | 1.13 | 28.28288 | 28.60613 | 24.73 | 25.85606 | 36.63 | 22.608036 | 44.73106 | 39.111964 | 1.503759 | 1.486767 | 1.3 | 18.774
2020-05-19 | 10767.85 | 11.8 | 1.45 | 32.28015 | 32.7551 | 28.89 | 24.41381 | 36.84 | 21.849804 | 41.85604 | 37.460196 | 1.337868 | 1.318469 | 1.18 | 17.729
2020-05-20 | 11125.08 | 12 | 1.31 | 31.22193 | 31.63636 | 27.84 | 24.14682 | 35.79 | 21.531264 | 43.32125 | 38.628736 | 1.443182 | 1.424276 | 1.27 | 18.103
2020-05-21 | 8622.9 | 15.93 | 1.54 | 28.56476 | 29.01154 | 24.39 | 25.12035 | 35.94 | 21.448992 | 44.77489 | 38.231008 | 1.344118 | 1.323419 | 1.13 | 17.908
2020-05-22 | 11339.96 | 13.24 | 1.6 | 32.78866 | 33.32181 | 28.91 | 24.50584 | 37.35 | 21.606975 | 41.10551 | 36.243025 | 1.267865 | 1.24758 | 1.1 | 17.262
2020-05-23 | 10366.86 | 13.88 | 1.62 | 33.51683 | 34.06874 | 29.34 | 24.42098 | 37.65 | 21.37767 | 40.44219 | 35.40233 | 1.126335 | 1.108089 | 0.97 | 16.857
2020-05-24 | 12421.49 | 13.7 | 1.69 | 31.60046 | 32.14368 | 27.74 | 23.94206 | 35.89 | 21.017184 | 42.76749 | 37.542816 | 1.263036 | 1.241691 | 1.09 | 17.488
2020-05-25 | 10467.75 | 14.89 | 1.92 | 32.19781 | 32.8281 | 27.94 | 23.87571 | 36.24 | 20.718408 | 42.00649 | 36.451592 | 0.9634591 | 0.9449606 | 0.82 | 16.908
2020-05-26 | 9588.51 | 13.76 | 1.39 | 28.98613 | 29.39471 | 25.35 | 25.39879 | 36.48 | 22.212672 | 44.22508 | 38.677328 | 1.287106 | 1.269215 | 1.11 | 18.464
2020-05-27 | 9040.99 | 14.08 | 1.6 | 27.57765 | 28.02607 | 24.08 | 26.20427 | 37 | 22.8808 | 44.61808 | 38.9592 | 1.373371 | 1.351397 | 1.18 | 18.896
2020-05-28 | 9499.84 | 13.74 | 1.54 | 25.51102 | 25.91004 | 22.35 | 27.56012 | 37.78 | 24.145198 | 45.38885 | 39.764802 | 1.507072 | 1.483863 | 1.3 | 19.801
2020-05-29 | 9893.01 | 17.63 | 1.78 | 25.36287 | 25.82251 | 21.27 | 27.387 | 37.59 | 22.96749 | 45.47014 | 38.13251 | 1.371859 | 1.34744 | 1.13 | 18.661
2020-05-30 | 10115.84 | 18.83 | 1.47 | 30.38322 | 30.83652 | 25.03 | 25.7186 | 37.74 | 21.187236 | 42.42819 | 34.952764 | 1.3675 | 1.347398 | 1.11 | 16.889
2020-05-31 | 8415.82 | 19.17 | 1.53 | 30.68736 | 31.16417 | 25.19 | 25.09991 | 37.03 | 20.603492 | 42.68273 | 35.036508 | 1.323766 | 1.303512 | 1.07 | 16.509
2020-06-01 | 4893 | 15.8 | 1 | 34.00333 | 34.34679 | 28.92 | 24.29576 | 37.38 | 20.663664 | 40.70092 | 34.616336 | 1.496437 | 1.481473 | 1.26 | 16.348
2020-06-02 | 5889.12 | 14.74 | 0.99 | 31.3311 | 31.64438 | 26.98 | 25.04119 | 37 | 21.5636 | 42.63771 | 36.7164 | 1.688951 | 1.672231 | 1.44 | 17.508
2020-06-03 | 5646.85 | 15.03 | 1.34 | 30.09612 | 30.50488 | 25.92 | 25.47148 | 37.15 | 21.937075 | 43.0924 | 37.112925 | 1.471107 | 1.451395 | 1.25 | 17.88
2020-06-04 | 8269.98 | 13.59 | 1.41 | 31.52461 | 31.97547 | 27.63 | 24.83431 | 37.03 | 21.766234 | 42.23107 | 37.013766 | 1.747483 | 1.722843 | 1.51 | 17.826
2020-06-05 | 5733.32 | 14.24 | 1.14 | 33.56813 | 33.95522 | 29.12 | 24.33428 | 37.27 | 21.109728 | 40.95759 | 35.530272 | 1.690765 | 1.67149 | 1.45 | 16.912
2020-06-06 | 3811.93 | 16.63 | 1.37 | 31.35055 | 31.78601 | 26.5 | 25.57965 | 38.02 | 21.621974 | 41.69981 | 35.248026 | 1.619288 | 1.597103 | 1.35 | 17.041
2020-06-07 | 4730.24 | 17.18 | 1.25 | 32.99218 | 33.4098 | 27.67 | 25.32334 | 38.51 | 21.238265 | 40.43448 | 33.911735 | 1.400628 | 1.38312 | 1.16 | 16.48
2020-06-08 | 4421.69 | 16.19 | 1.43 | 35.41275 | 35.9265 | 30.11 | 24.18923 | 38.3 | 20.5671 | 38.96802 | 33.1329 | 1.407947 | 1.387813 | 1.18 | 15.907
2020-06-09 | 6271.49 | 15.42 | 1.05 | 36.37214 | 36.7581 | 31.09 | 23.78585 | 38.01 | 20.331549 | 38.79202 | 33.158451 | 1.572476 | 1.555965 | 1.33 | 15.851
2020-06-10 | 4637.27 | 16.62 | 1.58 | 34.08935 | 34.6366 | 28.88 | 24.83807 | 38.61 | 21.04245 | 39.49259 | 33.45755 | 1.511154 | 1.487278 | 1.26 | 16.197
2020-06-11 | 5399.48 | 16.73 | 1.65 | 32.12586 | 32.66483 | 27.2 | 24.90028 | 37.6 | 21.08232 | 41.32387 | 34.98768 | 1.561187 | 1.535427 | 1.3 | 16.807
2020-06-12 | 7321.58 | 15.08 | 1.04 | 35.48436 | 35.85728 | 30.45 | 23.14957 | 36.47 | 19.865209 | 40.32607 | 34.604791 | 1.943005 | 1.922798 | 1.65 | 16.459
2020-06-13 | 4356.73 | 16.01 | 0.96 | 37.45101 | 37.81403 | 31.76 | 21.71012 | 35.25 | 18.411075 | 39.87887 | 33.818925 | 1.631147 | 1.615488 | 1.37 | 15.589
2020-06-14 | 5845 | 16.52 | 1.11 | 35.2417 | 35.63728 | 29.75 | 23.60715 | 37.09 | 19.928457 | 40.04114 | 33.801543 | 1.629133 | 1.611049 | 1.36 | 15.951
2020-06-15 | 6200 | 16.39 | 1.87 | 33.36725 | 34.00311 | 28.43 | 23.59955 | 36.44 | 20.107592 | 41.1632 | 35.072408 | 1.24387 | 1.22061 | 1.04 | 16.386
2020-06-16 | 10164.37 | 15.87 | 1.24 | 36.86038 | 37.32319 | 31.4 | 23.33616 | 37.7 | 19.87921 | 38.56346 | 32.85079 | 1.782955 | 1.760846 | 1.5 | 15.668
2020-06-17 | 10867.34 | 17.35 | 1.24 | 36.98272 | 37.44707 | 30.95 | 23.64834 | 38.28 | 19.79076 | 38.12894 | 31.90924 | 1.645493 | 1.625089 | 1.36 | 15.238
2020-06-18 | 10279.5 | 13.16 | 1.1 | 35.27099 | 35.66329 | 30.97 | 23.63818 | 37.15 | 20.755705 | 39.99083 | 35.114295 | 1.704284 | 1.685537 | 1.48 | 16.676
2020-06-19 | 6801.33 | 12.23 | 1.19 | 34.53903 | 34.955 | 30.68 | 24.10804 | 37.51 | 21.414459 | 40.16293 | 35.675541 | 1.731799 | 1.711191 | 1.52 | 17.275
2020-06-20 | 7761.6 | 14.27 | 1.58 | 36.07088 | 36.64995 | 31.42 | 23.66773 | 37.96 | 20.616076 | 38.6814 | 33.693924 | 1.329756 | 1.308746 | 1.14 | 16.113
2020-06-21 | 7415.23 | 14.92 | 1.64 | 35.88498 | 36.48331 | 31.04 | 24.45897 | 39.15 | 21.15666 | 38.01605 | 32.88334 | 1.445698 | 1.421989 | 1.23 | 15.941
2020-06-22 | 11205.35 | 15.14 | 1.55 | 35.66289 | 36.22437 | 30.74 | 24.73812 | 39.4 | 21.32328 | 38.04899 | 32.79672 | 1.543719 | 1.519791 | 1.31 | 15.98
2020-06-23 | 11438.19 | 14.55 | 1.27 | 36.34928 | 36.81685 | 31.46 | 24.25986 | 38.89 | 20.996711 | 38.12086 | 32.993289 | 1.603277 | 1.582915 | 1.37 | 15.977
2020-06-24 | 11358.54 | 12.17 | 1.06 | 36.83637 | 37.23101 | 32.7 | 24.10863 | 38.82 | 21.401466 | 37.995 | 33.728534 | 1.548446 | 1.532032 | 1.36 | 16.392
2020-06-25 | 10226.78 | 11.28 | 1.07 | 36.95379 | 37.35347 | 33.14 | 23.96 | 38.66 | 21.487228 | 38.01621 | 34.092772 | 1.555455 | 1.538812 | 1.38 | 16.557
2020-06-26 | 10304.32 | 10.83 | 1.29 | 36.47521 | 36.95189 | 32.95 | 23.76124 | 38.18 | 21.464796 | 38.47355 | 34.755204 | 1.715824 | 1.69369 | 1.53 | 16.995
2020-06-27 | 8221.32 | 9.26 | 1.38 | 34.70285 | 35.18845 | 31.93 | 22.19203 | 34.72 | 20.418832 | 41.72512 | 38.391168 | 1.697157 | 1.673736 | 1.54 | 17.978
2020-06-28 | 8285.04 | 11.1 | 1.51 | 33.60182 | 34.11699 | 30.33 | 24.01512 | 37.01 | 21.676757 | 40.87307 | 36.893243 | 1.338583 | 1.31837 | 1.19 | 17.524
2020-06-29 | 12089.46 | 10.09 | 1.28 | 34.23523 | 34.67912 | 31.18 | 24.46552 | 37.94 | 22.282162 | 40.01925 | 36.447838 | 1.679457 | 1.65796 | 1.51 | 17.706
2020-06-30 | 11505 | 9.07 | 1.22 | 32.16624 | 32.56351 | 29.61 | 24.43393 | 36.68 | 22.492176 | 42.17984 | 38.827824 | 1.91356 | 1.890214 | 1.74 | 18.839
2020-07-01 | 13337.31 | 12.1 | 1.24 | 34.27949 | 34.7099 | 30.51 | 24.41877 | 37.87 | 21.733593 | 40.06174 | 35.656407 | 1.956769 | 1.932505 | 1.72 | 17.426
2020-07-02 | 13572.17 | 13.68 | 1.53 | 33.81199 | 34.33735 | 29.64 | 25.05498 | 38.75 | 21.9635 | 39.60303 | 34.7165 | 1.749305 | 1.722541 | 1.51 | 17.088
2020-07-03 | 12900 | 15.7 | 2.14 | 32.86378 | 33.58244 | 28.31 | 24.61407 | 37.87 | 21.203413 | 40.38215 | 34.786587 | 1.542112 | 1.50911 | 1.3 | 16.635
2020-07-04 | 11854.4 | 13.91 | 1.52 | 32.23564 | 32.73319 | 28.18 | 26.22614 | 39.59 | 22.926569 | 40.01822 | 34.983431 | 1.846904 | 1.818831 | 1.59 | 17.481
2020-07-05 | 10216.24 | 15.08 | 1.62 | 33.61973 | 34.17334 | 29.02 | 25.29536 | 39.06 | 21.83454 | 39.46491 | 34.06546 | 1.542628 | 1.517638 | 1.31 | 16.606
2020-07-06 | 11789.9 | 15.15 | 1.69 | 34.04063 | 34.62581 | 29.38 | 24.99436 | 38.89 | 21.572283 | 39.27501 | 33.897717 | 1.685327 | 1.656845 | 1.43 | 16.522
2020-07-07 | 8839.81 | 14.66 | 1.78 | 32.34101 | 32.92712 | 28.1 | 25.83774 | 39.22 | 22.449528 | 40.04125 | 34.790472 | 1.652215 | 1.622805 | 1.41 | 17.19
2020-07-08 | 8660.49 | 15.21 | 2.15 | 33.61682 | 34.35547 | 29.13 | 25.05736 | 39.01 | 21.712966 | 39.17581 | 33.947034 | 1.521406 | 1.488696 | 1.29 | 16.51
2020-07-09 | 11515.31 | 16.1 | 1.82 | 32.74227 | 33.34923 | 27.98 | 25.29168 | 38.65 | 21.61308 | 40.14605 | 34.30692 | 1.597139 | 1.568072 | 1.34 | 16.501
2020-07-10 | 8264.51 | 15.81 | 2.15 | 31.71786 | 32.41478 | 27.29 | 25.52701 | 38.6 | 21.9634 | 40.60513 | 34.9366 | 1.377836 | 1.348212 | 1.16 | 16.903
2020-07-11 | 9088.29 | 16.48 | 2.48 | 30.0313 | 30.79502 | 25.72 | 25.94266 | 38.44 | 22.21832 | 41.54604 | 35.58168 | 1.412835 | 1.377797 | 1.18 | 17.139
2020-07-12 | 8778.06 | 16.05 | 2.56 | 30.28243 | 31.07802 | 26.09 | 25.8288 | 38.46 | 22.252956 | 41.32877 | 35.607044 | 1.41751 | 1.381222 | 1.19 | 17.137
2020-07-13 | 10625.73 | 15.33 | 2.2 | 31.64899 | 32.36093 | 27.4 | 26.0635 | 39.4 | 22.56438 | 40.08751 | 34.70562 | 1.606236 | 1.570899 | 1.36 | 17.082
2020-07-14 | 9906.6 | 14.66 | 1.77 | 32.52847 | 33.1146 | 28.26 | 25.55789 | 38.9 | 22.20412 | 40.14363 | 34.87588 | 1.488165 | 1.461824 | 1.27 | 16.992
2020-07-15 | 10266.73 | 15.07 | 1.84 | 33.37879 | 34.00447 | 28.88 | 25.16102 | 38.84 | 21.76982 | 39.62019 | 34.28018 | 1.518898 | 1.49095 | 1.29 | 16.535
2020-07-16 | 10337.16 | 14.47 | 2.09 | 30.43876 | 31.08851 | 26.59 | 26.21258 | 38.85 | 22.89819 | 41.25866 | 36.04181 | 1.566702 | 1.533958 | 1.34 | 17.748
2020-07-17 | 12232.08 | 13.64 | 1.63 | 33.2836 | 33.83511 | 29.22 | 25.57245 | 39.29 | 22.450306 | 39.51396 | 34.689694 | 1.794812 | 1.765557 | 1.55 | 17.164
2020-07-18 | 11149.02 | 14.33 | 1.73 | 32.29019 | 32.85864 | 28.15 | 25.73872 | 39.01 | 22.438552 | 40.24109 | 35.081448 | 1.867632 | 1.835322 | 1.6 | 17.285
2020-07-19 | 12059.63 | 13.72 | 1.63 | 31.69548 | 32.22068 | 27.8 | 25.40966 | 38.11 | 22.286728 | 41.26486 | 36.193272 | 1.842837 | 1.812799 | 1.59 | 17.497
2020-07-20 | 7735.69 | 14.47 | 2.24 | 29.86635 | 30.55068 | 26.13 | 25.87427 | 38.11 | 22.63734 | 42.01938 | 36.76266 | 1.473167 | 1.440168 | 1.26 | 17.627
2020-07-21 | 6841.6 | 10.94 | 2.32 | 31.01718 | 31.75387 | 28.28 | 25.13855 | 37.71 | 22.920138 | 41.52427 | 37.859862 | 1.369863 | 1.338082 | 1.22 | 18.03
2020-07-22 | 7600.48 | 11.6 | 2.31 | 32.48966 | 33.25792 | 29.4 | 24.85437 | 38.12 | 22.4908 | 40.34597 | 36.5092 | 1.255656 | 1.22665 | 1.11 | 17.496
2020-07-23 | 10312.97 | 11.21 | 2.38 | 30.91648 | 31.67023 | 28.12 | 26.24783 | 39.35 | 23.873645 | 40.45568 | 36.796355 | 1.745692 | 1.704145 | 1.55 | 18.117
2020-07-24 | 13354.03 | 10.98 | 2.06 | 31.77384 | 32.44215 | 28.88 | 25.73864 | 38.9 | 23.39446 | 40.42752 | 36.74554 | 1.774882 | 1.738319 | 1.58 | 18.108
2020-07-25 | 7113.15 | 12.94 | 2.08 | 30.12058 | 30.7604 | 26.78 | 26.34686 | 38.86 | 23.424808 | 41.45257 | 36.855192 | 1.412819 | 1.383432 | 1.23 | 18.147
2020-07-26 | 9671.42 | 13.12 | 1.93 | 30.87263 | 31.4802 | 27.35 | 26.13978 | 38.9 | 23.15717 | 41.05759 | 36.37283 | 1.542357 | 1.51259 | 1.34 | 17.789
2020-07-27 | 11631.71 | 15.26 | 1.58 | 31.18453 | 31.68515 | 26.85 | 26.1546 | 38.9 | 22.51921 | 41.08087 | 35.37079 | 1.569507 | 1.544709 | 1.33 | 17.234
2020-07-28 | 10419.5 | 15.47 | 1.58 | 31.75102 | 32.26074 | 27.27 | 25.86757 | 38.8 | 22.21688 | 40.80142 | 35.04312 | 1.845499 | 1.81634 | 1.56 | 17.125
2020-07-29 | 8681.23 | 12.9 | 2.11 | 31.95193 | 32.64064 | 28.43 | 25.35319 | 38.45 | 22.558615 | 40.58488 | 36.111385 | 1.538462 | 1.506 | 1.34 | 17.48
2020-07-30 | 9811.83 | 12.02 | 2.2 | 33.10393 | 33.8486 | 29.78 | 24.33219 | 37.61 | 21.88902 | 40.36388 | 36.31098 | 1.545806 | 1.511798 | 1.36 | 17.21
2020-07-31 | 13463.54 | 11.3 | 1.9 | 34.09722 | 34.75761 | 30.83 | 23.90504 | 37.35 | 21.614445 | 40.09774 | 36.255555 | 1.645998 | 1.614724 | 1.46 | 17.283
2020-08-01 | 13487.6 | 15.39 | 2.06 | 32.89747 | 33.58941 | 28.42 | 23.83158 | 36.64 | 20.588016 | 41.21095 | 35.601984 | 1.524642 | 1.493235 | 1.29 | 16.844
2020-08-02 | 11908.89 | 15.1 | 1.39 | 32.14988 | 32.60306 | 27.68 | 24.60354 | 37.02 | 21.182844 | 41.85658 | 36.037156 | 1.613663 | 1.591233 | 1.37 | 17.23
2020-08-03 | 13090.16 | 14.59 | 1.75 | 33.50922 | 34.10608 | 29.13 | 24.62739 | 38.04 | 21.408912 | 40.11339 | 34.871088 | 1.639152 | 1.610467 | 1.4 | 16.647
2020-08-04 | 10276.17 | 15.13 | 2.36 | 34.55998 | 35.39531 | 30.04 | 24.6769 | 39.12 | 21.449496 | 38.40312 | 33.380504 | 1.626016 | 1.587642 | 1.38 | 16.091
2020-08-05 | 11907.3 | 12.5 | 1.98 | 30.8847 | 31.50857 | 27.57 | 27.10923 | 40.38 | 24.199734 | 40.02606 | 35.730266 | 2.411429 | 2.363682 | 2.11 | 18.082
2020-08-06 | 15707.06 | 13.19 | 1.76 | 33.62182 | 34.22417 | 29.71 | 25.40787 | 39.32 | 22.45172 | 39.21031 | 34.64828 | 1.969819 | 1.93515 | 1.71 | 17.061
2020-08-07 | 11922.44 | 14.67 | 1.91 | 32.70433 | 33.34115 | 28.45 | 25.23887 | 38.6 | 21.95568 | 40.1468 | 34.92432 | 1.851635 | 1.816269 | 1.58 | 16.968
2020-08-08 | 14466.96 | 15.18 | 1.9 | 33.33226 | 33.97784 | 28.82 | 24.76071 | 38.23 | 21.4088 | 40.00704 | 34.5912 | 1.756661 | 1.723285 | 1.49 | 16.649
2020-08-09 | 13743.35 | 14.22 | 1.58 | 33.5601 | 34.09886 | 29.25 | 25.22402 | 38.89 | 21.984517 | 39.63589 | 34.545483 | 1.923525 | 1.893134 | 1.65 | 16.912
2020-08-10 | 12576.23 | 14.61 | 1.78 | 33.66787 | 34.27802 | 29.27 | 24.8913 | 38.56 | 21.639872 | 39.66083 | 34.480128 | 1.826912 | 1.794393 | 1.56 | 16.693
2020-08-11 | 9205.47 | 14.18 | 2.04 | 32.60007 | 33.27896 | 28.56 | 24.77142 | 37.9 | 21.70154 | 40.58852 | 35.55846 | 1.771149 | 1.735017 | 1.52 | 17.06
2020-08-12 | 12288.37 | 14.91 | 1.78 | 32.77078 | 33.36467 | 28.39 | 25.36157 | 38.75 | 21.97125 | 40.08765 | 34.72875 | 1.821601 | 1.789176 | 1.55 | 16.943
2020-08-13 | 12691.51 | 15.45 | 2.09 | 32.80651 | 33.5068 | 28.33 | 25.63124 | 39.37 | 22.133814 | 39.47225 | 34.086186 | 1.726789 | 1.690699 | 1.46 | 16.67
2020-08-14 | 11990.27 | 15.86 | 2.3 | 34.34711 | 35.15569 | 29.58 | 23.97273 | 37.84 | 20.645504 | 39.38016 | 33.914496 | 1.545044 | 1.509508 | 1.3 | 16.144
2020-08-15 | 15065.75 | 14.22 | 1.85 | 33.54812 | 34.18046 | 29.32 | 25.07199 | 38.81 | 21.912126 | 39.52989 | 34.547874 | 1.841921 | 1.807846 | 1.58 | 16.796
2020-08-16 | 13327.77 | 15.23 | 1.75 | 33.66949 | 34.2692 | 29.05 | 24.44372 | 37.85 | 21.09002 | 40.13679 | 34.62998 | 1.686918 | 1.657396 | 1.43 | 16.443
2020-08-17 | 11542.61 | 14.48 | 1.84 | 33.28625 | 33.9102 | 29 | 25.09965 | 38.69 | 21.867588 | 39.7741 | 34.652412 | 2.034612 | 1.997175 | 1.74 | 16.712
2020-08-18 | 11339.01 | 16.26 | 1.88 | 31.22639 | 31.8247 | 26.65 | 25.92127 | 38.75 | 22.122375 | 40.97234 | 34.967625 | 1.958443 | 1.921624 | 1.64 | 17.089
2020-08-19 | 7717.09 | 17.66 | 2.45 | 31.48991 | 32.28079 | 26.58 | 24.43563 | 36.99 | 20.625624 | 41.62446 | 35.134376 | 1.433082 | 1.397972 | 1.18 | 16.544
2020-08-20 | 5085.23 | 11.53 | 1.92 | 31.30755 | 31.92043 | 28.24 | 25.84094 | 38.7 | 23.30901 | 40.93151 | 36.92099 | 2.091104 | 2.050955 | 1.85 | 18.25
2020-08-21 | 3735.75 | 12.69 | 2.05 | 32.01802 | 32.68812 | 28.54 | 24.83658 | 37.67 | 22.138659 | 41.09541 | 36.631341 | 1.718016 | 1.682797 | 1.5 | 17.6
2020-08-22 | 8606.99 | 12.57 | 2.27 | 30.04669 | 30.7446 | 26.88 | 25.32033 | 37.41 | 22.651755 | 42.36298 | 37.898245 | 1.795722 | 1.754959 | 1.57 | 18.323
2020-08-23 | 8043.91 | 15.08 | 2.35 | 31.17395 | 31.92416 | 27.11 | 24.90193 | 37.46 | 21.655626 | 41.57412 | 36.154374 | 1.778144 | 1.736358 | 1.51 | 17.212
2020-08-24 | 10263.55 | 15.26 | 2.21 | 30.24635 | 30.9299 | 26.21 | 25.07896 | 37.13 | 21.732189 | 42.46469 | 36.797811 | 1.545905 | 1.511741 | 1.31 | 17.383
2020-08-25 | 11309.13 | 14.53 | 2.42 | 27.38907 | 28.06833 | 23.99 | 26.39881 | 37.61 | 23.122628 | 43.79212 | 38.357372 | 1.790102 | 1.746781 | 1.53 | 18.294
2020-08-26 | 10088.71 | 12.27 | 1.99 | 29.61638 | 30.21771 | 26.51 | 26.31786 | 38.48 | 23.557456 | 42.07575 | 37.662544 | 2.21133 | 2.167325 | 1.94 | 18.368
2020-08-27 | 10253.53 | 12.85 | 1.84 | 31.76262 | 32.358 | 28.2 | 26.12073 | 39.34 | 23.19093 | 40.27665 | 35.75907 | 1.84739 | 1.813398 | 1.61 | 17.578
2020-08-28 | 10596.29 | 13.01 | 1.85 | 32.86711 | 33.48661 | 29.13 | 25.08169 | 38.42 | 22.229812 | 40.20121 | 35.630188 | 1.79331 | 1.760133 | 1.56 | 17.194
2020-08-29 | 8482.97 | 12.59 | 2.14 | 30.67571 | 31.34653 | 27.4 | 25.72486 | 38.29 | 22.977829 | 41.45942 | 37.032171 | 1.830454 | 1.791282 | 1.6 | 18.032
2020-08-30 | 11983.14 | 13.66 | 2.09 | 29.74495 | 30.37989 | 26.23 | 26.05268 | 38.22 | 22.974042 | 42.11237 | 37.135958 | 1.783646 | 1.746368 | 1.54 | 18.096
2020-08-31 | 10558.58 | 15.5 | 2.11 | 28.66034 | 29.27811 | 24.74 | 26.00958384 | 37.57 | 22.451832 | 43.22008 | 37.308168 | 1.727811 | 1.691354 | 1.46 | 18.09
2020-09-01 | 10921.22 | 14.86 | 1.95 | 29.40118 | 29.98591 | 25.53 | 26.67693 | 38.86 | 23.164446 | 41.97189 | 36.445554 | 2.067183 | 2.026873 | 1.76 | 18.126
2020-09-02 | 10097.21 | 13.55 | 1.57 | 31.1287 | 31.62522 | 27.34 | 26.50325 | 39.38 | 23.277518 | 40.79805 | 35.832482 | 2.174667 | 2.140525 | 1.88 | 17.856
2020-09-03 | 9867.06 | 13.63 | 1.39 | 33.34952 | 33.81961 | 29.21 | 25.51685 | 39.1 | 22.34956 | 39.74363 | 34.81044 | 2.014588 | 1.986586 | 1.74 | 17.07
2020-09-04 | 10884.28 | 13.99 | 1.53 | 32.77754 | 33.28683 | 28.63 | 25.67918 | 39.09 | 22.429842 | 40.01328 | 34.950158 | 2.104406 | 2.072209 | 1.81 | 17.271
2020-09-05 | 9963.96 | 12.44 | 1.6 | 31.2529 | 31.76108 | 27.81 | 26.7514 | 39.84 | 23.8044 | 40.39569 | 35.9456 | 2.46688 | 2.42741 | 2.16 | 18.138
2020-09-06 | 12074.04 | 12.44 | 1.38 | 30.9173 | 31.34993 | 27.45 | 27.19617 | 40.17 | 24.146187 | 40.50652 | 35.963813 | 2.455459 | 2.421574 | 2.15 | 18.229
2020-09-07 | 10021.78 | 14.47 | 1.67 | 31.83395 | 32.37461 | 27.69 | 26.23934 | 39.46 | 22.823664 | 40.25671 | 35.016336 | 2.022682 | 1.988903 | 1.73 | 17.339
2020-09-08 | 12408.67 | 14.53 | 1.77 | 32.82378 | 33.41523 | 28.56 | 25.70464 | 39.3 | 22.36563 | 39.70157 | 34.54437 | 1.918802 | 1.884839 | 1.64 | 16.998
2020-09-09 | 13739.8 | 14.95 | 1.76 | 36.74326 | 37.40153 | 31.81 | 24.42035 | 39.71 | 21.141604 | 37.07638 | 32.098396 | 1.704879 | 1.674874 | 1.45 | 15.609
2020-09-10 | 13062.97 | 14.83 | 2.26 | 31.23732 | 31.95961 | 27.22 | 26.84048 | 40.36 | 23.38862 | 39.6622 | 34.56138 | 1.831631 | 1.790236 | 1.56 | 17.141
2020-09-11 | 11477.7 | 14.53 | 1.63 | 33.64169 | 34.19913 | 29.23 | 25.8266 | 39.9 | 22.43976 | 38.90172 | 33.80024 | 1.860302 | 1.829979 | 1.59 | 16.666
2020-09-12 | 12793.32 | 15.59 | 2.44 | 32.14244 | 32.94633 | 27.81 | 24.8325 | 37.96 | 21.48536 | 40.58505 | 35.11464 | 1.705959 | 1.664334 | 1.44 | 16.52
2020-09-13 | 10742.64 | 14.89 | 1.76 | 34.87053 | 35.49524 | 30.21 | 25.08798 | 39.59 | 21.73491 | 38.2815 | 33.16509 | 1.586183 | 1.558266 | 1.35 | 16.194
2020-09-14 | 13843.35 | 14.32 | 1.55 | 35.63182 | 36.19281 | 31.01 | 24.76921 | 39.43 | 21.556381 | 38.04897 | 33.113619 | 1.57563 | 1.551208 | 1.35 | 16.024
2020-09-15 | 12188.26 | 12.68 | 0.94 | 36.75612 | 37.1049 | 32.4 | 24.61003 | 39.5 | 21.6934 | 37.69385 | 33.2266 | 1.843793 | 1.826461 | 1.61 | 16.051
2020-09-16 | 11842.77 | 13.78 | 1.05 | 37.19519 | 37.58989 | 32.41 | 24.76985 | 40.11 | 21.583191 | 36.98495 | 32.226809 | 1.670146 | 1.65261 | 1.44 | 15.646
2020-09-17 | 14475.16 | 13.46 | 1.18 | 35.03348 | 35.45181 | 30.68 | 24.85123 | 38.96 | 21.763056 | 38.93529 | 34.096944 | 1.941299 | 1.918391 | 1.68 | 16.394
2020-09-18 | 10427.57 | 13.27 | 1.06 | 35.43268 | 35.81229 | 31.06 | 25.1616 | 39.62 | 22.056454 | 38.34572 | 33.613546 | 1.867866 | 1.848066 | 1.62 | 16.573
2020-09-19 | 7765.64 | 13.72 | 1.35 | 35.10147 | 35.58183 | 30.7 | 24.52338 | 38.59 | 21.448322 | 39.02515 | 34.131678 | 1.889198 | 1.863694 | 1.63 | 16.593
2020-09-20 | 9737.82 | 15.52 | 1.65 | 34.35498 | 34.93134 | 29.51 | 24.17092 | 37.77 | 20.762169 | 39.8241 | 34.207831 | 1.941288 | 1.909257 | 1.64 | 16.126
2020-09-21 | 10510.82 | 16.69 | 2.24 | 31.75352 | 32.48109 | 27.06 | 24.86464 | 37.67 | 21.189375 | 41.14184 | 35.060625 | 1.836514 | 1.795376 | 1.53 | 16.515
2020-09-22 | 10809.11 | 16.85 | 2.31 | 30.29976 | 31.01624 | 25.79 | 24.96134 | 37.04 | 21.246144 | 42.42889 | 36.113856 | 1.803969 | 1.762297 | 1.5 | 16.925
2020-09-23 | 11832.96 | 14.32 | 2.15 | 30.2869 | 30.95238 | 26.52 | 25.64695 | 37.96 | 22.457136 | 41.91614 | 36.702864 | 1.587302 | 1.553175 | 1.36 | 17.382
2020-09-24 | 5649.64 | 12.28 | 1.72 | 32.15499 | 32.71774 | 28.7 | 24.83655 | 37.56 | 22.167912 | 41.28845 | 36.852088 | 1.812585 | 1.781409 | 1.59 | 17.406
2020-09-25 | 7796.59 | 12.53 | 1.89 | 35.65699 | 36.34389 | 31.79 | 23.86954 | 38.22 | 21.280896 | 38.58347 | 34.399104 | 1.794901 | 1.760977 | 1.57 | 16.287
2020-09-26 | 4467.54 | 14.82 | 1.76 | 36.71025 | 37.36793 | 31.83 | 22.88291 | 37.19 | 19.840865 | 38.64684 | 33.509135 | 1.725757 | 1.695384 | 1.47 | 15.339
2020-09-27 | 4570.09 | 15.6 | 2.55 | 34.47698 | 35.37915 | 29.86 | 22.91588 | 36.39 | 19.847106 | 40.05714 | 34.692894 | 1.255924 | 1.223898 | 1.06 | 15.669
2020-09-28 | 6135.63 | 17.44 | 2.86 | 28.54429 | 29.38469 | 24.26 | 24.68074 | 35.98 | 20.97634 | 43.91497 | 37.32366 | 1.477713 | 1.435451 | 1.22 | 16.99
2020-09-29 | 5086.46 | 17.82 | 2.31 | 29.99171 | 30.7009 | 25.23 | 24.10736 | 35.61 | 20.279895 | 43.59093 | 36.670105 | 1.435872 | 1.402704 | 1.18 | 16.506
2020-09-30 | 6085.47 | 19.68 | 3.35 | 26.43676 | 27.35309 | 21.97 | 24.53251 | 34.94 | 20.38749 | 45.68073 | 37.96251 | 1.369522 | 1.323643 | 1.1 | 16.841
2020-10-01 | 5730.89 | 17.66 | 2.3 | 32.57062 | 33.33738 | 27.45 | 22.80831 | 35.02 | 19.222478 | 42.32107 | 35.667522 | 1.396648 | 1.364525 | 1.15 | 16.091
2020-10-02 | 6697.68 | 16.51 | 1.65 | 34.11446 | 34.68679 | 28.96 | 23.15049 | 36.04 | 19.652612 | 41.08505 | 34.877388 | 1.557073 | 1.531381 | 1.3 | 15.982
2020-10-03 | 4588.1 | 19.04 | 2.06 | 30.70303 | 31.34881 | 25.38 | 23.68086 | 35.22 | 19.575276 | 43.55611 | 36.004724 | 1.383399 | 1.354901 | 1.12 | 16.143
2020-10-04 | 4452.94 | 16.96 | 1.55 | 32.41357 | 32.92389 | 27.34 | 23.83255 | 36.09 | 20.10213 | 42.20388 | 35.59787 | 1.505299 | 1.481967 | 1.25 | 16.306
2020-10-05 | 6429.65 | 16.98 | 2.47 | 30.06255 | 30.8239 | 25.59 | 24.34226 | 36.08 | 20.720744 | 43.1252 | 36.709256 | 1.397254 | 1.362742 | 1.16 | 16.745
2020-10-06 | 6711.93 | 16.56 | 2.33 | 32.30695 | 33.07766 | 27.6 | 23.98824 | 36.7 | 20.49328 | 41.37481 | 35.34672 | 1.282359 | 1.25248 | 1.07 | 16.173
2020-10-07 | 4282.76 | 16.42 | 1.83 | 32.60588 | 33.21369 | 27.76 | 24.14727 | 36.83 | 20.558506 | 41.41686 | 35.261494 | 1.387892 | 1.362493 | 1.16 | 16.165
2020-10-08 | 5121.17 | 17.73 | 3.49 | 27.8022 | 28.80758 | 23.7 | 24.72107 | 35.98 | 21.073486 | 43.98673 | 37.496514 | 1.251975 | 1.208281 | 1.03 | 17.041
2020-10-09 | 6654.12 | 16.53 | 2.3 | 30.58465 | 31.30466 | 26.13 | 24.87966 | 37.07 | 21.255938 | 42.23569 | 36.084062 | 1.269917 | 1.240709 | 1.06 | 16.676
2020-10-10 | 7936.29 | 15.27 | 1.62 | 34.19439 | 34.75746 | 29.45 | 24.15304 | 37.63 | 20.801864 | 40.03256 | 34.478136 | 1.510681 | 1.486208 | 1.28 | 15.996
2020-10-11 | 12508.87 | 15.5 | 1.25 | 36.53166 | 36.99408 | 31.26 | 23.35054 | 37.53 | 19.980972 | 38.8678 | 33.259028 | 1.502959 | 1.484172 | 1.27 | 15.407
2020-10-12 | 13233.3 | 15.2 | 1.23 | 35.2567 | 35.69575 | 30.27 | 23.8683 | 37.58 | 20.492374 | 39.645 | 34.037626 | 1.379717 | 1.362746 | 1.17 | 15.938
2020-10-13 | 10365.97 | 16.6 | 1.52 | 32.40157 | 32.90168 | 27.44 | 24.66047 | 37.32 | 20.884272 | 41.41796 | 35.075728 | 1.486811 | 1.464211 | 1.24 | 16.443
2020-10-14 | 13693.78 | 16.07 | 1.43 | 34.75142 | 35.25557 | 29.59 | 23.99579 | 37.6 | 20.43184 | 39.8228 | 33.90816 | 1.310616 | 1.291874 | 1.1 | 15.89
2020-10-15 | 11656.6 | 16.41 | 1.43 | 33.76073 | 34.25051 | 28.63 | 23.9211 | 36.91 | 20.285736 | 40.88817 | 34.674264 | 1.399689 | 1.379673 | 1.17 | 16.034
2020-10-16 | 12415.72 | 15.73 | 1.2 | 34.70369 | 35.12519 | 29.6 | 23.58103 | 36.79 | 20.113093 | 40.51528 | 34.556907 | 1.364661 | 1.348285 | 1.15 | 16.071
2020-10-17 | 10553.05 | 14.18 | 1.24 | 36.53729 | 36.99604 | 31.75 | 23.56374 | 37.87 | 20.476309 | 38.65897 | 33.593691 | 1.246796 | 1.231335 | 1.07 | 15.81
2020-10-18 | 8578.84 | 16.25 | 1.32 | 33.01509 | 33.45672 | 28.02 | 24.74911 | 37.69 | 21.004637 | 40.91581 | 34.725363 | 1.349254 | 1.331444 | 1.13 | 16.393
2020-10-19 | 5714.38 | 16.18 | 1.47 | 35.7233 | 36.25626 | 30.39 | 23.46458 | 37.36 | 19.961448 | 39.34212 | 33.468552 | 1.240754 | 1.222515 | 1.04 | 15.621
2020-10-20 | 5410.53 | 16.95 | 1.31 | 34.6633 | 35.12342 | 29.17 | 23.34413 | 36.46 | 19.644648 | 40.68256 | 34.235352 | 1.252258 | 1.235853 | 1.04 | 15.737
2020-10-21 | 11188.83 | 16.23 | 1.42 | 33.32679 | 33.80685 | 28.32 | 24.8419 | 38.07 | 21.109815 | 40.41131 | 34.340185 | 1.336994 | 1.318009 | 1.12 | 16.27
2020-10-22 | 10851.78 | 15.18 | 1.29 | 38.21783 | 38.71728 | 32.84 | 22.73901 | 37.59 | 19.539282 | 37.75316 | 32.440718 | 1.09644 | 1.082295 | 0.93 | 15.026
2020-10-23 | 10212.62 | 14.84 | 1.21 | 37.99169 | 38.45702 | 32.75 | 22.62305 | 37.21 | 19.501761 | 38.17526 | 32.908239 | 1.045092 | 1.032446 | 0.89 | 15.185
2020-10-24 | 10586.96 | 14.81 | 1.38 | 39.01272 | 39.55863 | 33.7 | 22.19775 | 37.24 | 19.174876 | 37.40953 | 32.315124 | 1.056462 | 1.041883 | 0.9 | 14.893
2020-10-25 | 13084.25 | 14.7 | 1.42 | 37.1553 | 37.6905 | 32.15 | 22.94213 | 37.35 | 19.851525 | 38.48258 | 33.298475 | 1.254396 | 1.236584 | 1.07 | 15.38
2020-10-26 | 8555.28 | 14.1 | 1.34 | 37.92495 | 38.44005 | 33.02 | 23.12183 | 38.07 | 20.131416 | 37.61322 | 32.748584 | 1.257276 | 1.240428 | 1.08 | 15.372
2020-10-27 | 13629.02 | 13.98 | 1.15 | 37.9105 | 38.35155 | 32.99 | 24.14423 | 39.62 | 21.010486 | 36.79527 | 32.019514 | 1.336898 | 1.321524 | 1.15 | 15.397
2020-10-28 | 13723.95 | 15.27 | 1.27 | 37.21747 | 37.69621 | 31.94 | 23.57775 | 38.33 | 20.234407 | 37.93478 | 32.555593 | 1.34545 | 1.328363 | 1.14 | 15.369
2020-10-29 | 10124.65 | 14.66 | 1.32 | 38.23937 | 38.75088 | 33.07 | 22.61688 | 37.42 | 19.559434 | 37.82375 | 32.710566 | 1.359269 | 1.341326 | 1.16 | 15.184
2020-10-30 | 7514.49 | 15.07 | 1.27 | 37.17633 | 37.65454 | 31.98 | 22.94721 | 37.28 | 19.73976 | 38.60646 | 33.21024 | 1.448252 | 1.429859 | 1.23 | 15.411
2020-10-31 | 9777.14 | 14.87 | 1.18 | 36.90224 | 37.34289 | 31.79 | 22.97768 | 37.11 | 19.794474 | 38.94008 | 33.545526 | 1.562316 | 1.543881 | 1.33 | 15.673
2020-11-01 | 5991.76 | 16.77 | 1.32 | 33.37549 | 33.82194 | 28.15 | 24.20838 | 37.07 | 20.418156 | 41.09613 | 34.661844 | 1.465818 | 1.446469 | 1.22 | 16.178
2020-11-02 | 14804.03 | 17.53 | 1.73 | 31.31485 | 31.86613 | 26.28 | 24.71315 | 36.91 | 20.739729 | 42.242 | 35.450271 | 1.394446 | 1.370323 | 1.15 | 16.355
2020-11-03 | 14244.47 | 16.57 | 1.57 | 34.55609 | 35.10728 | 29.29 | 24.31041 | 38.06 | 20.605684 | 39.5635 | 33.534316 | 1.366415 | 1.344962 | 1.14 | 15.777
2020-11-04 | 13550.37 | 15.62 | 1.14 | 34.6092 | 35.0083 | 29.54 | 24.35105 | 37.9 | 20.78436 | 39.89975 | 34.05564 | 1.682863 | 1.663679 | 1.42 | 16.196
2020-11-05 | 10761.89 | 15.1 | 1.29 | 33.60093 | 34.04005 | 28.9 | 24.44846 | 37.55 | 21.028 | 40.66061 | 34.972 | 1.566549 | 1.54634 | 1.33 | 16.507
2020-11-06 | 9251.15 | 15.65 | 1.06 | 34.27418 | 34.64138 | 29.22 | 24.49541 | 37.88 | 20.883244 | 40.17041 | 34.246756 | 1.470065 | 1.454483 | 1.24 | 16.106
2020-11-07 | 10920.5 | 14.74 | 1.07 | 36.28362 | 36.67605 | 31.27 | 24.04995 | 38.39 | 20.726761 | 38.59644 | 33.263239 | 1.630307 | 1.612863 | 1.39 | 15.81
2020-11-08 | 13477.34 | 14.38 | 1.3 | 37.32663 | 37.81827 | 32.38 | 23.80673 | 38.79 | 20.651796 | 37.56664 | 32.588204 | 1.623452 | 1.602348 | 1.39 | 15.601
2020-11-09 | 13377.29 | 15.96 | 1.26 | 35.48248 | 35.93527 | 30.2 | 24.12642 | 38.14 | 20.534576 | 39.1311 | 33.305424 | 1.499286 | 1.480395 | 1.26 | 15.637
2020-11-10 | 10164.86 | 15.32 | 1.27 | 35.73541 | 36.19509 | 30.65 | 24.4545 | 38.82 | 20.974446 | 38.54009 | 33.055554 | 1.499764 | 1.480717 | 1.27 | 15.78
2020-11-11 | 11474.75 | 15.71 | 1.2 | 38.30566 | 38.77091 | 32.68 | 23.45971 | 38.78 | 20.014358 | 37.03464 | 31.595642 | 1.459248 | 1.441737 | 1.23 | 14.943
2020-11-12 | 10055.43 | 15.77 | 1.17 | 36.51418 | 36.94646 | 31.12 | 24.0726 | 38.63 | 20.516393 | 38.24322 | 32.593607 | 1.507776 | 1.490135 | 1.27 | 15.552
2020-11-13 | 7048.79 | 17.75 | 1.68 | 34.09224 | 34.67477 | 28.52 | 24.8433 | 38.68 | 20.782764 | 39.38446 | 32.947236 | 1.398176 | 1.374687 | 1.15 | 15.601
2020-11-14 | 8834.93 | 16.6 | 2.29 | 32.74574 | 33.51319 | 27.95 | 24.36809 | 37.51 | 20.799295 | 40.59617 | 34.650705 | 1.294964 | 1.265309 | 1.08 | 16.295
2020-11-15 | 8135.42 | 15.71 | 1.47 | 35.53579 | 36.06596 | 30.4 | 23.9693 | 38.05 | 20.505145 | 39.02491 | 33.384855 | 1.376201 | 1.355971 | 1.16 | 15.862
2020-11-16 | 8782.05 | 15.5 | 1.38 | 35.26978 | 35.76331 | 30.22 | 23.54094 | 37.16 | 20.170448 | 39.80928 | 34.109552 | 1.325444 | 1.307153 | 1.12 | 15.984
2020-11-17 | 7756.51 | 15.67 | 1.31 | 35.01488 | 35.47966 | 29.92 | 23.8145 | 37.4 | 20.34934 | 39.86063 | 34.06066 | 1.328116 | 1.310717 | 1.12 | 15.979
2020-11-18 | 8962.94 | 16.88 | 1.97 | 34.03688 | 34.72089 | 28.86 | 24.73974 | 38.66 | 20.976916 | 39.25338 | 33.283084 | 1.323388 | 1.297317 | 1.1 | 16.001
2020-11-19 | 9764.4 | 14.6 | 1.32 | 35.15042 | 35.62061 | 30.42 | 24.36995 | 38.36 | 21.090328 | 39.15964 | 33.889672 | 1.580796 | 1.55993 | 1.35 | 16.36
2020-11-20 | 11286.18 | 10.99 | 1.2 | 37.76178 | 38.22042 | 34.02 | 23.20063 | 38.01 | 20.901699 | 37.83759 | 34.088301 | 1.46051 | 1.442984 | 1.3 | 16.295
2020-11-21 | 9286.32 | 10.56 | 0.92 | 38.52865 | 38.8864 | 34.78 | 22.08913 | 36.48 | 19.939968 | 38.46222 | 34.720032 | 1.587657 | 1.57305 | 1.42 | 16.203
2020-11-22 | 13015.75 | 9.87 | 0.77 | 37.23465 | 37.52358 | 33.82 | 23.39085 | 37.73 | 21.245763 | 38.60451 | 35.064237 | 1.852879 | 1.838612 | 1.67 | 16.92
2020-11-23 | 11539.4 | 10.58 | 0.8 | 36.40957 | 36.7032 | 32.82 | 23.71594 | 37.77 | 21.37782 | 39.07448 | 35.22218 | 1.856408 | 1.841557 | 1.66 | 16.927
2020-11-24 | 10317.1 | 11.02 | 1.1 | 35.72315 | 36.12048 | 32.14 | 23.81767 | 37.7 | 21.42868 | 39.35918 | 35.41132 | 1.876826 | 1.856181 | 1.67 | 17.02
2020-11-25 | 11644 | 11.91 | 1.06 | 33.87479 | 34.23771 | 30.16 | 23.22828 | 35.7 | 20.68101 | 41.83693 | 37.24899 | 1.316835 | 1.302877 | 1.16 | 17.358
2020-11-26 | 12251.05 | 11.63 | 1.08 | 34.88002 | 35.26084 | 31.16 | 23.79726 | 37.16 | 21.259236 | 40.24272 | 35.950764 | 1.414507 | 1.399231 | 1.25 | 17.014
2020-11-27 | 13436.25 | 14.3 | 1.88 | 36.70627 | 37.40957 | 32.06 | 23.12227 | 37.65 | 20.19546 | 38.29146 | 33.44454 | 1.353559 | 1.328112 | 1.16 | 15.709
2020-11-28 | 15449.62 | 15.66 | 1.06 | 36.01444 | 36.40028 | 30.7 | 23.25099 | 36.95 | 19.81998 | 39.67456 | 33.82002 | 1.351672 | 1.337344 | 1.14 | 15.658
2020-11-29 | 13937.56 | 16.75 | 1.15 | 33.66243 | 34.05405 | 28.35 | 24.02162 | 36.85 | 20.23065 | 41.16595 | 34.66935 | 1.657658 | 1.638595 | 1.38 | 16.182
2020-11-30 | 12722.86 | 18.24 | 1.35 | 32.40875 | 32.85225 | 26.86 | 24.11844 | 36.41 | 19.98909 | 42.12281 | 34.91091 | 1.492172 | 1.472028 | 1.22 | 16.061
2020-12-01 | 13692.42 | 16.32 | 1.46 | 32.52479 | 33.00669 | 27.62 | 24.65668 | 37.35 | 20.93841 | 41.35853 | 35.12159 | 1.589388 | 1.566183 | 1.33 | 16.542
2020-12-02 | 14666.21 | 16.85 | 1.6 | 32.37792 | 32.90439 | 27.36 | 24.8045 | 37.57 | 20.960303 | 41.21758 | 34.829697 | 1.407096 | 1.384582 | 1.17 | 16.306
2020-12-03 | 13389.22 | 16.17 | 1.57 | 31.66715 | 32.17225 | 26.97 | 25.22301 | 37.78 | 21.481708 | 41.53985 | 35.378292 | 1.705833 | 1.679052 | 1.43 | 16.779
2020-12-04 | 12978.77 | 16.64 | 2.25 | 29.7964 | 30.48225 | 25.41 | 24.905 | 36.65 | 21.238675 | 43.04861 | 36.711325 | 1.523512 | 1.489233 | 1.27 | 17.151
2020-12-05 | 14398.63 | 16.9 | 1.44 | 30.78962 | 31.23947 | 25.96 | 25.56976 | 37.73 | 21.558922 | 42.20061 | 35.581078 | 1.624549 | 1.601155 | 1.35 | 17.036
2020-12-06 | 11216.65 | 15.34 | 1.29 | 32.60018 | 33.02622 | 27.96 | 25.37295 | 38.38 | 21.76146 | 40.73687 | 34.93854 | 1.559178 | 1.539064 | 1.32 | 16.867
2020-12-07 | 10309.77 | 15.36 | 1.28 | 32.5762 | 32.99858 | 27.93 | 25.15449 | 38.03 | 21.566813 | 40.98931 | 35.143187 | 1.346881 | 1.329641 | 1.14 | 16.83
2020-12-08 | 9295.13 | 16.1 | 1.47 | 31.03871 | 31.50179 | 26.43 | 25.26199 | 37.43 | 21.511021 | 42.2293 | 35.958979 | 1.179976 | 1.162631 | 0.99 | 17.009
2020-12-09 | 9176.96 | 15.55 | 1.32 | 32.84659 | 33.28597 | 28.11 | 25.43145 | 38.63 | 21.764142 | 40.40196 | 34.575858 | 1.278863 | 1.261982 | 1.08 | 16.596
2020-12-10 | 10912.43 | 15.1 | 1.27 | 31.79362 | 32.20259 | 27.34 | 25.6768 | 38.36 | 22.080016 | 41.25959 | 35.479984 | 1.201413 | 1.186155 | 1.02 | 17.017
2020-12-11 | 10076.04 | 13.59 | 1.34 | 31.66117 | 32.09119 | 27.73 | 25.88165 | 38.63 | 22.668084 | 41.11718 | 36.011916 | 1.458165 | 1.438625 | 1.26 | 17.648
2020-12-12 | 9881.51 | 14.26 | 1.29 | 31.59088 | 32.00373 | 27.44 | 25.79388 | 38.43 | 22.40469 | 41.32524 | 35.89531 | 1.341264 | 1.323962 | 1.15 | 17.344
2020-12-13 | 10540.64 | 13.75 | 0.9 | 32.18308 | 32.47536 | 28.01 | 25.9303 | 38.75 | 22.568 | 40.98661 | 35.672 | 1.368116 | 1.355803 | 1.18 | 17.401
2020-12-14 | 13027.84 | 14.2 | 1.06 | 32.20739 | 32.55245 | 27.93 | 25.54524 | 38.28 | 22.152636 | 41.18737 | 35.717364 | 1.363636 | 1.349182 | 1.17 | 17.237
2020-12-15 | 11728.82 | 14.45 | 1.36 | 32.71089 | 33.16189 | 28.37 | 25.4816 | 38.65 | 22.10007 | 40.44751 | 35.07993 | 1.437756 | 1.418202 | 1.23 | 16.939
2020-12-16 | 12956.93 | 15.11 | 1.26 | 32.90558 | 33.32548 | 28.29 | 25.22775 | 38.32 | 21.68912 | 40.60667 | 34.91088 | 1.342914 | 1.325994 | 1.14 | 16.794
2020-12-17 | 11625.66 | 13.4 | 1.06 | 33.33798 | 33.69515 | 29.18 | 25.22398 | 38.45 | 22.07799 | 40.37804 | 35.34201 | 1.397229 | 1.382418 | 1.21 | 17.075
2020-12-18 | 14759.16 | 13.87 | 1 | 35.66667 | 36.02694 | 31.03 | 24.57967 | 38.81 | 21.38431 | 38.75367 | 33.71569 | 1.532567 | 1.517241 | 1.32 | 16.232
2020-12-19 | 11622.24 | 14.47 | 1.18 | 33.691 | 34.0933 | 29.16 | 24.42338 | 37.5 | 21.13875 | 40.70563 | 35.23125 | 1.227639 | 1.213153 | 1.05 | 16.712
2020-12-20 | 12113.8 | 14.25 | 1.18 | 33.68523 | 34.08746 | 29.23 | 25.29834 | 38.84 | 21.952368 | 39.83642 | 34.567632 | 1.492711 | 1.475097 | 1.28 | 16.713
2020-12-21 | 12056.72 | 16.4 | 1.28 | 34.17412 | 34.61722 | 28.94 | 25.26971 | 39.15 | 21.39939 | 39.27617 | 33.26061 | 1.423445 | 1.405225 | 1.19 | 16.115
2020-12-22 | 11051.75 | 17.4 | 1 | 34.49419 | 34.84262 | 28.78 | 24.74443 | 38.36 | 20.645352 | 39.76138 | 33.174648 | 1.331719 | 1.318402 | 1.1 | 15.832
2020-12-23 | 9858.5 | 17.45 | 1 | 33.69958 | 34.03998 | 28.1 | 25.63695 | 39.26 | 21.37707 | 39.66348 | 33.07293 | 1.320412 | 1.307208 | 1.09 | 16.093
2020-12-24 | 12250.43 | 19.98 | 1.54 | 33.00046 | 33.51662 | 26.82 | 26.0398 | 39.78 | 21.16296 | 39.41973 | 32.03704 | 1.237191 | 1.218138 | 0.99 | 15.423
2020-12-25 | 13710.45 | 17.69 | 1.25 | 34.70827 | 35.14761 | 28.93 | 25.44378 | 39.73 | 21.207874 | 38.59795 | 32.172126 | 1.251367 | 1.235725 | 1.03 | 15.662
2020-12-26 | 10747.46 | 18.77 | 1.37 | 37.04544 | 37.56001 | 30.51 | 24.5476 | 39.86 | 20.216992 | 37.03695 | 30.503008 | 1.157208 | 1.141354 | 0.94 | 14.537
2020-12-27 | 10878.21 | 20.01 | 1.48 | 34.58484 | 35.10439 | 28.08 | 25.16488 | 39.36 | 20.431776 | 38.77028 | 31.478224 | 1.350169 | 1.330186 | 1.08 | 15.126
2020-12-28 | 8051.96 | 18.27 | 1.7 | 32.40184 | 32.96219 | 26.94 | 25.70028 | 39 | 21.3681 | 40.19788 | 33.4219 | 1.248012 | 1.226796 | 1.02 | 16.184
2020-12-29 | 6339.09 | 22.4 | 1.37 | 32.43605 | 32.8866 | 25.52 | 26.29886 | 39.73 | 20.691384 | 39.89509 | 31.388616 | 1.533505 | 1.512496 | 1.19 | 14.993
2020-12-30 | 5931 | 21.14 | 1.27 | 29.90946 | 30.29419 | 23.89 | 26.81937 | 38.97 | 21.421809 | 42.00118 | 33.548191 | 1.420238 | 1.402201 | 1.12 | 16.104
2020-12-31 | 5456.06 | 20.13 | 1.98 | 26.86438 | 27.40704 | 21.89 | 27.78627 | 39.05 | 22.64119 | 43.36935 | 35.33881 | 1.201953 | 1.178155 | 0.96 | 17.303