## Sheet1
入炉日期 | 入炉煤量（吨） | 全水分/收到基水分 Mt/Mar (%) | 空干基水分 Mad (%) | 空干基灰分 Aad (%) | 干燥基灰分Ad(%) | 收到基灰分 Aar(%) | 空干基挥发分 Vad (%) | 干燥无灰基挥发分 Vdaf(%) | 收到基挥发分 Var(%) | 空干基固定碳 FCad(%) | 收到基固定碳 FCar(%) | 干燥基全硫St,d% | 空干基全硫 St,ad(%) | 收到基全硫St,ar% | 收到基低位发热量 Qnet,ar（MJ/Kg）
2020-01-01 | 13884.94 | 22.8 | 3.15 | 9.96 | 10.28 | 7.94 | 30.42 | 35.01 | 24.24805 | 56.469 | 45.01195 | 0.37 | 0.36 | 0.29 | 21.21
2020-01-02 | 14046.81 | 22.9 | 3.32 | 9.48 | 9.81 | 7.56 | 30.35 | 34.81 | 24.2034 | 56.85009 | 45.3366 | 0.4 | 0.39 | 0.31 | 21.32
2020-01-03 | 14099.72 | 21.9 | 3.3 | 10.06 | 10.4 | 8.12 | 30.56 | 35.27 | 24.68186 | 56.08617 | 45.29814 | 0.46 | 0.44 | 0.36 | 21.31
2020-01-04 | 13862.27 | 22 | 3.58 | 10.27 | 10.65 | 8.31 | 30.62 | 35.54 | 24.77038 | 55.52756 | 44.91962 | 0.46 | 0.44 | 0.36 | 21.24
2020-01-05 | 13910.13 | 22.1 | 4.01 | 10.1 | 10.52 | 8.2 | 30.31 | 35.29 | 24.59786 | 55.57579 | 45.10214 | 0.5 | 0.48 | 0.39 | 21.23
2020-01-06 | 13801.05 | 22.5 | 3.14 | 9.68 | 9.99 | 7.75 | 30.44 | 34.92 | 24.35577 | 56.734 | 45.39423 | 0.41 | 0.4 | 0.32 | 21.26
2020-01-07 | 13948.93 | 22.2 | 2.86 | 10.56 | 10.87 | 8.46 | 30.41 | 35.12 | 24.35555 | 56.16696 | 44.98445 | 0.43 | 0.42 | 0.34 | 21.15
2020-01-08 | 13949.91 | 21.5 | 3.13 | 10.88 | 11.23 | 8.82 | 30.59 | 35.57 | 24.78905 | 55.39601 | 44.89095 | 0.54 | 0.52 | 0.42 | 21.13
2020-01-09 | 13904.48 | 21.7 | 4.88 | 9.9 | 10.41 | 8.15 | 30.4 | 35.67 | 25.02439 | 54.81926 | 45.12561 | 0.55 | 0.52 | 0.43 | 21.3
2020-01-10 | 14097.23 | 21.6 | 5.36 | 10.45 | 11.04 | 8.66 | 30.02 | 35.66 | 24.86864 | 54.16614 | 44.87136 | 0.57 | 0.54 | 0.45 | 21.15
2020-01-11 | 13882.95 | 20.7 | 3.56 | 11.06 | 11.47 | 9.09 | 30.18 | 35.35 | 24.8162 | 55.20528 | 45.3938 | 0.55 | 0.53 | 0.44 | 21.32
2020-01-12 | 13972 | 21.5 | 3.96 | 11.48 | 11.95 | 9.38 | 29.84 | 35.29 | 24.39025 | 54.72414 | 44.72975 | 0.54 | 0.52 | 0.43 | 21.04
2020-01-13 | 14233.38 | 21.1 | 6.93 | 11.25 | 12.09 | 9.54 | 29.26 | 35.76 | 24.80514 | 52.55667 | 44.55486 | 0.54 | 0.5 | 0.42 | 21.12
2020-01-14 | 14180.1 | 20.6 | 3.33 | 11.99 | 12.4 | 9.85 | 29.64 | 35 | 24.34484 | 55.03756 | 45.20516 | 0.52 | 0.5 | 0.41 | 21.14
2020-01-15 | 14292.55 | 20.4 | 6.5 | 11.98 | 12.81 | 10.2 | 29.18 | 35.79 | 24.84201 | 52.33884 | 44.55799 | 0.51 | 0.48 | 0.41 | 21.13
2020-01-16 | 14158.13 | 19.5 | 4.03 | 12.87 | 13.41 | 10.8 | 29.46 | 35.45 | 24.71116 | 53.63452 | 44.98884 | 0.46 | 0.44 | 0.37 | 21.25
2020-01-17 | 14111.07 | 20.3 | 4.86 | 11.52 | 12.11 | 9.65 | 29.57 | 35.36 | 24.77117 | 54.05054 | 45.27883 | 0.46 | 0.44 | 0.37 | 21.29
2020-01-18 | 13482.07 | 19.7 | 4.05 | 13.22 | 13.78 | 11.06 | 29.89 | 36.13 | 25.01477 | 52.84447 | 44.22523 | 0.46 | 0.44 | 0.37 | 21.11
2020-01-19 | 13469.94 | 19.8 | 3.68 | 13.16 | 13.66 | 10.96 | 30.06 | 36.15 | 25.02919 | 53.09707 | 44.21081 | 0.48 | 0.46 | 0.38 | 21.11
2020-01-20 | 11884.08 | 18.1 | 3.9 | 12.07 | 12.56 | 10.29 | 30.02 | 35.73 | 25.58416 | 54.0059 | 46.02584 | 0.54 | 0.52 | 0.44 | 21.13
2020-01-21 | 6351.53 | 19.9 | 4 | 12.02 | 12.52 | 10.03 | 29.92 | 35.63 | 24.9645 | 54.05903 | 45.1055 | 0.52 | 0.5 | 0.42 | 21.28
2020-01-22 | 4491.87 | 19.2 | 3.03 | 13.26 | 13.67 | 11.05 | 30.18 | 36.05 | 25.14741 | 53.52863 | 44.60259 | 0.47 | 0.46 | 0.38 | 21.32
2020-01-23 | 4305.65 | 19.5 | 2.92 | 13.13 | 13.52 | 10.89 | 29.88 | 35.59 | 24.77689 | 54.06707 | 44.83311 | 0.5 | 0.49 | 0.41 | 21.31
2020-01-24 | 5811.28 | 19.7 | 3.23 | 12.89 | 13.32 | 10.7 | 30.22 | 36.03 | 25.07664 | 53.65537 | 44.52336 | 0.5 | 0.48 | 0.4 | 21.28
2020-01-25 | 6345.78 | 20.3 | 2.79 | 12.35 | 12.7 | 10.13 | 30.42 | 35.85 | 24.94058 | 54.43445 | 44.62942 | 0.45 | 0.44 | 0.36 | 21.31
2020-01-26 | 6350.69 | 20.4 | 2.56 | 12.72 | 13.05 | 10.39 | 30.03 | 35.45 | 24.5319 | 54.69139 | 44.6781 | 0.5 | 0.49 | 0.4 | 21.2
2020-01-27 | 6601.87 | 21.5 | 2.69 | 11.5 | 11.82 | 9.28 | 30.56 | 35.61 | 24.65276 | 55.24635 | 44.56724 | 0.47 | 0.46 | 0.37 | 21.23
2020-01-28 | 6087.55 | 22.4 | 2.98 | 11.7 | 12.06 | 9.36 | 30.59 | 35.85 | 24.46696 | 54.72759 | 43.77304 | 0.51 | 0.49 | 0.39 | 20.81
2020-01-29 | 7416.14 | 22.9 | 4.2 | 10.85 | 11.33 | 8.73 | 30.04 | 35.36 | 24.17624 | 54.91261 | 44.19376 | 0.49 | 0.47 | 0.38 | 20.86
2020-01-30 | 10450.23 | 24.2 | 3.66 | 9.11 | 9.46 | 7.17 | 30.53 | 35 | 24.02091 | 56.6971 | 44.60909 | 0.39 | 0.38 | 0.3 | 20.88
2020-01-31 | 10384.62 | 21 | 3.65 | 9.8 | 11.07 | 9.08 | 29.98 | 35.15 | 24.58142 | 55.29585 | 45.33858 | 0.56 | 0.54 | 0.44 | 21.15
2020-02-01 | 11179.1 | 19.6 | 3.22 | 9.96 | 13.02 | 10.82 | 29.76 | 35.53 | 24.72312 | 53.99563 | 44.85688 | 0.54 | 0.52 | 0.43 | 21.14
2020-02-02 | 10918.06 | 20.3 | 4.38 | 9.48 | 12.66 | 10.55 | 30.13 | 36.32 | 25.11359 | 52.83265 | 44.03641 | 0.43 | 0.41 | 0.34 | 21.17
2020-02-03 | 10490.14 | 20.5 | 2.99 | 10.06 | 12.26 | 10.05 | 30.46 | 35.94 | 24.96207 | 54.28647 | 44.48793 | 0.47 | 0.46 | 0.38 | 21.18
2020-02-04 | 10333.37 | 22.8 | 3.74 | 10.27 | 11.02 | 8.84 | 30.73 | 36.05 | 24.64529 | 54.50748 | 43.71471 | 0.52 | 0.5 | 0.4 | 20.78
2020-02-05 | 10544.38 | 21.9 | 3.34 | 10.1 | 12.11 | 9.78 | 30.63 | 26.23 | 24.74863 | 53.92584 | 43.57137 | 0.46 | 0.44 | 0.36 | 20.8
2020-02-06 | 11268.13 | 23.5 | 4.24 | 9.68 | 10.41 | 8.32 | 30.5 | 35.74 | 24.3656 | 54.84532 | 43.8144 | 0.44 | 0.42 | 0.34 | 20.76
2020-02-07 | 10781.99 | 22.8 | 4.36 | 10.56 | 11.45 | 9.24 | 29.91 | 35.53 | 24.14316 | 54.28293 | 43.81684 | 0.44 | 0.42 | 0.34 | 20.79
2020-02-08 | 10781.99 | 22.5 | 5.32 | 10.88 | 11.14 | 9.12 | 30.3 | 36.27 | 24.80196 | 53.2383 | 43.57804 | 0.49 | 0.46 | 0.38 | 20.75
2020-02-09 | 11328.89 | 20.7 | 6.15 | 9.9 | 12.96 | 10.95 | 29.67 | 36.68 | 25.07012 | 51.22089 | 43.27988 | 0.58 | 0.54 | 0.46 | 20.76
2020-02-10 | 11173.3 | 21.5 | 3.06 | 10.45 | 13.41 | 10.86 | 30.29 | 36.26 | 24.52821 | 53.23894 | 43.11179 | 0.56 | 0.54 | 0.44 | 20.72
2020-02-11 | 10176.91 | 22.5 | 3.46 | 11.06 | 11.52 | 9.25 | 30.9 | 36.34 | 24.80578 | 54.11748 | 43.44422 | 0.56 | 0.54 | 0.43 | 20.8
2020-02-12 | 7161.62 | 21.5 | 3.98 | 11.48 | 12.58 | 10.28 | 29.54 | 35.4 | 24.15007 | 53.90566 | 44.06993 | 0.42 | 0.4 | 0.33 | 20.77
2020-02-13 | 5132.62 | 20.6 | 3.25 | 11.25 | 13.89 | 11.4 | 30.2 | 36.45 | 24.78429 | 52.65894 | 43.21571 | 0.52 | 0.5 | 0.41 | 20.78
2020-02-14 | 5342.87 | 21.6 | 2.93 | 11.99 | 12.42 | 10.03 | 29.94 | 35.37 | 24.18148 | 54.71148 | 44.18852 | 0.41 | 0.4 | 0.32 | 20.74
2020-02-15 | 4885.25 | 21.7 | 2.34 | 11.98 | 12.42 | 9.96 | 29.47 | 34.57 | 23.6279 | 55.76735 | 44.7121 | 0.39 | 0.38 | 0.3 | 20.77
2020-02-16 | 4958.32 | 21.6 | 2.87 | 12.87 | 12.68 | 10.23 | 29.66 | 35.12 | 23.94053 | 54.79602 | 44.22947 | 0.41 | 0.4 | 0.32 | 20.73
2020-02-17 | 5487.97 | 20.9 | 2.64 | 11.52 | 13.89 | 11.28 | 30.12 | 36.08 | 24.47095 | 53.35605 | 43.34905 | 0.53 | 0.52 | 0.42 | 20.75
2020-02-18 | 5762.31 | 22.5 | 3.24 | 13.22 | 11.94 | 9.56 | 30.72 | 36.22 | 24.60521 | 54.10419 | 43.33479 | 0.52 | 0.5 | 0.4 | 20.78
2020-02-19 | 5551.65 | 21.4 | 2.38 | 13.16 | 13.53 | 10.89 | 30.2 | 35.91 | 24.31592 | 53.89479 | 43.39408 | 0.54 | 0.53 | 0.43 | 20.77
2020-02-20 | 5600.27 | 22.7 | 2.85 | 12.07 | 11.56 | 9.2 | 30.72 | 35.89 | 24.44319 | 54.86752 | 43.65681 | 0.41 | 0.4 | 0.32 | 20.77
2020-02-21 | 5498.78 | 21.2 | 3.16 | 12.02 | 13.45 | 10.94 | 30.2 | 36.22 | 24.57414 | 53.19546 | 43.28586 | 0.49 | 0.47 | 0.38 | 20.76
2020-02-22 | 5058.44 | 23 | 2.71 | 13.26 | 11.12 | 8.8 | 31.29 | 36.31 | 24.76442 | 54.88114 | 43.43558 | 0.43 | 0.42 | 0.33 | 20.75
2020-02-23 | 5300.32 | 21.9 | 4.68 | 13.13 | 12.01 | 9.84 | 30.5 | 36.61 | 24.99003 | 52.81041 | 43.26997 | 0.44 | 0.42 | 0.34 | 20.78
2020-02-24 | 6025.45 | 18 | 5.28 | 12.89 | 12 | 10.52 | 30.4 | 36.75 | 26.31757 | 52.16812 | 45.16243 | 0.44 | 0.42 | 0.37 | 19.03
2020-02-25 | 6059.48 | 17.5 | 3.6 | 12.35 | 10.52 | 9.06 | 30.76 | 35.82 | 26.32469 | 55.05353 | 47.11531 | 0.39 | 0.38 | 0.33 | 19.04
2020-02-26 | 6251.33 | 17.8 | 2.86 | 12.72 | 11.86 | 10.13 | 30.02 | 35.2 | 25.40296 | 55.14885 | 46.66704 | 0.4 | 0.39 | 0.33 | 19.02
2020-02-27 | 6109.83 | 17.5 | 2.99 | 11.5 | 10.99 | 9.4 | 30.84 | 35.85 | 26.22719 | 55.11674 | 46.87281 | 0.45 | 0.44 | 0.38 | 19.5
2020-02-28 | 6456.39 | 18.3 | 3.04 | 11.7 | 11.3 | 9.52 | 30.68 | 35.382 | 25.85144 | 54.98185 | 46.32856 | 0.48 | 0.47 | 0.4 | 19.4
2020-02-29 | 5352.56 | 17 | 2.98 | 11.17 | 11.51 | 9.56 | 30.66 | 35.71 | 26.22944 | 55.18517 | 47.21056 | 0.41 | 0.4 | 0.34 | 22.6
2020-03-01 | 5865.33 | 17.8 | 2.65 | 13.24 | 13.6 | 11.18 | 30.68 | 36.48 | 25.90545 | 53.42945 | 45.11455 | 0.47 | 0.46 | 0.39 | 21.75
2020-03-02 | 6726.12 | 17 | 2.5 | 15.22 | 15.61 | 12.96 | 29.68 | 36.07 | 25.26605 | 52.5959 | 44.77395 | 0.41 | 0.4 | 0.34 | 21.66
2020-03-03 | 5810.36 | 16.6 | 2.67 | 14.31 | 14.7 | 12.26 | 30.16 | 36.33 | 25.84346 | 52.86226 | 45.29654 | 0.41 | 0.4 | 0.34 | 21.99
2020-03-04 | 6255.69 | 17.8 | 2.52 | 14.32 | 14.69 | 12.08 | 30.22 | 36.34 | 25.48301 | 52.93447 | 44.63699 | 0.43 | 0.42 | 0.35 | 21.54
2020-03-05 | 6501.23 | 20.6 | 3.78 | 12.36 | 12.85 | 10.2 | 30.24 | 31.43 | 24.95381 | 53.61924 | 44.24619 | 0.51 | 0.49 | 0.4 | 20.89
2020-03-06 | 6851.54 | 21 | 3.65 | 12.46 | 12.93 | 10.22 | 30.16 | 35.95 | 24.72901 | 53.72548 | 44.05099 | 0.56 | 0.54 | 0.44 | 20.72
2020-03-07 | 9898.45 | 18.2 | 3.54 | 13.2 | 13.68 | 11.19 | 30.25 | 36.33 | 25.6526 | 53.01456 | 44.9574 | 0.48 | 0.46 | 0.39 | 21.53
2020-03-08 | 12737.19 | 19.4 | 3.48 | 13.52 | 14.01 | 11.29 | 30.34 | 36.55 | 25.33572 | 52.66001 | 43.97428 | 0.52 | 0.5 | 0.42 | 21.01
2020-03-09 | 10909.1 | 19 | 3.5 | 13.73 | 14.23 | 11.52 | 30.13 | 36.4 | 25.29047 | 52.64556 | 44.18953 | 0.44 | 0.42 | 0.35 | 21.12
2020-03-10 | 12380.4 | 18.5 | 3.6 | 12.26 | 12.72 | 10.37 | 30.5 | 36.25 | 25.78579 | 53.63413 | 45.34421 | 0.49 | 0.47 | 0.4 | 19.55
2020-03-11 | 12327.45 | 18.4 | 3.8 | 13 | 13.51 | 11.03 | 30.36 | 36.49 | 25.75235 | 52.8365 | 44.81765 | 0.47 | 0.45 | 0.38 | 19.54
2020-03-12 | 13733.94 | 18.4 | 4.28 | 11.05 | 11.54 | 9.42 | 30.71 | 36.27 | 26.17986 | 53.95997 | 46.00014 | 0.51 | 0.49 | 0.42 | 19.55
2020-03-13 | 11673.35 | 22.2 | 3.26 | 11.64 | 12.03 | 9.36 | 30.62 | 35.98 | 24.62514 | 54.48136 | 43.81486 | 0.5 | 0.48 | 0.39 | 20.71
2020-03-14 | 11697.82 | 22.1 | 3.63 | 11.76 | 12.2 | 9.51 | 30.6 | 36.17 | 24.73529 | 54.00519 | 43.65471 | 0.48 | 0.46 | 0.37 | 20.69
2020-03-15 | 12673.34 | 22.2 | 3.8 | 11.28 | 11.73 | 9.12 | 30.64 | 36.08 | 24.77954 | 54.28308 | 43.90046 | 0.54 | 0.52 | 0.42 | 20.67
2020-03-16 | 11693.07 | 22.3 | 3.82 | 11.52 | 11.98 | 9.31 | 30.17 | 35.64 | 24.37314 | 54.48573 | 44.01686 | 0.54 | 0.52 | 0.42 | 20.65
2020-03-17 | 6687.89 | 22.7 | 3.65 | 11.05 | 11.47 | 8.87 | 30.71 | 36 | 24.63812 | 54.58406 | 43.79188 | 0.46 | 0.44 | 0.35 | 20.7
2020-03-18 | 6785.36 | 22.8 | 3.97 | 10.68 | 11.12 | 8.59 | 31.03 | 36.36 | 24.9455 | 54.3148 | 43.6645 | 0.44 | 0.42 | 0.34 | 20.74
2020-03-19 | 6705.41 | 20.9 | 3.1 | 13.2 | 13.62 | 10.78 | 30.18 | 36.06 | 24.6361 | 53.51416 | 43.6839 | 0.45 | 0.44 | 0.36 | 20.77
2020-03-20 | 6632.68 | 21.1 | 3.92 | 12.58 | 13.09 | 10.33 | 30.3 | 36.29 | 24.88208 | 53.2007 | 43.68792 | 0.48 | 0.46 | 0.38 | 20.73
2020-03-21 | 6705.63 | 21.9 | 4.18 | 11.72 | 12.23 | 9.55 | 30.64 | 36.43 | 24.97374 | 53.46321 | 43.57626 | 0.5 | 0.48 | 0.39 | 20.75
2020-03-22 | 6878.36 | 22.4 | 4.37 | 11.29 | 11.81 | 9.16 | 30.59 | 36.27 | 24.82259 | 53.75172 | 43.61741 | 0.46 | 0.44 | 0.36 | 20.74
2020-03-23 | 6860.49 | 21 | 3.64 | 13.02 | 13.51 | 10.67 | 30 | 36 | 24.59527 | 53.3453 | 43.73473 | 0.44 | 0.42 | 0.34 | 20.7
2020-03-24 | 6901.45 | 20.6 | 4.12 | 13.13 | 13.69 | 10.87 | 29.92 | 36.16 | 24.7773 | 52.83386 | 43.7527 | 0.44 | 0.42 | 0.35 | 20.75
2020-03-25 | 6628.54 | 20.4 | 4.57 | 12.56 | 13.16 | 10.48 | 30.34 | 36.61 | 25.30718 | 52.52585 | 43.81282 | 0.48 | 0.46 | 0.38 | 20.78
2020-03-26 | 6523.78 | 21 | 4.07 | 10.7 | 11.15 | 8.81 | 30.78 | 36.11 | 25.34786 | 54.45198 | 44.84214 | 0.48 | 0.46 | 0.38 | 21.34
2020-03-27 | 6568.66 | 21.1 | 2.78 | 11.1 | 11.42 | 9.01 | 31.05 | 36.05 | 25.19898 | 55.06794 | 44.69102 | 0.51 | 0.5 | 0.41 | 21.31
2020-03-28 | 6951.42 | 18.6 | 2.89 | 13.93 | 14.34 | 11.68 | 30.1 | 36.19 | 25.23056 | 53.07579 | 44.48944 | 0.46 | 0.45 | 0.38 | 21.33
2020-03-29 | 7261.36 | 24.7 | 3.2 | 12.47 | 12.88 | 9.7 | 30.25 | 35.87 | 23.53125 | 54.08041 | 42.06875 | 0.46 | 0.45 | 0.35 | 19.82
2020-03-30 | 7712.56 | 24.5 | 3.46 | 12.82 | 13.28 | 10.03 | 30.08 | 35.93 | 23.52434 | 53.63488 | 41.94566 | 0.46 | 0.44 | 0.34 | 19.81
2020-03-31 | 6976.39 | 20.1 | 3.9 | 12.18 | 12.67 | 10.13 | 30.64 | 36.51 | 25.47488 | 53.27611 | 44.29512 | 0.49 | 0.47 | 0.39 | 21.14
2020-04-01 | 6973.48 | 19.5 | 3.14 | 13.96 | 14.41 | 11.6 | 29.84 | 36 | 24.79992 | 53.06253 | 44.10008 | 0.43 | 0.42 | 0.35 | 21.17
2020-04-02 | 7008.19 | 19.7 | 3.12 | 14.12 | 14.57 | 11.7 | 30.28 | 36.59 | 25.09789 | 52.48423 | 43.50211 | 0.41 | 0.4 | 0.33 | 21.07
2020-04-03 | 5346.72 | 22.2 | 3.87 | 10.62 | 11.05 | 8.59 | 30.62 | 35.81 | 24.7814 | 54.89616 | 44.4286 | 0.62 | 0.6 | 0.49 | 21.08
2020-04-04 | 6548.25 | 22.3 | 3.42 | 10.48 | 10.85 | 8.43 | 30.68 | 35.63 | 24.6825 | 55.42163 | 44.5875 | 0.54 | 0.52 | 0.42 | 21.07
2020-04-05 | 6625.47 | 21.3 | 2.82 | 12.12 | 12.47 | 9.82 | 30.18 | 35.48 | 24.44089 | 54.87411 | 44.43911 | 0.4 | 0.39 | 0.32 | 21.05
2020-04-06 | 5136.56 | 20.2 | 2.85 | 13.34 | 13.73 | 10.96 | 29.99 | 35.78 | 24.63409 | 53.81709 | 44.20591 | 0.41 | 0.4 | 0.33 | 21.09
2020-04-07 | 5589.88 | 19.6 | 2.92 | 13.09 | 13.48 | 10.84 | 30.32 | 36.1 | 25.11051 | 53.6711 | 44.44949 | 0.47 | 0.46 | 0.38 | 21.1
2020-04-08 | 5769.56 | 18.4 | 3.12 | 14.26 | 14.72 | 12.01 | 29.74 | 36 | 25.04938 | 52.88107 | 44.54062 | 0.47 | 0.46 | 0.39 | 21.04
2020-04-09 | 5346.63 | 17.8 | 3.22 | 14.77 | 15.26 | 12.54 | 29.8 | 36.34 | 25.3106 | 52.21575 | 44.3494 | 0.5 | 0.48 | 0.41 | 21.05
2020-04-10 | 0 | 21.9 | 3.34 | 11.07 | 11.45 | 8.94 | 30.38 | 35.49 | 24.54664 | 55.21546 | 44.61336 | 0.58 | 0.56 | 0.45 | 21.08
2020-04-11 | 0 | 0 | 0 | 0 | 0 | 0 | 0 | 0 | 0 | 100 | 100 | 0 | 0 | 0 | 0
2020-04-12 | 0 | 0 | 0 | 0 | 0 | 0 | 0 | 0 | 0 | 100 | 100 | 0 | 0 | 0 | 0
2020-04-13 | 0 | 0 | 0 | 0 | 0 | 0 | 0 | 0 | 0 | 100 | 100 | 0 | 0 | 0 | 0
2020-04-14 | 0 | 0 | 0 | 0 | 0 | 0 | 0 | 0 | 0 | 100 | 100 | 0 | 0 | 0 | 0
2020-04-15 | 0 | 0 | 0 | 0 | 0 | 0 | 0 | 0 | 0 | 100 | 100 | 0 | 0 | 0 | 0
2020-04-16 | 0 | 0 | 0 | 0 | 0 | 0 | 0 | 0 | 0 | 100 | 100 | 0 | 0 | 0 | 0
2020-04-17 | 2419.26 | 17.4 | 3.82 | 15.06 | 15.66 | 12.93 | 29.46 | 36.32 | 25.30044 | 51.66422 | 44.36956 | 0.46 | 0.44 | 0.38 | 21.05
2020-04-18 | 6232.56 | 16.2 | 3.48 | 16 | 16.58 | 13.89 | 28.98 | 35.99 | 25.16084 | 51.54164 | 44.74916 | 0.45 | 0.43 | 0.37 | 21.09
2020-04-19 | 6268.98 | 15.7 | 3.34 | 16.94 | 17.53 | 14.77 | 28.74 | 36.05 | 25.06499 | 50.98443 | 44.46501 | 0.48 | 0.46 | 0.4 | 20.93
2020-04-20 | 7114.32 | 22.3 | 3.46 | 14.48 | 15 | 11.65 | 29.46 | 35.9 | 23.71081 | 52.60521 | 42.33919 | 0.47 | 0.45 | 0.36 | 19.86
2020-04-21 | 7040.54 | 17.1 | 2.67 | 19.5 | 20.03 | 16.61 | 28.5 | 36.62 | 24.27463 | 49.32878 | 42.01537 | 0.49 | 0.48 | 0.41 | 19.87
2020-04-22 | 2911.59 | 22 | 3.1 | 13.42 | 13.85 | 10.8 | 29.76 | 35.65 | 23.95542 | 53.72308 | 43.24458 | 0.44 | 0.43 | 0.35 | 20.3
2020-04-23 | 0 | 0 | 0 | 0 | 0 | 0 | 0 | 0 | 0 | 100 | 100 | 0 | 0 | 0 | 0
2020-04-24 | 0 | 0 | 0 | 0 | 0 | 0 | 0 | 0 | 0 | 100 | 100 | 0 | 0 | 0 | 0
2020-04-25 | 0 | 0 | 0 | 0 | 0 | 0 | 0 | 0 | 0 | 100 | 100 | 0 | 0 | 0 | 0
2020-04-26 | 0 | 0 | 0 | 0 | 0 | 0 | 0 | 0 | 0 | 100 | 100 | 0 | 0 | 0 | 0
2020-04-27 | 0 | 0 | 0 | 0 | 0 | 0 | 0 | 0 | 0 | 100 | 100 | 0 | 0 | 0 | 0
2020-04-28 | 0 | 0 | 0 | 0 | 0 | 0 | 0 | 0 | 0 | 100 | 100 | 0 | 0 | 0 | 0
2020-04-29 | 0 | 0 | 0 | 0 | 0 | 0 | 0 | 0 | 0 | 100 | 100 | 0 | 0 | 0 | 0
2020-04-30 | 0 | 0 | 0 | 0 | 0 | 0 | 0 | 0 | 0 | 100 | 100 | 0 | 0 | 0 | 0
2020-05-01 | 0 | 0 | 0 | 0 | 0 | 0 | 0 | 0 | 0 | 100 | 100 | 0 | 0 | 0 | 0
2020-05-02 | 0 | 0 | 0 | 0 | 0 | 0 | 0 | 0 | 0 | 100 | 100 | 0 | 0 | 0 | 0
2020-05-03 | 0 | 0 | 0 | 0 | 0 | 0 | 0 | 0 | 0 | 100 | 100 | 0 | 0 | 0 | 0
2020-05-04 | 3015.69 | 13.6 | 4.62 | 12.82 | 13.44 | 11.61 | 30.62 | 29.1 | 27.73714 | 51.9433125 | 47.05286 | 0.44 | 0.42 | 0.38 | 22.86
2020-05-05 | 6456.97 | 19.3 | 3.64 | 13.56 | 14.07 | 11.36 | 30.31 | 29.76 | 25.38415 | 52.48557 | 43.95585 | 0.4 | 0.39 | 0.33 | 21.1
2020-05-06 | 6875.85 | 14 | 3.75 | 17.83 | 18.52 | 15.93 | 30.44 | 28.73 | 27.19834 | 47.98137 | 42.87166 | 0.48 | 0.46 | 0.41 | 21.15
2020-05-07 | 6901.36 | 12.9 | 3.95 | 18.62 | 19.39 | 16.88 | 30.41 | 28.52 | 27.57638 | 47.02549 | 42.64362 | 0.5 | 0.48 | 0.44 | 21.11
2020-05-08 | 6920.32 | 19.2 | 3.92 | 13.68 | 14.24 | 11.5 | 30.59 | 29.8 | 25.72515 | 51.81525 | 43.57485 | 0.42 | 0.4 | 0.34 | 21.13
2020-05-09 | 6939.87 | 20.7 | 3.84 | 12.12 | 12.6 | 9.99 | 30.4 | 30.03 | 25.06988 | 53.64602 | 44.24012 | 0.38 | 0.37 | 0.31 | 21.12
2020-05-10 | 6914.45 | 19.9 | 3.99 | 13.3 | 13.85 | 11.1 | 30.02 | 29.66 | 25.04533 | 52.68524 | 43.95467 | 0.41 | 0.39 | 0.33 | 21.09
2020-05-11 | 6847.42 | 19.4 | 3.4 | 13.88 | 14.37 | 11.58 | 30.18 | 29.59 | 25.18124 | 52.54124 | 43.83876 | 0.41 | 0.4 | 0.33 | 21.08
2020-05-12 | 6855.69 | 20.2 | 3.45 | 13.03 | 13.5 | 10.77 | 29.84 | 29.85 | 24.6632 | 53.67938 | 44.3668 | 0.41 | 0.4 | 0.33 | 21.07
2020-05-13 | 7038.51 | 20.3 | 3.66 | 12.86 | 13.35 | 10.64 | 29.26 | 30 | 24.20617 | 54.21855 | 44.85383 | 0.35 | 0.34 | 0.28 | 21.03
2020-05-14 | 7004.56 | 20.8 | 4.4 | 11.75 | 12.29 | 9.73 | 29.64 | 30.32 | 24.55531 | 54.2152 | 44.91469 | 0.4 | 0.38 | 0.31 | 21.14
2020-05-15 | 7101.65 | 20.9 | 4.56 | 11.58 | 12.13 | 9.6 | 29.18 | 30.2 | 24.18418 | 54.67689 | 45.31582 | 0.38 | 0.36 | 0.3 | 21.13
2020-05-16 | 10033.03 | 20.7 | 4.62 | 11.81 | 12.38 | 9.82 | 29.46 | 30.07 | 24.49337 | 54.10876 | 44.98663 | 0.38 | 0.36 | 0.3 | 21.09
2020-05-17 | 11744.12 | 21 | 4.32 | 11.44 | 11.96 | 9.45 | 29.57 | 30.2 | 24.41503 | 54.66473 | 45.13497 | 0.4 | 0.38 | 0.31 | 21.1
2020-05-18 | 13203.7 | 22 | 3.16 | 11.11 | 11.47 | 8.95 | 29.89 | 31.27 | 24.07497 | 55.83823 | 44.97503 | 0.52 | 0.5 | 0.4 | 21.17
2020-05-19 | 8483.73 | 22.4 | 3.45 | 10.63 | 11.01 | 8.54 | 30.06 | 30.88 | 24.16008 | 55.86452 | 44.89992 | 0.48 | 0.46 | 0.37 | 21.11
2020-05-20 | 12530.08 | 22.3 | 3.61 | 10.89 | 11.3 | 8.78 | 30.02 | 31.16 | 24.19913 | 55.47805 | 44.72087 | 0.5 | 0.48 | 0.39 | 21.1
2020-05-21 | 12836.36 | 21.4 | 4.28 | 11.52 | 12.04 | 9.46 | 29.92 | 30.94 | 24.56866 | 54.2795 | 44.57134 | 0.49 | 0.47 | 0.39 | 21.12
2020-05-22 | 13453.41 | 19 | 4.31 | 11.36 | 11.87 | 9.62 | 30.18 | 30.81 | 25.54687 | 54.14534 | 45.83313 | 0.48 | 0.46 | 0.39 | 21.82
2020-05-23 | 13599.83 | 19.1 | 4.8 | 12.08 | 12.69 | 10.27 | 29.88 | 30.46 | 25.39172 | 53.23466 | 45.23828 | 0.43 | 0.41 | 0.35 | 21.57
2020-05-24 | 13706.52 | 17.3 | 3.76 | 12.87 | 13.37 | 11.06 | 30.22 | 30.02 | 25.96835 | 53.14921 | 45.67165 | 0.46 | 0.44 | 0.38 | 21.82
2020-05-25 | 13374.26 | 17.2 | 5.84 | 12.8 | 13.59 | 11.26 | 30.42 | 29.74 | 26.74996 | 50.93515 | 44.79004 | 0.45 | 0.42 | 0.37 | 21.83
2020-05-26 | 13336.12 | 18.2 | 4.74 | 10.84 | 11.38 | 9.31 | 30.03 | 29.9 | 25.78684 | 54.38806 | 46.70316 | 0.43 | 0.41 | 0.35 | 22.03
2020-05-27 | 12424.88 | 17.5 | 4.91 | 11.14 | 11.72 | 9.67 | 30.56 | 29.96 | 26.51383 | 53.3843 | 46.31617 | 0.4 | 0.38 | 0.33 | 22.15
2020-05-28 | 11851.18 | 18 | 4.79 | 9.24 | 9.7 | 7.96 | 30.59 | 29.8 | 26.34576 | 55.37766 | 47.69424 | 0.42 | 0.4 | 0.34 | 22.58
2020-05-29 | 12200.83 | 17.7 | 4.52 | 10.56 | 11.06 | 9.1 | 30.04 | 30.31 | 25.8933 | 54.88267 | 47.3067 | 0.38 | 0.36 | 0.31 | 22.27
2020-05-30 | 12145.11 | 17.5 | 4.52 | 9.16 | 9.59 | 7.91 | 30.53 | 29.98 | 26.37961 | 55.79549 | 48.21039 | 0.42 | 0.4 | 0.35 | 22.75
2020-05-31 | 11012.4 | 23.8 | 4.78 | 10.92 | 11.47 | 8.74 | 30.23 | 35.86 | 24.19162 | 54.06844 | 43.26838 | 0.4 | 0.38 | 0.3 | 19.79
2020-06-01 | 10624.6 | 25.3 | 4.64 | 11.5 | 12.06 | 9.01 | 31.01 | 36.98 | 24.2916 | 52.84808 | 41.3984 | 0.36 | 0.34 | 0.27 | 19.81
2020-06-02 | 10560.51 | 25.2 | 4.82 | 11.75 | 12.35 | 9.23 | 30.66 | 36.75 | 24.09506 | 52.7752 | 41.47494 | 0.4 | 0.38 | 0.3 | 19.75
2020-06-03 | 10984.69 | 24.8 | 5.32 | 11.83 | 12.49 | 9.4 | 30.63 | 36.97 | 24.32801 | 52.215 | 41.47199 | 0.4 | 0.38 | 0.3 | 19.8
2020-06-04 | 13431.81 | 25.2 | 4.96 | 11.28 | 11.87 | 8.88 | 30.72 | 36.68 | 24.17778 | 53.03718 | 41.74222 | 0.4 | 0.38 | 0.3 | 19.81
2020-06-05 | 13603.21 | 24.8 | 5.16 | 11.98 | 12.63 | 9.5 | 30.56 | 36.88 | 24.23146 | 52.29888 | 41.46854 | 0.4 | 0.38 | 0.3 | 19.76
2020-06-06 | 13321 | 22.7 | 6.84 | 13.2 | 14.17 | 10.95 | 28.64 | 35.82 | 23.76419 | 51.32334 | 42.58581 | 0.45 | 0.42 | 0.35 | 19.81
2020-06-07 | 14890.16 | 19.2 | 5.52 | 13.96 | 14.78 | 11.94 | 28.4 | 35.27 | 24.28789 | 52.11848 | 44.57211 | 0.42 | 0.4 | 0.34 | 20.51
2020-06-08 | 14370.23 | 18.8 | 4.68 | 13.1 | 13.74 | 11.16 | 30.4 | 36.97 | 25.89677 | 51.81937 | 44.14323 | 0.38 | 0.36 | 0.31 | 21.27
2020-06-09 | 14338.02 | 20.2 | 5.04 | 12.02 | 12.66 | 10.1 | 30.7 | 37.01 | 25.79886 | 52.24125 | 43.90114 | 0.42 | 0.4 | 0.34 | 21.05
2020-06-10 | 13879.14 | 21 | 5.3 | 11.2 | 11.83 | 9.34 | 30.64 | 36.69 | 25.5603 | 52.86382 | 44.0997 | 0.42 | 0.4 | 0.33 | 21
2020-06-11 | 14994.9 | 21.8 | 6.98 | 10.06 | 10.81 | 8.46 | 30.74 | 37.05 | 25.84249 | 52.21671 | 43.89751 | 0.43 | 0.4 | 0.34 | 21.07
2020-06-12 | 14429.84 | 20.4 | 5.11 | 11.68 | 12.31 | 9.8 | 30.72 | 36.92 | 25.76997 | 52.48756 | 44.03003 | 0.43 | 0.41 | 0.34 | 21.02
2020-06-13 | 14662.22 | 20.6 | 5.73 | 11.83 | 12.55 | 9.96 | 30.68 | 37.21 | 25.84059 | 51.7647 | 43.59941 | 0.4 | 0.38 | 0.32 | 21.05
2020-06-14 | 14655.76 | 19.2 | 5.04 | 13.38 | 14.09 | 11.38 | 30.14 | 36.95 | 25.64566 | 51.44568 | 43.77434 | 0.42 | 0.4 | 0.34 | 21.02
2020-06-15 | 14809.6 | 19.9 | 7.56 | 12.22 | 13.22 | 10.59 | 30.26 | 37.72 | 26.22053 | 49.95853 | 43.28947 | 0.39 | 0.36 | 0.31 | 21.03
2020-06-16 | 15394.79 | 19 | 4.96 | 12.94 | 13.62 | 11.03 | 30.62 | 37.3 | 26.09659 | 51.47813 | 43.87341 | 0.44 | 0.42 | 0.36 | 21.07
2020-06-17 | 15361.13 | 19.8 | 4.94 | 12.3 | 12.94 | 10.38 | 29.9 | 36.13 | 25.22596 | 52.85672 | 44.59404 | 0.46 | 0.44 | 0.37 | 21.06
2020-06-18 | 15435.23 | 19.5 | 4.69 | 12.76 | 13.39 | 10.78 | 29.9 | 36.22 | 25.25391 | 52.64675 | 44.46609 | 0.48 | 0.46 | 0.39 | 21.02
2020-06-19 | 13091.01 | 20 | 4.9 | 12.19 | 12.82 | 10.25 | 29.9 | 36.06 | 25.15247 | 53.0153125 | 44.59753 | 0.45 | 0.43 | 0.36 | 21.09
2020-06-20 | 12563.92 | 17.2 | 6.39 | 14.54 | 15.53 | 12.86 | 28.16 | 35.61 | 24.90811 | 50.91106 | 45.03189 | 0.47 | 0.44 | 0.39 | 21
2020-06-21 | 13659.05 | 17.9 | 4.54 | 15.14 | 15.86 | 13.02 | 30.64 | 38.15 | 26.35181 | 49.68128 | 42.72819 | 0.5 | 0.48 | 0.41 | 21.01
2020-06-22 | 14383.58 | 19 | 5.14 | 13.02 | 13.73 | 11.12 | 29.66 | 36.24 | 25.32638 | 52.17724 | 44.55362 | 0.46 | 0.44 | 0.38 | 21.02
2020-06-23 | 15185.26 | 23 | 4.37 | 13.85 | 14.48 | 11.15 | 30.82 | 37.69 | 24.81585 | 50.96228 | 41.03415 | 0.5 | 0.48 | 0.39 | 20.03
2020-06-24 | 9306.35 | 22.6 | 4.95 | 14.22 | 14.96 | 11.58 | 30.16 | 37.31 | 24.55954 | 50.66934 | 41.26046 | 0.42 | 0.4 | 0.33 | 19.81
2020-06-25 | 9698.91 | 22.8 | 5.86 | 13.3 | 14.13 | 10.91 | 30.34 | 37.53 | 24.88048 | 50.49602 | 41.40952 | 0.49 | 0.46 | 0.38 | 19.8
2020-06-26 | 11883.25 | 24.7 | 4.74 | 12.23 | 12.84 | 9.67 | 30.05 | 36.19 | 23.75357 | 52.97674 | 41.87643 | 0.4 | 0.38 | 0.3 | 19.61
2020-06-27 | 13782.86 | 22 | 5.64 | 14.14 | 14.99 | 11.69 | 29.66 | 36.97 | 24.51759 | 50.5581 | 41.79241 | 0.38 | 0.36 | 0.3 | 19.83
2020-06-28 | 14650 | 23.5 | 4.25 | 13.16 | 13.74 | 10.51 | 30.17 | 36.53 | 24.10449 | 52.42533 | 41.88551 | 0.5 | 0.48 | 0.38 | 19.53
2020-06-29 | 14728 | 22.6 | 4.9 | 13.84 | 14.55 | 11.26 | 30.3 | 37.29 | 24.66057 | 50.96504 | 41.47943 | 0.46 | 0.44 | 0.36 | 19.83
2020-06-30 | 13905.4 | 23.5 | 4.69 | 11.18 | 11.73 | 8.97 | 30.83 | 36.65 | 24.74551 | 53.30444 | 42.78449 | 0.46 | 0.44 | 0.35 | 20.34
2020-07-01 | 13642.54 | 22.9 | 4 | 11.96 | 12.46 | 9.61 | 30.5 | 36.29 | 24.4953125 | 53.53424 | 42.9946875 | 0.44 | 0.42 | 0.34 | 20.31
2020-07-02 | 13476.67 | 21.6 | 3.84 | 13 | 13.52 | 10.6 | 29.82 | 35.86 | 24.31248 | 53.33878 | 43.48752 | 0.48 | 0.46 | 0.38 | 20.36
2020-07-03 | 13624.72 | 21.5 | 5.94 | 12.93 | 13.75 | 10.79 | 29.11 | 35.88 | 24.29444 | 52.02124 | 43.41556 | 0.4 | 0.38 | 0.32 | 20.33
2020-07-04 | 12500.61 | 20.6 | 4.16 | 13.97 | 14.58 | 11.57 | 29.59 | 36.14 | 24.51425 | 52.2844 | 43.31575 | 0.44 | 0.42 | 0.35 | 20.35
2020-07-05 | 13494.71 | 22.3 | 4.18 | 12.7 | 13.25 | 10.3 | 29.38 | 35.35 | 23.82411 | 53.73799 | 43.57589 | 0.46 | 0.44 | 0.36 | 20.32
2020-07-06 | 14347.25 | 22.4 | 3.42 | 12.74 | 13.19 | 10.24 | 29.34 | 35 | 23.57407 | 54.49542 | 43.78593 | 0.46 | 0.44 | 0.35 | 20.34
2020-07-07 | 13296.91 | 20.6 | 4.56 | 14.09 | 14.76 | 11.72 | 29 | 35.65 | 24.12615 | 52.35238 | 43.55385 | 0.5 | 0.48 | 0.4 | 20.36
2020-07-08 | 12641.21 | 19.8 | 3.4 | 15.31 | 15.85 | 12.71 | 29.6 | 36.41 | 24.57474 | 51.69095 | 42.91526 | 0.45 | 0.43 | 0.36 | 20.33
2020-07-09 | 12884.81 | 22.1 | 4.16 | 13.26 | 13.84 | 10.78 | 30.67 | 37.14 | 24.92898 | 51.90742 | 42.19102 | 0.44 | 0.42 | 0.34 | 20.31
2020-07-10 | 12318.7 | 22.8 | 3.28 | 12.62 | 13.05 | 10.07 | 31.28 | 37.19 | 24.96708 | 52.8238 | 42.16292 | 0.45 | 0.44 | 0.35 | 20.3
2020-07-11 | 11471.65 | 22.7 | 4.04 | 12.78 | 13.32 | 10.29 | 30.63 | 36.82 | 24.67381 | 52.55602 | 42.33619 | 0.46 | 0.44 | 0.35 | 20.27
2020-07-12 | 13297.72 | 21.5 | 4.6 | 13.66 | 14.32 | 11.24 | 30.19 | 36.93 | 24.84188 | 51.55018 | 42.41812 | 0.44 | 0.42 | 0.35 | 20.31
2020-07-13 | 14441.74 | 22.3 | 4.41 | 14.21 | 14.87 | 11.55 | 30.18 | 37.09 | 24.53171 | 51.20068 | 41.61829 | 0.46 | 0.44 | 0.36 | 19.91
2020-07-14 | 15393.72 | 24.3 | 4.58 | 12.53 | 13.13 | 9.94 | 30.51 | 36.81 | 24.20464 | 52.38061 | 41.55536 | 0.46 | 0.44 | 0.35 | 19.91
2020-07-15 | 15059.66 | 24.6 | 3.72 | 12.18 | 12.65 | 9.54 | 30.34 | 36.08 | 23.76024 | 53.75815 | 42.09976 | 0.46 | 0.44 | 0.34 | 19.96
2020-07-16 | 15254.7 | 24.7 | 3.83 | 12.1 | 12.58 | 9.47 | 31.48 | 37.44 | 24.64848 | 52.59531 | 41.18152 | 0.45 | 0.43 | 0.34 | 19.92
2020-07-17 | 15231.66 | 24.8 | 3.7 | 11.62 | 12.07 | 9.07 | 31.58 | 37.29 | 24.6606 | 53.10509 | 41.4694 | 0.48 | 0.46 | 0.36 | 19.91
2020-07-18 | 15177.25 | 24 | 6.69 | 11.38 | 12.2 | 9.27 | 30.36 | 37.06 | 24.7279 | 51.56864 | 42.0021 | 0.49 | 0.46 | 0.37 | 19.95
2020-07-19 | 15235.334 | 23 | 6.84 | 12.94 | 13.89 | 10.7 | 29.89 | 37.26 | 24.70513 | 50.32439 | 41.59487 | 0.47 | 0.44 | 0.36 | 19.93
2020-07-20 | 14818.12 | 21.3 | 3.98 | 12.52 | 13.04 | 10.26 | 31.07 | 37.21 | 25.46562 | 52.43202 | 42.97438 | 0.48 | 0.46 | 0.38 | 20.73
2020-07-21 | 15445.97 | 20.5 | 5.35 | 12.92 | 13.65 | 10.85 | 30.48 | 37.29 | 25.60127 | 51.25236 | 43.04873 | 0.46 | 0.44 | 0.37 | 20.7
2020-07-22 | 15283.93 | 20.7 | 4.38 | 13.24 | 13.85 | 10.98 | 30.8 | 37.39 | 25.54319 | 51.58031 | 42.77681 | 0.48 | 0.46 | 0.38 | 20.73
2020-07-23 | 15864.27 | 23.4 | 2.58 | 10.81 | 11.1 | 8.5 | 31.58 | 36.46 | 24.83092 | 55.02969 | 43.26908 | 0.46 | 0.45 | 0.35 | 20.72
2020-07-24 | 15613.41 | 21.8 | 2.94 | 12.3 | 12.67 | 9.91 | 31.3 | 36.93 | 25.21801 | 53.45994 | 43.07199 | 0.47 | 0.46 | 0.37 | 20.7
2020-07-25 | 15608.24 | 20.6 | 3.86 | 12.96 | 13.48 | 10.7 | 30.98 | 37.24 | 25.58573 | 52.20411 | 43.11427 | 0.5 | 0.48 | 0.4 | 20.7
2020-07-26 | 15576.87 | 22.6 | 3.32 | 10.58 | 10.94 | 8.47 | 31.59 | 36.69 | 25.2903 | 54.51016 | 43.6397 | 0.46 | 0.44 | 0.35 | 20.75
2020-07-27 | 14200.93 | 16.2 | 4.6 | 10.1 | 10.59 | 8.87 | 31.1 | 36.46 | 27.31845 | 54.20217 | 47.61155 | 0.42 | 0.4 | 0.35 | 22.75
2020-07-28 | 15186.99 | 18.6 | 4.03 | 13.72 | 14.3 | 11.64 | 30.76 | 37.4 | 26.09007 | 51.48653 | 43.66993 | 0.5 | 0.48 | 0.41 | 21.25
2020-07-29 | 14962.28 | 19.8 | 3.04 | 11.36 | 11.72 | 9.4 | 31.14 | 36.38 | 25.7573 | 54.45561 | 45.0427 | 0.45 | 0.44 | 0.36 | 21.54
2020-07-30 | 15138.97 | 19.7 | 6.18 | 11.52 | 12.28 | 9.86 | 30.3 | 36.82 | 25.9336 | 51.99989 | 44.5064 | 0.52 | 0.49 | 0.42 | 21.39
2020-07-31 | 14907.19 | 18.8 | 3.51 | 12 | 12.44 | 10.1 | 30.92 | 36.6 | 26.02035 | 53.56817 | 45.07965 | 0.48 | 0.46 | 0.39 | 21.62
2020-08-01 | 15835.16 | 22.3 | 3.02 | 13.56 | 13.98 | 10.86 | 30.84 | 36.97 | 24.70889 | 52.58527 | 42.13111 | 0.49 | 0.48 | 0.38 | 20.32
2020-08-02 | 15682.68 | 22.4 | 5 | 12.47 | 13.13 | 10.19 | 30.38 | 36.81 | 24.81566 | 52.14513 | 42.59434 | 0.57 | 0.54 | 0.44 | 20.34
2020-08-03 | 15720.69 | 22.9 | 4.72 | 11.86 | 12.45 | 9.6 | 30.38 | 36.42 | 24.58331 | 53.03634 | 42.91669 | 0.57 | 0.54 | 0.44 | 20.31
2020-08-04 | 15846.94 | 21.9 | 4.77 | 12.83 | 13.47 | 10.52 | 29.97 | 36.37 | 24.57899 | 52.4326 | 43.00101 | 0.63 | 0.6 | 0.49 | 20.35
2020-08-05 | 15772 | 22.8 | 5.14 | 12.06 | 12.71 | 9.81 | 29.96 | 36.18 | 24.38237 | 52.8459 | 43.00763 | 0.46 | 0.44 | 0.36 | 20.33
2020-08-06 | 16191.21 | 22.3 | 3.52 | 13 | 13.47 | 10.47 | 30.06 | 36.01 | 24.20877 | 53.41941 | 43.02123 | 0.47 | 0.45 | 0.36 | 20.35
2020-08-07 | 16138.45 | 23.3 | 3.34 | 11.96 | 12.37 | 9.49 | 31.09 | 36.71 | 24.67001 | 53.61037 | 42.53999 | 0.46 | 0.44 | 0.35 | 20.32
2020-08-08 | 16205.86 | 23.1 | 3.18 | 12.86 | 13.28 | 10.21 | 30.26 | 36.04 | 24.03423 | 53.70522 | 42.65577 | 0.49 | 0.47 | 0.37 | 20.3
2020-08-09 | 16159.55 | 23.3 | 3.94 | 11.92 | 12.41 | 9.52 | 30.48 | 36.23 | 24.33704 | 53.65704 | 42.84296 | 0.52 | 0.5 | 0.4 | 20.34
2020-08-10 | 16304.1 | 22.7 | 4.09 | 12.56 | 13.1 | 10.12 | 30.66 | 36.78 | 24.71085 | 52.69361 | 42.46915 | 0.52 | 0.5 | 0.4 | 20.35
2020-08-11 | 16328.65 | 23.6 | 4.6 | 11.38 | 11.93 | 9.11 | 30.57 | 36.38 | 24.48164 | 53.45442 | 42.80836 | 0.5 | 0.48 | 0.38 | 20.37
2020-08-12 | 14142.44 | 22.4 | 2.94 | 13.07 | 13.47 | 10.45 | 30.79 | 36.66 | 24.61677 | 53.19942 | 42.53323 | 0.54 | 0.52 | 0.42 | 20.31
2020-08-13 | 13994.22 | 22.6 | 3.34 | 12.22 | 12.64 | 9.79 | 30.91 | 36.61 | 24.75102 | 53.52388 | 42.85898 | 0.62 | 0.6 | 0.48 | 20.35
2020-08-14 | 13995.83 | 22.9 | 3.56 | 11.28 | 11.7 | 9.02 | 31.34 | 36.8 | 25.0551 | 53.8174 | 43.0249 | 0.58 | 0.56 | 0.45 | 20.37
2020-08-15 | 14403.75 | 22.2 | 2.45 | 13.28 | 13.61 | 10.59 | 31.06 | 36.86 | 24.77158 | 53.21166 | 42.43842 | 0.55 | 0.54 | 0.43 | 20.36
2020-08-16 | 14605.46 | 23.1 | 2.84 | 12.07 | 12.42 | 9.55 | 30.97 | 36.4 | 24.51207 | 54.12397 | 42.83793 | 0.47 | 0.46 | 0.36 | 20.33
2020-08-17 | 14521.52 | 22 | 3.77 | 11.12 | 11.56 | 9.01 | 31.44 | 36.94 | 25.48394 | 53.6742 | 43.50606 | 0.49 | 0.47 | 0.38 | 21.01
2020-08-18 | 14827.5 | 21.7 | 6.1 | 10.84 | 11.54 | 9.04 | 30.9 | 37.2 | 25.76645 | 52.15893 | 43.49355 | 0.48 | 0.45 | 0.38 | 21.04
2020-08-19 | 15543.78 | 19.5 | 5.92 | 12.56 | 13.35 | 10.75 | 30.58 | 37.51 | 26.16592 | 50.93652 | 43.58408 | 0.51 | 0.48 | 0.41 | 21.14
2020-08-20 | 14672.88 | 20.1 | 5.32 | 10.26 | 10.84 | 8.66 | 30.69 | 36.35 | 25.89914 | 53.72806 | 45.34086 | 0.46 | 0.44 | 0.37 | 21.7
2020-08-21 | 15047.88 | 20.7 | 4.14 | 11.56 | 12.06 | 9.56 | 30.4 | 36.06 | 25.14834 | 53.90361 | 44.59166 | 0.44 | 0.42 | 0.35 | 21.2
2020-08-22 | 15043.22 | 21 | 3.68 | 11.02 | 11.44 | 9.04 | 30.88 | 36.2 | 25.32724 | 54.41807 | 44.63276 | 0.48 | 0.46 | 0.38 | 21.17
2020-08-23 | 15135.9 | 20.9 | 3.14 | 11.62 | 12 | 9.49 | 30.9 | 36.25 | 25.23426 | 54.33925 | 44.37574 | 0.49 | 0.47 | 0.38 | 21.19
2020-08-24 | 14807.22 | 19.4 | 6.89 | 10.88 | 11.69 | 9.42 | 30.56 | 37.16 | 26.45404 | 51.66791 | 44.72596 | 0.49 | 0.46 | 0.4 | 21.77
2020-08-25 | 14218.4 | 18.7 | 3.32 | 9.98 | 10.32 | 8.39 | 32.02 | 36.93 | 26.92621 | 54.68281 | 45.98379 | 0.52 | 0.5 | 0.42 | 22.32
2020-08-26 | 14237.06 | 19.8 | 4.06 | 10.06 | 10.49 | 8.41 | 31.5 | 36.68 | 26.33208 | 54.37946 | 45.45792 | 0.54 | 0.52 | 0.43 | 21.82
2020-08-27 | 14934.09 | 18.1 | 3.34 | 13.8 | 14.28 | 11.69 | 30.6 | 36.93 | 25.92737 | 52.26323 | 44.28263 | 0.61 | 0.59 | 0.5 | 21.31
2020-08-28 | 14237.81 | 19.9 | 5.5 | 11.37 | 12.03 | 9.64 | 30.48 | 36.67 | 25.83543 | 52.64697 | 44.62457 | 0.68 | 0.64 | 0.54 | 21.32
2020-08-29 | 14872.31 | 17 | 4.01 | 11.43 | 11.91 | 9.88 | 30.9 | 36.54 | 26.71841 | 53.66372 | 46.40159 | 0.69 | 0.66 | 0.57 | 20.25
2020-08-30 | 14500 | 17 | 4.07 | 11.54 | 12.03 | 9.98 | 30.76 | 36.45 | 26.61399 | 53.63528 | 46.40601 | 0.65 | 0.62 | 0.54 | 20.28
2020-08-31 | 8920 | 21.8 | 3.91 | 13.45 | 14 | 10.95 | 30.73 | 37.19 | 25.0087 | 51.90494 | 42.2413 | 0.62 | 0.6 | 0.49 | 20.33
2020-09-01 | 8605.54 | 23.6 | 3.14 | 12.05 | 12.44 | 9.5 | 31.54 | 37.19 | 24.87772 | 53.27589 | 42.02228 | 0.62 | 0.6 | 0.47 | 20.35
2020-09-02 | 8110.25 | 24 | 4.09 | 11.49 | 11.98 | 9.1 | 31.03 | 36.76 | 24.58847 | 53.39604 | 42.31153 | 0.56 | 0.54 | 0.43 | 20.36
2020-09-03 | 7618.69 | 21.3 | 2.7 | 10.92 | 11.22 | 8.83 | 31.96 | 37 | 25.85048 | 54.42311 | 44.01952 | 0.52 | 0.51 | 0.41 | 21.3
2020-09-04 | 7690.36 | 23.6 | 3.42 | 11.89 | 12.31 | 9.41 | 31.4 | 37.08 | 24.8391 | 53.28448 | 42.1509 | 0.56 | 0.54 | 0.43 | 20.35
2020-09-05 | 7941.36 | 22.7 | 3.36 | 12.88 | 13.33 | 10.3 | 30.96 | 36.96 | 24.76416 | 52.803 | 42.23584 | 0.64 | 0.62 | 0.5 | 20.33
2020-09-06 | 7975.22 | 23.5 | 3.36 | 11.66 | 12.07 | 9.23 | 31.02 | 36.5 | 24.55536 | 53.96004 | 42.71464 | 0.52 | 0.5 | 0.4 | 20.37
2020-09-07 | 7907.56 | 23.5 | 2.74 | 11.65 | 11.98 | 9.16 | 31.24 | 36.49 | 24.57187 | 54.37423 | 42.76813 | 0.51 | 0.5 | 0.39 | 20.38
2020-09-08 | 7905.65 | 23.5 | 3.08 | 12.22 | 12.61 | 9.65 | 30.82 | 36.39 | 24.32656 | 53.87414 | 42.52344 | 0.58 | 0.56 | 0.44 | 20.31
2020-09-09 | 7935.36 | 22 | 3.19 | 13.62 | 14.07 | 10.97 | 30.28 | 36.4 | 24.39665 | 52.91454 | 42.63335 | 0.44 | 0.43 | 0.35 | 20.33
2020-09-10 | 7610.89 | 20.7 | 3.34 | 15.42 | 15.95 | 12.65 | 29.62 | 36.46 | 24.30029 | 51.62072 | 42.34971 | 0.64 | 0.62 | 0.51 | 20.36
2020-09-11 | 7825.32 | 21 | 2.3 | 15.44 | 15.8 | 12.48 | 30.01 | 36.48 | 24.26602 | 52.25587 | 42.25398 | 0.39 | 0.38 | 0.31 | 20.33
2020-09-12 | 7371.58 | 20.6 | 2.33 | 15.38 | 15.75 | 12.5 | 30.33 | 36.86 | 24.65652 | 51.96374 | 42.24348 | 0.74 | 0.72 | 0.59 | 20.38
2020-09-13 | 7428.59 | 21.1 | 2.24 | 15.44 | 15.79 | 12.46 | 29.74 | 36.13 | 24.00252 | 52.5816 | 42.43748 | 0.56 | 0.55 | 0.44 | 20.33
2020-09-14 | 7302.66 | 21.4 | 2.82 | 14.6 | 15.02 | 11.81 | 30 | 36.33 | 24.26425 | 52.57827 | 42.52575 | 0.64 | 0.62 | 0.5 | 20.3
2020-09-15 | 7275.89 | 22.7 | 2.6 | 12.9 | 13.24 | 10.24 | 30.7 | 36.33 | 24.36458 | 53.79734 | 42.69542 | 0.64 | 0.62 | 0.49 | 20.33
2020-09-16 | 6541 | 21.2 | 3.79 | 14.64 | 15.22 | 11.99 | 29.8 | 36.53 | 24.40744 | 51.77094 | 42.40256 | 0.56 | 0.54 | 0.44 | 20.31
2020-09-17 | 6976.89 | 22.4 | 2.7 | 13.31 | 13.68 | 10.62 | 30.71 | 36.56 | 24.49225 | 53.27394 | 42.48775 | 0.64 | 0.62 | 0.49 | 20.34
2020-09-18 | 6969.25 | 22.6 | 4.85 | 12.48 | 13.12 | 10.15 | 29.7 | 35.93 | 24.15954 | 52.97232 | 43.09046 | 0.39 | 0.37 | 0.3 | 20.36
2020-09-19 | 6980.33 | 22.7 | 4.34 | 12.72 | 13.3 | 10.28 | 29.68 | 35.78 | 23.98352 | 53.25833 | 43.03648 | 0.41 | 0.39 | 0.32 | 20.32
2020-09-20 | 6975.21 | 22.5 | 3.66 | 12.94 | 13.43 | 10.41 | 29.86 | 35.8 | 24.02066 | 53.53936 | 43.06934 | 0.43 | 0.41 | 0.33 | 20.32
2020-09-21 | 6961.46 | 20.5 | 3.83 | 15.48 | 16.1 | 12.8 | 29.26 | 36.26 | 24.1881 | 51.42603 | 42.5119 | 0.44 | 0.42 | 0.35 | 20.38
2020-09-22 | 6993.28 | 20.5 | 3.72 | 15.61 | 16.21 | 12.89 | 29.74 | 36.87 | 24.55681 | 50.92932 | 42.05319 | 0.65 | 0.63 | 0.52 | 20.3
2020-09-23 | 6960.47 | 22.6 | 4.88 | 12.62 | 13.27 | 10.27 | 30.53 | 37.01 | 24.84254 | 51.96878 | 42.28746 | 0.84 | 0.8 | 0.65 | 20.38
2020-09-24 | 6960.57 | 22.2 | 4.01 | 12.96 | 13.5 | 10.5 | 30.83 | 37.13 | 24.98775 | 52.20505 | 42.31225 | 0.79 | 0.76 | 0.62 | 20.33
2020-09-25 | 6959 | 22.7 | 4.07 | 12.54 | 13.07 | 10.1 | 30.36 | 36.41 | 24.46396 | 53.03581 | 42.73604 | 0.63 | 0.6 | 0.48 | 20.33
2020-09-26 | 6980.48 | 23.5 | 7.6 | 11.34 | 12.27 | 9.39 | 29.74 | 36.69 | 24.6224 | 51.31835 | 42.4876 | 0.45 | 0.42 | 0.35 | 20.34
2020-09-27 | 6980.56 | 23.7 | 3.58 | 11.63 | 12.06 | 9.2 | 31.3 | 36.91 | 24.76862 | 53.494 | 42.33138 | 0.44 | 0.42 | 0.33 | 20.31
2020-09-28 | 6960.11 | 23.5 | 4.18 | 11.68 | 12.19 | 9.32 | 30.86 | 36.68 | 24.63776 | 53.28624 | 42.54224 | 0.45 | 0.43 | 0.34 | 20.38
2020-09-29 | 6771.23 | 23 | 4.08 | 12.42 | 12.95 | 9.97 | 29.9 | 35.81 | 24.00229 | 53.60023 | 43.02771 | 0.4 | 0.38 | 0.31 | 20.33
2020-09-30 | 4900.65 | 22.6 | 3.89 | 11.1 | 11.55 | 8.94 | 30.42 | 35.78 | 24.49805 | 54.58892 | 43.96195 | 0.48 | 0.46 | 0.37 | 20.8
2020-10-01 | 5708.52 | 22.6 | 3.59 | 12.58 | 13.05 | 10.1 | 30.06 | 35.86 | 24.13281 | 53.76937 | 43.16719 | 0.55 | 0.53 | 0.43 | 20.38
2020-10-02 | 6350.54 | 22.5 | 3.05 | 12.88 | 13.29 | 10.3 | 30.58 | 36.37 | 24.44507 | 53.48503 | 42.75493 | 0.58 | 0.56 | 0.45 | 20.36
2020-10-03 | 6255.66 | 23.5 | 3.96 | 9.42 | 9.81 | 7.5 | 30.59 | 35.32 | 24.36625 | 56.03431 | 44.63375 | 0.42 | 0.4 | 0.32 | 21.01
2020-10-04 | 6103.31 | 21.8 | 3.46 | 11.83 | 12.25 | 9.58 | 30.57 | 36.09 | 24.76252 | 54.14323 | 43.85748 | 0.48 | 0.46 | 0.37 | 20.83
2020-10-05 | 6356.25 | 22.2 | 2.79 | 11.71 | 12.05 | 9.37 | 30.36 | 35.51 | 24.29799 | 55.14232 | 44.13201 | 0.49 | 0.48 | 0.38 | 20.84
2020-10-06 | 6340.58 | 20 | 2.79 | 14.28 | 14.69 | 11.75 | 30.4 | 36.66 | 25.018 | 52.53228125 | 43.232 | 0.74 | 0.72 | 0.59 | 20.82
2020-10-07 | 6350.18 | 20.7 | 2.99 | 13.2 | 13.61 | 10.79 | 30.41 | 36.28 | 24.8584 | 53.40028 | 43.6516 | 0.67 | 0.65 | 0.53 | 20.83
2020-10-08 | 6462 | 19.9 | 2.72 | 14.51 | 14.92 | 11.95 | 30.25 | 36.55 | 24.90774 | 52.51694 | 43.24226 | 0.76 | 0.74 | 0.61 | 20.81
2020-10-09 | 6875.56 | 19.4 | 2.98 | 14.66 | 15.11 | 12.18 | 30.22 | 36.69 | 25.10546 | 52.13867 | 43.31454 | 0.76 | 0.74 | 0.61 | 20.82
2020-10-10 | 6885.48 | 22.3 | 3.46 | 11.74 | 12.16 | 9.45 | 30.86 | 36.39 | 24.8376 | 53.93865 | 43.4124 | 0.53 | 0.51 | 0.41 | 20.84
2020-10-11 | 6970.28 | 22.5 | 3.64 | 11.4 | 11.83 | 9.17 | 30.92 | 36.39 | 24.8682 | 54.03844 | 43.4618 | 0.44 | 0.42 | 0.34 | 20.83
2020-10-12 | 6905.41 | 23.5 | 4.61 | 10.44 | 10.94 | 8.37 | 31.62 | 37.22 | 25.35832 | 53.33321 | 42.77168 | 0.42 | 0.4 | 0.32 | 20.88
2020-10-13 | 6835.16 | 23.3 | 4.61 | 10.64 | 11.15 | 8.56 | 31.39 | 37.04 | 25.23968 | 53.35413 | 42.90032 | 0.44 | 0.42 | 0.34 | 20.87
2020-10-14 | 6906.55 | 22.7 | 4.15 | 11.49 | 11.99 | 9.27 | 31.48 | 37.32 | 25.38763 | 52.87544 | 42.64237 | 0.61 | 0.58 | 0.47 | 20.82
2020-10-15 | 7105.33 | 22.4 | 3.4 | 11.76 | 12.17 | 9.45 | 31.62 | 37.27 | 25.40075 | 53.21621 | 42.74925 | 0.66 | 0.64 | 0.51 | 20.8
2020-10-16 | 7321.48 | 21.5 | 3.65 | 12.07 | 12.53 | 9.83 | 30.09 | 35.7 | 24.51546 | 54.19477 | 44.15454 | 0.52 | 0.5 | 0.41 | 20.85
2020-10-17 | 7302.17 | 21.9 | 3.24 | 11.92 | 12.32 | 9.62 | 31.44 | 37.06 | 25.37685 | 53.40155 | 43.10315 | 0.76 | 0.74 | 0.6 | 20.85
2020-10-18 | 7525 | 20.7 | 4.5 | 12.72 | 13.32 | 10.56 | 29.74 | 35.93 | 24.6951 | 53.04272 | 44.0449 | 0.52 | 0.5 | 0.42 | 20.83
2020-10-19 | 7675.59 | 20.5 | 4.52 | 12.9 | 13.51 | 10.74 | 29.47 | 35.69 | 24.53776 | 53.11119 | 44.22224 | 0.41 | 0.39 | 0.32 | 20.82
2020-10-20 | 8051.19 | 19.5 | 4.02 | 13.62 | 14.19 | 11.42 | 29.7 | 36.06 | 24.90988 | 52.66396 | 44.17012 | 0.44 | 0.42 | 0.35 | 20.85
2020-10-21 | 7042.94 | 20.3 | 4.27 | 12.93 | 13.51 | 10.76 | 29.76 | 35.94 | 24.77668 | 53.04585 | 44.16332 | 0.42 | 0.4 | 0.33 | 20.87
2020-10-22 | 5922.5 | 19.6 | 4.08 | 13.58 | 14.16 | 11.38 | 29.48 | 35.8 | 24.71009 | 52.86326 | 44.30991 | 0.44 | 0.42 | 0.35 | 20.82
2020-10-23 | 6551.25 | 19.9 | 4.78 | 13.06 | 13.72 | 10.99 | 29.35 | 35.72 | 24.68951 | 52.80548 | 44.42049 | 0.45 | 0.43 | 0.36 | 20.83
2020-10-24 | 10180.46 | 19 | 3.53 | 14.46 | 14.99 | 12.14 | 29.66 | 36.17 | 24.9037 | 52.35141 | 43.9563 | 0.48 | 0.46 | 0.39 | 20.8
2020-10-25 | 12155 | 18.5 | 3.66 | 15.1 | 15.67 | 12.77 | 29.85 | 36.74 | 25.25197 | 51.39476 | 43.47803 | 0.44 | 0.42 | 0.36 | 20.84
2020-10-26 | 12298.91 | 18.6 | 4.48 | 14.78 | 15.47 | 12.6 | 29.53 | 36.57 | 25.1648 | 51.20435 | 43.6352 | 0.43 | 0.41 | 0.35 | 20.81
2020-10-27 | 12452.71 | 18.5 | 4.36 | 14.94 | 15.62 | 12.73 | 29.62 | 36.7 | 25.2408 | 51.08138 | 43.5292 | 0.44 | 0.42 | 0.36 | 20.83
2020-10-28 | 12785.69 | 20.2 | 4.32 | 14.93 | 15.6 | 12.45 | 29.92 | 37.05 | 24.95418 | 50.83248 | 42.39582 | 0.4 | 0.38 | 0.32 | 20.4
2020-10-29 | 14223 | 22.1 | 3.69 | 13.42 | 13.93 | 10.85 | 30.86 | 37.23 | 24.961 | 52.03583 | 42.089 | 0.46 | 0.44 | 0.36 | 20.35
2020-10-30 | 14401.42 | 19.5 | 5.71 | 16.09 | 17.06 | 13.74 | 28.79 | 36.82 | 24.57944 | 49.40628 | 42.18056 | 0.49 | 0.46 | 0.39 | 20.28
2020-10-31 | 14191.53 | 22 | 4.1 | 12.61 | 13.15 | 10.26 | 30.24 | 36.31 | 24.59562 | 53.04546 | 43.14438 | 0.48 | 0.46 | 0.37 | 20.47
2020-11-01 | 13921.33 | 21.7 | 3.96 | 11.98 | 12.47 | 9.77 | 31.45 | 37.41 | 25.64072 | 52.60646 | 42.88928 | 0.46 | 0.44 | 0.36 | 20.85
2020-11-02 | 13979.42 | 20.3 | 3.17 | 13.78 | 14.23 | 11.34 | 30.59 | 36.83 | 25.17838 | 52.46268 | 43.18162 | 0.42 | 0.41 | 0.34 | 20.84
2020-11-03 | 13050.21 | 19.6 | 3.06 | 14.7 | 15.16 | 12.19 | 30.08 | 36.58 | 24.94772 | 52.16226 | 43.26228 | 0.43 | 0.42 | 0.35 | 20.81
2020-11-04 | 14093.15 | 19.9 | 3.11 | 13.9 | 14.35 | 11.49 | 30.42 | 36.66 | 25.14854 | 52.57155 | 43.46146 | 0.45 | 0.44 | 0.36 | 20.86
2020-11-05 | 12982.73 | 21.5 | 3.86 | 12.24 | 12.73 | 9.99 | 30.86 | 36.78 | 25.19773 | 53.04511 | 43.31227 | 0.48 | 0.46 | 0.38 | 20.81
2020-11-06 | 14041.94 | 21 | 3.92 | 12.52 | 13.03 | 10.29 | 30.87 | 36.94 | 25.38229 | 52.69528 | 43.32771 | 0.5 | 0.48 | 0.39 | 20.84
2020-11-07 | 14124.4 | 19 | 3.2 | 15.34 | 15.85 | 12.84 | 29.76 | 36.53 | 24.90248 | 51.69541 | 43.25752 | 0.42 | 0.41 | 0.34 | 20.82
2020-11-08 | 14091.57 | 22.9 | 3.56 | 11.02 | 11.43 | 8.81 | 30.86 | 36.13 | 24.67136 | 54.56007 | 43.61864 | 0.48 | 0.46 | 0.37 | 20.81
2020-11-09 | 14281.97 | 23.6 | 3.34 | 11.16 | 11.55 | 8.82 | 30.84 | 36.07 | 24.37592 | 54.66108 | 43.20408 | 0.46 | 0.44 | 0.35 | 20.52
2020-11-10 | 14541.53 | 23 | 2.86 | 13.11 | 13.5 | 10.39 | 30.46 | 36.25 | 24.14474 | 53.57241 | 42.46526 | 0.43 | 0.42 | 0.33 | 20.18
2020-11-11 | 14650.32 | 22.5 | 3.64 | 13.46 | 13.97 | 10.83 | 30.11 | 36.32 | 24.21674 | 52.78447 | 42.45326 | 0.44 | 0.42 | 0.34 | 20.15
2020-11-12 | 14599.65 | 21.1 | 3.5 | 15.17 | 15.72 | 12.4 | 29.62 | 36.42 | 24.2178 | 51.71397 | 42.2822 | 0.48 | 0.46 | 0.38 | 20.12
2020-11-13 | 14366.53 | 23.2 | 3.78 | 12.3 | 12.78 | 9.82 | 30.24 | 36.03 | 24.13669 | 53.67687 | 42.84331 | 0.47 | 0.45 | 0.36 | 20.38
2020-11-14 | 12632.47 | 22.1 | 3.86 | 14.2 | 14.77 | 11.51 | 29.92 | 36.51 | 24.24348 | 52.01498 | 42.14652 | 0.5 | 0.48 | 0.39 | 20.13
2020-11-15 | 9278.24 | 21.1 | 3.37 | 11.84 | 12.25 | 9.67 | 30.58 | 36.07 | 24.96908 | 54.20701 | 44.26092 | 0.48 | 0.46 | 0.38 | 20.17
2020-11-16 | 9251.97 | 21.1 | 4.52 | 14.62 | 15.31 | 12.08 | 30.1 | 37.22 | 24.87317 | 50.76152 | 41.94683 | 0.45 | 0.43 | 0.36 | 20.17
2020-11-17 | 8841.76 | 22 | 3.38 | 14.04 | 14.53 | 11.33 | 30.91 | 37.43 | 24.95322 | 51.67533 | 41.71678 | 0.48 | 0.46 | 0.37 | 20.16
2020-11-18 | 9060.89 | 21.1 | 2.62 | 15.16 | 15.57 | 12.28 | 30.3 | 36.85 | 24.54991 | 51.92377 | 42.07009 | 0.43 | 0.42 | 0.34 | 20.14
2020-11-19 | 11129.97 | 23.2 | 3.35 | 13.08 | 13.53 | 10.39 | 30.87 | 36.94 | 24.52991 | 52.70456 | 41.88009 | 0.46 | 0.44 | 0.35 | 20.16
2020-11-20 | 13374.58 | 22.7 | 3.04 | 13.48 | 13.9 | 10.75 | 30.8 | 36.9 | 24.55487 | 52.67591 | 41.99513 | 0.45 | 0.44 | 0.35 | 20.14
2020-11-21 | 13439.77 | 19.4 | 2.46 | 16.94 | 17.37 | 14 | 29.84 | 37.02 | 24.65762 | 50.75757 | 41.94238 | 0.47 | 0.46 | 0.38 | 20.12
2020-11-22 | 16010.86 | 21.3 | 2.76 | 15.08 | 15.51 | 12.2 | 30.38 | 36.98 | 24.58768 | 51.78595 | 41.91232 | 0.47 | 0.46 | 0.37 | 20.14
2020-11-23 | 15645.62 | 21.4 | 3.27 | 14.74 | 15.24 | 11.98 | 30.1 | 36.71 | 24.45839 | 51.88667 | 42.16161 | 0.5 | 0.48 | 0.39 | 20.15
2020-11-24 | 15943.26 | 20.7 | 3.52 | 15.34 | 15.9 | 12.61 | 29.72 | 36.63 | 24.42782 | 51.4181 | 42.26218 | 0.48 | 0.46 | 0.38 | 20.18
2020-11-25 | 16194.91 | 23.5 | 4.26 | 12.01 | 12.54 | 9.6 | 30.32 | 36.21 | 24.22686 | 53.40557 | 42.67314 | 0.57 | 0.55 | 0.44 | 20.11
2020-11-26 | 14311 | 20.8 | 3.16 | 13.04 | 13.47 | 10.66 | 30.1 | 35.92 | 24.6171 | 53.70573 | 43.9229 | 0.52 | 0.5 | 0.41 | 20.83
2020-11-27 | 12800.53 | 20.3 | 2.97 | 13.54 | 13.95 | 11.12 | 30.05 | 35.99 | 24.68293 | 53.44206 | 43.89707 | 0.54 | 0.52 | 0.43 | 20.84
2020-11-28 | 15618.97 | 19.9 | 3.28 | 14.08 | 14.56 | 11.66 | 29.82 | 36.08 | 24.69584 | 52.82066 | 43.74416 | 0.53 | 0.51 | 0.42 | 20.85
2020-11-29 | 15628.22 | 20.3 | 4.64 | 13.28 | 13.93 | 11.1 | 29.88 | 36.4 | 24.97311 | 52.199 | 43.62689 | 0.52 | 0.5 | 0.42 | 20.83
2020-11-30 | 15706.19 | 21.6 | 3.36 | 11.7 | 12.11 | 9.49 | 31.27 | 36.81 | 25.36805 | 53.67212 | 43.54195 | 0.6 | 0.58 | 0.47 | 20.85
2020-12-01 | 15574.75 | 21.8 | 3.69 | 11.61 | 12.05 | 9.43 | 31.31 | 36.97 | 25.42251 | 53.38615 | 43.34749 | 0.64 | 0.62 | 0.5 | 20.81
2020-12-02 | 16296.46 | 20.2 | 2.67 | 15.56 | 15.99 | 12.76 | 29.62 | 36.22 | 24.28517 | 52.14696 | 42.75483 | 0.45 | 0.44 | 0.36 | 20.31
2020-12-03 | 16193.07 | 20.7 | 3.03 | 14.94 | 15.41 | 12.22 | 30.38 | 37.04 | 24.84412 | 51.64708 | 42.23588 | 0.45 | 0.44 | 0.36 | 20.35
2020-12-04 | 16691.93 | 23 | 3.32 | 12.22 | 12.64 | 9.73 | 31.14 | 36.87 | 24.8012 | 53.32316 | 42.4688 | 0.5 | 0.48 | 0.38 | 20.34
2020-12-05 | 16369.66 | 22.5 | 2.84 | 11.09 | 11.41 | 8.85 | 31.48 | 36.57 | 25.11013 | 54.58495 | 43.53987 | 0.47 | 0.46 | 0.37 | 20.81
2020-12-06 | 16441.84 | 20.9 | 3.4 | 13.12 | 13.58 | 10.74 | 30.08 | 36.03 | 24.63072 | 53.40389 | 43.72928 | 0.48 | 0.46 | 0.38 | 20.79
2020-12-07 | 16811.03 | 20.9 | 4.43 | 14.2 | 14.86 | 11.75 | 29.74 | 36.55 | 24.61477 | 51.63345 | 42.73523 | 0.61 | 0.58 | 0.48 | 20.34
2020-12-08 | 16647.66 | 20 | 3.64 | 15.3 | 15.88 | 12.7 | 29.68 | 36.61 | 24.64093 | 51.38285 | 42.65907 | 0.56 | 0.54 | 0.45 | 20.29
2020-12-09 | 16732.38 | 21.6 | 3.37 | 13.8 | 14.28 | 11.2 | 30.2 | 36.46 | 24.50254 | 52.62571 | 42.69746 | 0.5 | 0.48 | 0.39 | 20.31
2020-12-10 | 16707.44 | 20.8 | 3.66 | 14.69 | 15.25 | 12.08 | 29.86 | 36.57 | 24.54756 | 51.78572 | 42.57244 | 0.52 | 0.5 | 0.41 | 20.32
2020-12-11 | 17685.34 | 20.3 | 2.65 | 18.89 | 19.4 | 15.47 | 28.76 | 36.66 | 23.54568 | 49.69408 | 40.68432 | 0.49 | 0.48 | 0.39 | 19.2
2020-12-12 | 16719.28 | 21.5 | 3.61 | 13.64 | 14.15 | 11.11 | 30.3 | 36.62 | 24.67631 | 52.44805 | 42.71369 | 0.48 | 0.46 | 0.37 | 20.37
2020-12-13 | 16114.47 | 21.6 | 3.86 | 13.77 | 14.32 | 11.23 | 30.31 | 36.8 | 24.71712 | 52.05893 | 42.45288 | 0.51 | 0.49 | 0.4 | 20.3
2020-12-14 | 16757.59 | 21.7 | 3.2 | 12.58 | 13 | 10.18 | 30.7 | 36.45 | 24.83275 | 53.51476 | 43.28725 | 0.51 | 0.49 | 0.4 | 20.66
2020-12-15 | 16380.44 | 20.8 | 2.03 | 13.15 | 13.42 | 10.63 | 31.27 | 36.87 | 25.279 | 53.55074 | 43.291 | 0.49 | 0.48 | 0.39 | 20.83
2020-12-16 | 16555.03 | 20.6 | 2.85 | 13.5 | 13.9 | 11.03 | 30.53 | 36.5 | 24.95195 | 53.12423 | 43.41805 | 0.41 | 0.4 | 0.33 | 20.79
2020-12-17 | 17116 | 20.5 | 2.68 | 14.95 | 15.36 | 12.21 | 30.3 | 36.79 | 24.75185 | 52.07312 | 42.53815 | 0.49 | 0.48 | 0.39 | 20.3
2020-12-18 | 17614.09 | 20.4 | 2.44 | 15 | 15.38 | 12.24 | 30.46 | 36.89 | 24.85256 | 52.09831 | 42.50744 | 0.47 | 0.46 | 0.38 | 20.34
2020-12-19 | 17606.78 | 22.2 | 1.94 | 13.55 | 13.82 | 10.75 | 31.14 | 36.85 | 24.70622 | 53.37058 | 42.34378 | 0.46 | 0.45 | 0.36 | 20.35
2020-12-20 | 17993.72 | 20.5 | 3.13 | 16.64 | 17.18 | 13.66 | 29.42 | 36.67 | 24.14463 | 50.80542 | 41.69537 | 0.5 | 0.48 | 0.39 | 19.9
2020-12-21 | 15992.85 | 20.8 | 2.4 | 16.24 | 16.64 | 13.18 | 29.64 | 36.43 | 24.05213 | 51.71798 | 41.96787 | 0.48 | 0.47 | 0.38 | 19.98
2020-12-22 | 16299.22 | 20.6 | 2.9 | 16.1 | 16.58 | 13.17 | 30.2 | 37.28 | 24.69495 | 50.79412 | 41.53505 | 0.51 | 0.5 | 0.41 | 20.02
2020-12-23 | 15119.85 | 21 | 3.04 | 14.1 | 14.54 | 11.49 | 30.44 | 36.74 | 24.80157 | 52.41784 | 42.70843 | 0.5 | 0.48 | 0.39 | 20.43
2020-12-24 | 15126.97 | 21 | 4.12 | 13.56 | 14.14 | 11.17 | 30.56 | 37.12 | 25.17981 | 51.7633 | 42.65019 | 0.63 | 0.6 | 0.49 | 20.49
2020-12-25 | 14432 | 20.9 | 3.16 | 14.78 | 15.26 | 12.07 | 29.96 | 36.51 | 24.47166 | 52.10302 | 42.55834 | 0.52 | 0.5 | 0.41 | 20.35
2020-12-26 | 13622.03 | 21.3 | 3.48 | 12.81 | 13.27 | 10.44 | 30.54 | 36.48 | 24.90155 | 53.17608 | 43.35845 | 0.5 | 0.48 | 0.39 | 20.78
2020-12-27 | 12273.25 | 21.2 | 3.93 | 11.97 | 12.46 | 9.82 | 30.98 | 36.84 | 25.41089 | 53.11782 | 43.56911 | 0.59 | 0.57 | 0.47 | 20.83
2020-12-28 | 12212.5 | 20.9 | 4.78 | 13.84 | 14.53 | 11.5 | 30.14 | 37.04 | 25.03753 | 51.23638 | 42.56247 | 0.71 | 0.68 | 0.56 | 20.31
2020-12-29 | 11459.69 | 20 | 2.83 | 15.49 | 15.94 | 12.75 | 30.06 | 36.8 | 24.74838 | 51.62353125 | 42.50162 | 0.49 | 0.48 | 0.4 | 20.32
2020-12-30 | 11659.67 | 21 | 2.35 | 14.97 | 15.33 | 12.11 | 30.2 | 36.53 | 24.43216 | 52.48112 | 42.45784 | 0.49 | 0.48 | 0.39 | 20.35