## 1炉
入炉日期 | 入炉煤量（吨） | 全水分/收到基水分 Mt/Mar (%) | 空干基水分 Mad (%) | 空干基灰分 Aad (%) | 干燥基灰分Ad(%) | 收到基灰分 Aar(%) | 空干基挥发分 Vad (%) | 干燥无灰基挥发分 Vdaf(%) | 收到基挥发分 Var(%) | 空干基固定碳 FCad(%) | 收到基固定碳 FCar(%) | 干燥基全硫St,d% | 空干基全硫 St,ad(%) | 收到基全硫St,ar% | 收到基低位发热量 Qnet,ar MJ/kg
2020-01-01 | 6291 | 12.76829 | 2.669757 | 34.15977 | 35.11018 | 30.61321 | 22.16853 | 35.06998 | 19.86842 | 41.00195 | 36.75008 | 1.052357 | 1.025198 | 0.9190112 | 16.458
2020-01-02 | 6223 | 11.74072 | 3.4374 | 34.22129 | 35.4408 | 31.27882 | 21.88975 | 35.11023 | 20.00747 | 40.45157 | 36.973 | 0.8060652 | 0.7785441 | 0.7114903 | 16.616
2020-01-03 | 6159 | 11.42908 | 3.290024 | 34.55868 | 35.75186 | 31.68122 | 20.21644 | 32.60383 | 18.51504 | 41.93485 | 38.37466 | 0.8904201 | 0.862036 | 0.7899307 | 16.625
2020-01-04 | 6311 | 11.60093 | 3.531949 | 29.95246 | 36.15088 | 31.98394 | 21.13681 | 31.82756 | 19.36884 | 45.35731 | 37.04628 | 0.6625112 | 0.6390683 | 0.5864223 | 16.404
2020-01-05 | 6287 | 11.33014 | 3.736114 | 36.41145 | 37.81891 | 33.53751 | 20.57245 | 34.37634 | 18.94954 | 39.27999 | 36.18282 | 0.8023687 | 0.7734738 | 0.7134264 | 16.41
2020-01-06 | 6822 | 12.37866 | 4.252363 | 32.93982 | 34.398 | 30.14322 | 21.20903 | 33.78316 | 19.40898 | 41.59879 | 38.06914 | 0.5537505 | 0.5312254 | 0.4859348 | 16.503
2020-01-07 | 5404 | 12.41214 | 4.227757 | 34.18908 | 35.69715 | 31.26827 | 20.84955 | 33.85162 | 19.06782 | 40.73361 | 37.25177 | 0.5665401 | 0.543342 | 0.4968146 | 16.233
2020-01-08 | 6377 | 11.54988 | 3.689428 | 33.80346 | 35.09564 | 31.05051 | 21.4585 | 34.33387 | 19.70715 | 41.04861 | 37.69246 | 0.7398193 | 0.7128195 | 0.6548886 | 16.693
2020-01-09 | 7608 | 11.84317 | 3.701853 | 34.28242 | 35.59753 | 31.39898 | 21.3741 | 34.48163 | 19.56707 | 40.64163 | 37.19079 | 0.7041653 | 0.6781073 | 0.6213039 | 16.575
2020-01-10 | 7065 | 13.48726 | 4.059448 | 31.22174 | 32.53865 | 28.16569 | 22.37116 | 34.55106 | 20.17281 | 42.34765 | 38.17424 | 0.6998084 | 0.6712385 | 0.6059842 | 17.02
2020-01-11 | 5979 | 12.8991 | 3.500973 | 33.15265 | 34.34834 | 29.92066 | 21.12582 | 33.34895 | 19.06836 | 42.22056 | 38.11188 | 0.8497158 | 0.8209533 | 0.7405261 | 16.683
2020-01-12 | 6039 | 11.75787 | 3.80026 | 32.96627 | 34.26838 | 30.23622 | 21.56198 | 34.09848 | 19.77838 | 41.67149 | 38.22752 | 0.9629823 | 0.926617 | 0.849249 | 16.771
2020-01-13 | 6574 | 13.39693 | 3.90146 | 32.5532 | 33.87686 | 29.349 | 21.27489 | 33.5008 | 19.17273 | 42.27045 | 38.08135 | 0.9562576 | 0.9189413 | 0.8276569 | 16.68
2020-01-14 | 5462 | 12.66818 | 3.758469 | 35.419 | 36.76155 | 32.1022 | 21.79875 | 35.85812 | 19.7807 | 39.02378 | 35.44892 | 0.9566221 | 0.9217283 | 0.8351645 | 16.154
2020-01-15 | 6039 | 12.84814 | 3.74482 | 35.23343 | 36.59715 | 31.90995 | 21.22791 | 34.78888 | 19.22029 | 39.79384 | 36.02162 | 0.9574691 | 0.9223431 | 0.836624 | 16.047
2020-01-16 | 5945 | 12.54617 | 3.962658 | 34.53825 | 35.95933 | 31.45149 | 21.23862 | 34.5354 | 19.34038 | 40.26048 | 36.66196 | 0.7843552 | 0.753894 | 0.6863798 | 16.11
2020-01-17 | 6610 | 13.29773 | 3.808321 | 32.59352 | 33.88433 | 29.39106 | 22.35658 | 35.15645 | 20.15108 | 41.24158 | 37.16013 | 0.8349415 | 0.803056 | 0.7234769 | 16.659
2020-01-18 | 4400 | 13.79136 | 4.511545 | 32.71786 | 34.2597 | 29.54601 | 22.49553 | 35.838 | 20.30936 | 40.27506 | 36.35327 | 0.6409051 | 0.6122727 | 0.5535739 | 16.271
2020-01-19 | 3219 | 13.50289 | 2.951817 | 35.32301 | 36.37283 | 31.46445 | 21.69375 | 35.13004 | 19.3352 | 40.03143 | 35.69746 | 0.6654113 | 0.6461137 | 0.5757323 | 15.883
2020-01-20 | 5702 | 12.65872 | 3.718376 | 34.94925 | 36.32075 | 31.7447 | 21.56769 | 35.14859 | 19.565 | 39.76468 | 36.03159 | 0.842798 | 0.8098702 | 0.7378324 | 16.053
2020-01-21 | 5342 | 11.97016 | 3.528341 | 34.48358 | 35.67686 | 31.4207 | 22.30792 | 35.98028 | 20.35585 | 39.68016 | 36.25329 | 0.9510632 | 0.9175328 | 0.837047 | 16.45
2020-01-22 | 5579 | 11.95325 | 3.161943 | 35.19241 | 36.31765 | 31.97754 | 21.1798 | 34.37421 | 19.25702 | 40.46585 | 36.81218 | 0.8113888 | 0.7853934 | 0.7143891 | 16.248
2020-01-23 | 4949 | 12.82546 | 3.416642 | 34.0981 | 35.3082 | 30.79047 | 21.63027 | 34.62076 | 19.52312 | 40.85498 | 36.86094 | 1.234003 | 1.194013 | 1.079264 | 16.32
2020-01-24 | 5754 | 11.03253 | 2.797028 | 35.38302 | 36.38715 | 32.3737 | 21.76769 | 35.23084 | 19.92343 | 40.05226 | 36.67033 | 0.9278874 | 0.9022836 | 0.8255775 | 16.59
2020-01-25 | 3406 | 12.34527 | 2.392754 | 34.42697 | 35.2779 | 30.93239 | 22.37443 | 35.42148 | 20.09302 | 40.80585 | 36.62931 | 0.7354099 | 0.7176453 | 0.6453641 | 16.551
2020-01-26 | 4300 | 12.77953 | 2.297605 | 34.58821 | 35.41466 | 30.89333 | 22.12472 | 35.05672 | 19.75108 | 40.98947 | 36.57605 | 0.6247938 | 0.6101628 | 0.5462619 | 16.174
2020-01-27 | 5384 | 11.88087 | 2.408113 | 34.99475 | 35.84628 | 31.57162 | 22.31969 | 35.66619 | 20.15323 | 40.27745 | 36.39428 | 0.9444513 | 0.9231426 | 0.8305797 | 16.543
2020-01-28 | 6207 | 12.5294 | 1.714484 | 34.6763 | 35.28354 | 30.87759 | 22.7379 | 35.76108 | 20.23592 | 40.87131 | 36.35709 | 0.8244964 | 0.81029 | 0.7196483 | 16.598
2020-01-29 | 5970 | 13.05829 | 1.780402 | 34.45878 | 35.06962 | 30.51764 | 22.46881 | 35.2494 | 19.88887 | 41.29201 | 36.5352 | 0.8044284 | 0.7901508 | 0.6996536 | 16.53
2020-01-30 | 6112 | 13.36355 | 2.37089 | 34.90103 | 35.74468 | 30.97722 | 21.77529 | 34.71616 | 19.32348 | 40.95279 | 36.33575 | 0.7277303 | 0.710553 | 0.6303168 | 16.05
2020-01-31 | 5675 | 13.54458 | 2.983489 | 34.4473 | 35.49325 | 30.69385 | 21.87635 | 34.95893 | 19.49492 | 40.69287 | 36.26665 | 0.7255894 | 0.7055859 | 0.6284672 | 16.174
2020-02-01 | 4297 | 13.71741 | 2.974778 | 34.38406 | 35.43387 | 30.57905 | 21.82076 | 34.83935 | 19.40477 | 40.8204 | 36.29877 | 0.7652538 | 0.7432744 | 0.660537 | 16.046
2020-02-02 | 5318 | 14.66145 | 3.522708 | 33.21417 | 34.44566 | 29.43944 | 22.5291 | 35.62924 | 19.92802 | 40.73402 | 35.9711 | 0.5325718 | 0.5127567 | 0.456798 | 16.047
2020-02-03 | 5228 | 12.91507 | 3.520639 | 34.73673 | 36.00197 | 31.34896 | 21.88861 | 35.44995 | 19.75726 | 39.85402 | 35.97871 | 0.7616415 | 0.7326626 | 0.6656083 | 16.0083
2020-02-04 | 6456 | 12.89089 | 3.692683 | 34.8494 | 36.18441 | 31.52053 | 22.60776 | 36.77549 | 20.44852 | 38.85015 | 35.14005 | 0.8924397 | 0.8597708 | 0.7771157 | 16.158
2020-02-05 | 5174 | 13.30746 | 3.065802 | 35.15447 | 36.26039 | 31.43705 | 22.18088 | 35.89588 | 19.83735 | 39.59885 | 35.41815 | 0.9440337 | 0.9124043 | 0.8173323 | 16.05
2020-02-06 | 4719 | 12.51333 | 4.115202 | 34.63265 | 36.12281 | 31.60727 | 22.1215 | 36.11642 | 20.18398 | 39.13065 | 35.69543 | 0.8247831 | 0.7906124 | 0.721342 | 16.16299
2020-02-07 | 4934 | 11.84889 | 2.941435 | 35.83627 | 36.91402 | 32.5424 | 22.11378 | 36.13058 | 20.08431 | 39.10851 | 35.52441 | 0.8856634 | 0.8602797 | 0.7815815 | 16.083242
2020-02-08 | 5304 | 12.66029 | 3.205305 | 35.26231 | 36.41003 | 31.80901 | 22.31213 | 36.305 | 20.13266 | 39.22026 | 35.39804 | 0.8481173 | 0.8201131 | 0.7405774 | 16.129
2020-02-09 | 5548 | 13.01507 | 3.300901 | 35.31758 | 36.53565 | 31.77482 | 22.20417 | 36.17757 | 19.97359 | 39.17735 | 35.23653 | 0.8024256 | 0.7765862 | 0.6978967 | 16.03
2020-02-10 | 4568 | 12.25814 | 2.548489 | 38.73871 | 39.71768 | 34.87588 | 21.31517 | 36.32293 | 19.19142 | 37.39763 | 33.67456 | 0.89471 | 0.8713704 | 0.7847487 | 15.107082
2020-02-11 | 5836 | 13.57368 | 3.847807 | 34.74245 | 36.13527 | 31.22553 | 21.96968 | 35.78602 | 19.74743 | 39.44007 | 35.45337 | 0.7500902 | 0.7221247 | 0.6487595 | 15.838356
2020-02-12 | 5582 | 13.3971 | 3.796718 | 34.25932 | 35.58865 | 30.81776 | 21.4228 | 34.59334 | 19.28496 | 40.52116 | 36.50018 | 0.7938702 | 0.7625976 | 0.6881666 | 16.011
2020-02-13 | 2912 | 12.23668 | 2.921566 | 36.08921 | 37.13633 | 32.61676 | 22.24908 | 36.50699 | 20.11418 | 38.74015 | 35.03239 | 0.9526575 | 0.926044 | 0.8368489 | 16.056
2020-02-14 | 3366 | 12.35573 | 3.487736 | 35.74536 | 37.03583 | 32.45717 | 22.29666 | 36.70842 | 20.24794 | 38.47024 | 34.93915 | 0.8602537 | 0.8303862 | 0.7539012 | 16.09865
2020-02-15 | 4954 | 12.99431 | 2.604187 | 35.6357 | 36.51188 | 31.78949 | 22.74581 | 36.87336 | 20.3193 | 39.0143 | 34.8969 | 0.7374951 | 0.7203876 | 0.6422949 | 16.005577
2020-02-16 | 5690 | 11.60246 | 3.401125 | 35.01517 | 36.2466 | 32.04073 | 22.73551 | 36.9177 | 20.80524 | 38.8482 | 35.55157 | 0.8939214 | 0.8631634 | 0.7911503 | 16.0298
2020-02-17 | 6001 | 12.52693 | 2.536271 | 35.88786 | 36.83402 | 32.21554 | 22.50863 | 36.56719 | 20.20135 | 39.06724 | 35.05618 | 0.8808313 | 0.8584703 | 0.770073 | 16.0542
2020-02-18 | 6013 | 10.88053 | 3.518292 | 36.25328 | 37.57651 | 33.48394 | 21.96981 | 36.46713 | 20.29336 | 38.25862 | 35.34217 | 1.064038 | 1.026642 | 0.9483877 | 15.81
2020-02-19 | 4499 | 13.25001 | 3.571476 | 35.47452 | 36.7863 | 31.91347 | 22.53713 | 36.97526 | 20.27508 | 38.41687 | 34.56144 | 0.8620948 | 0.8315981 | 0.7480421 | 16.001
2020-02-20 | 3543 | 10.49404 | 2.433034 | 37.70806 | 38.65005 | 34.60656 | 22.26828 | 37.2096 | 20.42847 | 37.59062 | 34.47093 | 0.9681557 | 0.9442647 | 0.8675862 | 16.031
2020-02-21 | 4709 | 10.41814 | 2.765394 | 38.16352 | 39.22847 | 35.15484 | 22.01456 | 37.29218 | 20.28193 | 37.05652 | 34.14509 | 1.049988 | 1.021928 | 0.9412214 | 16.03
2020-02-22 | 4837 | 11.65958 | 4.211679 | 35.50905 | 37.03019 | 32.75524 | 21.93644 | 36.41507 | 20.23079 | 38.34283 | 35.35439 | 0.8801079 | 0.8449618 | 0.7796939 | 16.059666
2020-02-23 | 3120 | 10.77821 | 3.54859 | 36.28533 | 37.61961 | 33.56529 | 22.08656 | 36.7099 | 20.43104 | 38.07952 | 35.22547 | 0.871733 | 0.8410256 | 0.7784734 | 16.028
2020-02-24 | 4382 | 13.41251 | 4.907467 | 34.91982 | 36.71799 | 31.79257 | 21.56865 | 35.83958 | 19.63956 | 38.60406 | 35.15537 | 0.9032688 | 0.8588544 | 0.7819268 | 16.018
2020-02-25 | 5693 | 11.21627 | 3.968366 | 35.94527 | 37.43157 | 33.23021 | 20.99614 | 34.93828 | 19.41148 | 39.09022 | 36.14205 | 0.7992874 | 0.767648 | 0.7101362 | 16.1
2020-02-26 | 4826 | 12.24567 | 3.69925 | 36.00981 | 37.3898 | 32.81108 | 21.28194 | 35.29663 | 19.39323 | 39.009 | 35.55003 | 0.9396962 | 0.9054869 | 0.8247383 | 16.002
2020-02-27 | 7361 | 13.14421 | 4.456889 | 35.00662 | 36.63244 | 31.82576 | 21.31076 | 35.20835 | 19.37307 | 39.22573 | 35.65697 | 0.7820596 | 0.7475071 | 0.6795819 | 16.000827
2020-02-28 | 5563 | 12.87095 | 4.401463 | 35.48497 | 37.0998 | 32.33933 | 21.41718 | 35.64003 | 19.51974 | 38.69639 | 35.26998 | 0.8504796 | 0.8142747 | 0.7420304 | 16.02
2020-02-29 | 3691 | 13.03525 | 3.968857 | 35.37752 | 36.83801 | 32.03273 | 21.30191 | 35.1194 | 19.29078 | 39.35171 | 35.64124 | 0.8139103 | 0.7818396 | 0.7070827 | 16.007
2020-03-01 | 5942 | 15.12403 | 3.87108 | 34.08958 | 35.46161 | 30.09607 | 22.05949 | 35.5571 | 19.47718 | 39.97985 | 35.30272 | 0.8233356 | 0.7915247 | 0.6986018 | 16.1
2020-03-02 | 3640 | 12.92967 | 3.878956 | 38.25225 | 39.80001 | 34.64545 | 21.31679 | 36.87778 | 19.30961 | 36.55201 | 33.11527 | 0.796186 | 0.7654945 | 0.6934068 | 16.1
2020-03-03 | 5450 | 15.27394 | 2.910404 | 36.10592 | 37.18905 | 31.52281 | 21.79765 | 35.7514 | 19.02191 | 39.18602 | 34.18134 | 0.9304459 | 0.9035229 | 0.7896771 | 15.47
2020-03-04 | 4823 | 14.46838 | 1.761652 | 35.22377 | 35.84624 | 30.68399 | 22.21912 | 35.28803 | 19.34517 | 40.79546 | 35.50246 | 0.927684 | 0.9121543 | 0.7953407 | 16.024
2020-03-05 | 3951 | 12.72642 | 3.895664 | 35.70753 | 37.18086 | 32.45281 | 22.09311 | 36.59615 | 20.06304 | 38.3037 | 34.75773 | 1.096231 | 1.05268 | 0.9574182 | 16.019
2020-03-06 | 4660 | 13.77425 | 4.869227 | 34.26374 | 36.0036 | 31.05112 | 21.1964 | 34.84085 | 19.21224 | 39.67064 | 35.96239 | 0.8839078 | 0.8417167 | 0.7627551 | 16.002
2020-03-07 | 3335 | 13.84048 | 4.091289 | 34.82426 | 36.30776 | 31.28755 | 21.54788 | 35.27896 | 19.35752 | 39.53657 | 35.51445 | 1.004682 | 0.963928 | 0.8651937 | 16.01
2020-03-08 | 4969 | 14.71077 | 4.396752 | 34.53954 | 36.11157 | 30.81298 | 21.70136 | 35.55286 | 19.36014 | 39.36235 | 35.11611 | 0.8722865 | 0.8343409 | 0.744392 | 15.93
2020-03-09 | 4390 | 13.41754 | 3.964374 | 37.35765 | 38.89907 | 33.67079 | 20.86112 | 35.57855 | 18.80767 | 37.81686 | 34.10399 | 0.9345007 | 0.897426 | 0.8097371 | 15.43
2020-03-10 | 4365 | 14.13631 | 3.889759 | 35.02498 | 36.43505 | 31.30542 | 21.39549 | 35.02638 | 19.11446 | 39.68977 | 35.44381 | 0.8240367 | 0.7925659 | 0.7098239 | 16.1
2020-03-11 | 4720 | 12.21822 | 4.034661 | 33.42496 | 34.82526 | 30.57864 | 22.11723 | 35.3825 | 20.23116 | 40.42315 | 36.97199 | 1.044864 | 1.002627 | 0.9171606 | 16.589
2020-03-12 | 4020 | 13.73731 | 3.543333 | 35.07307 | 36.35972 | 31.36832 | 21.519 | 35.06702 | 19.24477 | 39.8646 | 35.64959 | 0.9890456 | 0.9541045 | 0.8533872 | 16.05
2020-03-13 | 4465 | 13.99216 | 3.653583 | 34.72758 | 36.04019 | 30.99588 | 21.34262 | 34.66434 | 19.05242 | 40.27622 | 35.95954 | 1.08601 | 1.046405 | 0.9340505 | 16.018
2020-03-14 | 5550 | 12.54198 | 1.846162 | 36.27232 | 36.94875 | 32.31458 | 21.94028 | 35.45419 | 19.54945 | 39.94123 | 35.59399 | 1.040006 | 1.021333 | 0.9096897 | 16.033
2020-03-15 | 5564 | 12.78735 | 3.296643 | 36.02118 | 37.23733 | 32.47389 | 21.27801 | 35.05126 | 19.18974 | 39.40417 | 35.54903 | 0.9376921 | 0.9071423 | 0.8183186 | 15.93
2020-03-16 | 4755 | 12.46625 | 2.378864 | 36.1242 | 37.01292 | 32.40217 | 21.84255 | 35.51772 | 19.58551 | 39.65438 | 35.54607 | 0.8332135 | 0.8132808 | 0.7289431 | 16.04
2020-03-17 | 4882 | 12.69402 | 3.434482 | 35.59947 | 36.87418 | 32.19319 | 21.37317 | 35.07484 | 19.32373 | 39.59287 | 35.78907 | 0.9497539 | 0.9163785 | 0.8291406 | 16.1
2020-03-18 | 4411 | 12.44811 | 3.792206 | 34.92571 | 36.30147 | 31.77638 | 21.7649 | 35.50898 | 19.80669 | 39.51719 | 35.96882 | 0.8380139 | 0.8063387 | 0.7339873 | 16.2
2020-03-19 | 5800 | 12.77586 | 3.721793 | 34.39468 | 35.71683 | 31.15325 | 22.18596 | 35.85014 | 20.09958 | 39.69757 | 35.97131 | 0.9389151 | 0.9041724 | 0.8194578 | 16.5
2020-03-20 | 4850 | 12.35773 | 3.02732 | 34.79007 | 35.87366 | 31.44233 | 22.17252 | 35.65795 | 20.03915 | 40.01009 | 36.16079 | 0.8667285 | 0.8411546 | 0.7601862 | 16.328
2020-03-21 | 5910 | 13.87817 | 5.610355 | 33.72912 | 35.73659 | 30.77777 | 20.60237 | 33.94927 | 18.79776 | 40.05816 | 36.5463 | 0.7342409 | 0.6939086 | 0.6320415 | 16.021
2020-03-22 | 1749 | 13.58228 | 3.966381 | 35.13359 | 36.58723 | 31.62466 | 21.81168 | 35.8146 | 19.62766 | 39.08835 | 35.1654 | 0.7909535 | 0.7596455 | 0.6833455 | 16.001
2020-03-23 | 1925 | 13.1 | 4.92 | 33.75431 | 35.50096 | 30.85033 | 21.10347 | 34.41213 | 19.28788 | 40.22221 | 36.76178 | 0.757257 | 0.72 | 0.6580564 | 16.011
2020-03-24 | 4182 | 13.12707 | 5.115873 | 34.1163 | 35.95535 | 31.24968 | 21.02366 | 34.60137 | 19.2486 | 39.74417 | 36.37465 | 0.7347958 | 0.6972788 | 0.6378273 | 16.012
2020-03-25 | 4251 | 13.37862 | 4.579746 | 34.7519 | 36.40901 | 31.54739 | 21.43385 | 35.33602 | 19.4574 | 39.23451 | 35.6166 | 0.9059191 | 0.8657657 | 0.7858167 | 16.08
2020-03-26 | 6741 | 13.94255 | 4.743097 | 33.57755 | 35.25365 | 30.33711 | 21.48994 | 34.84632 | 19.41455 | 40.18941 | 36.3058 | 0.8549478 | 0.8151847 | 0.7359907 | 16.25
2020-03-27 | 6140 | 11.75749 | 3.29544 | 36.39744 | 37.64077 | 33.20417 | 21.74179 | 36.04565 | 19.8393 | 38.56533 | 35.19904 | 1.012955 | 0.9802932 | 0.8972775 | 16.061
2020-03-28 | 3920 | 10.72245 | 4.031352 | 34.77173 | 36.2335 | 32.35232 | 22.10079 | 36.10988 | 20.55989 | 39.09613 | 36.36535 | 0.9492322 | 0.9108929 | 0.8472643 | 16.1
2020-03-29 | 5530 | 13.91844 | 4.675136 | 34.47817 | 36.16913 | 31.13682 | 21.63053 | 35.55328 | 19.5331 | 39.21617 | 35.41164 | 0.8530273 | 0.813906 | 0.7350818 | 16.038
2020-03-30 | 3963 | 13.80969 | 5.181209 | 34.60884 | 36.49609 | 31.459 | 20.86958 | 34.66423 | 18.97046 | 39.34036 | 35.76085 | 0.7012632 | 0.66486 | 0.604407 | 16.003
2020-03-31 | 3621 | 13.92405 | 4.293866 | 34.7226 | 36.27153 | 31.24752 | 21.39807 | 35.12187 | 19.24494 | 39.58546 | 35.58348 | 0.9089194 | 0.8701878 | 0.7828868 | 16.017
2020-04-01 | 5163 | 13.65669 | 4.273376 | 34.85691 | 36.41246 | 31.44109 | 21.23987 | 34.89523 | 19.15789 | 39.62985 | 35.74432 | 0.9638321 | 0.9229363 | 0.8332281 | 16.038
2020-04-02 | 5745 | 13.55396 | 4.515283 | 34.61386 | 36.25351 | 31.33506 | 21.63451 | 35.54273 | 19.58657 | 39.23634 | 35.52441 | 1.113712 | 1.063568 | 0.9638929 | 16.04
2020-04-03 | 5670 | 13.24374 | 3.941481 | 35.37778 | 36.83419 | 31.94361 | 21.52029 | 35.45876 | 19.43627 | 39.16045 | 35.37638 | 0.854357 | 0.82097 | 0.7419488 | 16.061
2020-04-04 | 5970 | 12.41725 | 4.154556 | 34.86503 | 36.36269 | 31.86405 | 22.17441 | 36.35615 | 20.26278 | 38.80601 | 35.45591 | 0.7439818 | 0.7139028 | 0.6520642 | 16.327
2020-04-05 | 5410 | 12.23734 | 4.523604 | 35.06323 | 36.71994 | 32.23304 | 21.87734 | 36.2149 | 20.10982 | 38.53583 | 35.41981 | 0.8004304 | 0.7642884 | 0.7026315 | 16.199
2020-04-06 | 4890 | 13.92025 | 5.676933 | 33.94896 | 35.97856 | 30.98738 | 21.52103 | 35.65112 | 19.64021 | 38.85308 | 35.45216 | 0.852091 | 0.8033742 | 0.732838 | 16.004
2020-04-07 | 6000 | 11.767 | 3.042117 | 35.94317 | 37.09487 | 32.75209 | 21.81516 | 35.79514 | 19.8521 | 39.19955 | 35.62881 | 0.8590352 | 0.8318333 | 0.7590602 | 16.162
2020-04-08 | 6065 | 12.51385 | 4.364468 | 35.40401 | 37.01069 | 32.37891 | 22.01604 | 36.56878 | 20.13999 | 38.21548 | 34.96725 | 0.774986 | 0.7417725 | 0.6781213 | 16.086
2020-04-09 | 5585 | 12.50188 | 4.366258 | 35.2862 | 36.89416 | 32.29388 | 21.92556 | 36.33371 | 20.06034 | 38.42198 | 35.1439 | 0.8816556 | 0.8433572 | 0.7719189 | 16.007
2020-04-10 | 3233 | 13.65354 | 5.045611 | 33.36952 | 35.15561 | 30.33572 | 22.27902 | 36.15926 | 20.25935 | 39.30585 | 35.75139 | 0.6963335 | 0.6618218 | 0.6031605 | 16.121
2020-04-11 | 4690 | 12.78038 | 2.747207 | 35.82435 | 36.84291 | 32.1422 | 22.39473 | 36.45253 | 20.08436 | 39.03371 | 34.99306 | 0.8344273 | 0.8115991 | 0.7281129 | 16.0247
2020-04-12 | 5320 | 15.08008 | 5.657876 | 31.64949 | 33.53604 | 28.48574 | 21.43287 | 34.22171 | 19.29231 | 41.25976 | 37.14187 | 0.7115292 | 0.6718797 | 0.6041621 | 16.421
2020-04-13 | 4930 | 14.46227 | 3.843367 | 34.2393 | 35.56836 | 30.43571 | 22.20871 | 35.88654 | 19.75613 | 39.70862 | 35.3459 | 0.9194087 | 0.8844219 | 0.7863178 | 16.092
2020-04-14 | 5820 | 11.43849 | 2.634296 | 36.42159 | 37.41527 | 33.14402 | 22.22539 | 36.47389 | 20.21568 | 38.71873 | 35.20181 | 0.9349614 | 0.9109622 | 0.8297609 | 16.115
2020-04-15 | 4960 | 10.8996 | 1.820766 | 37.3931 | 38.10223 | 33.9777 | 22.91617 | 37.66111 | 20.79707 | 37.86996 | 34.32563 | 0.9752352 | 0.9567339 | 0.8708506 | 16.175
2020-04-16 | 6087 | 12.09381 | 3.408457 | 36.14272 | 37.4215 | 32.89388 | 21.84604 | 36.12742 | 19.88168 | 38.60278 | 35.13063 | 0.9477435 | 0.9173156 | 0.8341858 | 16.057
2020-04-17 | 5568 | 9.826473 | 2.156606 | 38.13908 | 38.98593 | 35.15532 | 21.8701 | 36.63689 | 20.15572 | 37.83421 | 34.86249 | 1.017453 | 0.996153 | 0.9178946 | 16.053
2020-04-18 | 8009 | 13.28258 | 3.438329 | 34.49575 | 35.72685 | 30.98082 | 22.17042 | 35.71866 | 19.9102 | 39.8955 | 35.82639 | 0.9054922 | 0.8747621 | 0.7853854 | 16.2
2020-04-19 | 5121 | 11.34173 | 2.941211 | 36.80907 | 37.92956 | 33.63305 | 21.61724 | 35.86943 | 19.74625 | 38.63248 | 35.27897 | 0.9438849 | 0.9162839 | 0.8367386 | 16.1
2020-04-20 | 5560 | 12.75468 | 2.271835 | 35.26454 | 36.0869 | 31.48428 | 22.45058 | 35.94483 | 20.04241 | 40.01305 | 35.71864 | 0.7916117 | 0.7730576 | 0.6903949 | 16.257
2020-04-21 | 6360 | 11.99025 | 2.389906 | 36.01744 | 36.89937 | 32.47486 | 22.45194 | 36.45216 | 20.2437 | 39.14072 | 35.29119 | 0.9116632 | 0.8906289 | 0.8028424 | 16.205
2020-04-22 | 5985 | 11.64904 | 3.115781 | 37.30837 | 38.51989 | 34.02806 | 21.67801 | 36.38902 | 19.76868 | 37.89785 | 34.55423 | 0.8454892 | 0.8186299 | 0.7468527 | 16.171
2020-04-23 | 5720 | 11.69633 | 4.098899 | 35.92367 | 37.44629 | 33.0698 | 21.87672 | 36.48403 | 20.14361 | 38.10071 | 35.09026 | 0.8529495 | 0.8178671 | 0.7534244 | 16.15
2020-04-24 | 6227 | 11.31025 | 3.681331 | 36.5727 | 37.97167 | 33.69025 | 21.39547 | 35.82249 | 19.70084 | 38.35051 | 35.29866 | 0.8791751 | 0.8472057 | 0.782076 | 16.051
2020-04-25 | 4542 | 12.06041 | 4.214249 | 35.44309 | 37.00397 | 32.54576 | 20.93812 | 34.72167 | 19.223 | 39.40454 | 36.17083 | 0.8582952 | 0.82214 | 0.7539979 | 16.012
2020-04-26 | 5140 | 11.4 | 3.441809 | 35.87439 | 37.16266 | 32.92612 | 21.3508 | 35.17396 | 19.5911 | 39.33299 | 36.08278 | 0.9471329 | 0.9128794 | 0.8391597 | 16.21
2020-04-27 | 6411 | 11.44976 | 3.789414 | 36.34265 | 37.7737 | 33.45132 | 21.31357 | 35.6039 | 19.61657 | 38.55436 | 35.48235 | 0.760364 | 0.7315442 | 0.6735302 | 16.15
2020-04-28 | 4750 | 12.27095 | 4.473979 | 35.67673 | 37.34932 | 32.76118 | 20.81347 | 34.7773 | 19.11465 | 39.03582 | 35.85322 | 0.6535912 | 0.6242526 | 0.5736218 | 16.064
2020-04-29 | 4755 | 12.83691 | 4.536067 | 34.67376 | 36.31651 | 31.66251 | 20.45663 | 33.61767 | 18.67787 | 40.33355 | 36.82272 | 0.6722826 | 0.6422713 | 0.5864643 | 16.107
2020-04-30 | 5740 | 12.17422 | 4.041882 | 35.66717 | 37.16689 | 32.64433 | 21.3406 | 35.39636 | 19.53201 | 38.95035 | 35.64945 | 0.6974319 | 0.669547 | 0.6129298 | 16.138586
2020-05-01 | 5548 | 9.819178 | 1.947815 | 38.25216 | 39.01088 | 35.18102 | 20.80193 | 34.78449 | 19.13201 | 38.99809 | 35.86779 | 0.9662838 | 0.9475919 | 0.8712597 | 16.205
2020-05-02 | 3695 | 10.01867 | 2.170068 | 38.44084 | 39.28974 | 35.43551 | 20.97345 | 35.25979 | 19.29082 | 38.41563 | 35.255 | 1.002008 | 0.9803789 | 0.9052879 | 16.048
2020-05-03 | 2945 | 11.27776 | 2.814516 | 36.63247 | 37.68306 | 33.44418 | 21.40175 | 35.34246 | 19.53801 | 39.15127 | 35.74005 | 0.7475852 | 0.7277419 | 0.6647595 | 16.194
2020-05-04 | 5660 | 11.79417 | 3.412968 | 35.85706 | 37.12076 | 32.75648 | 21.8047 | 35.90923 | 19.91263 | 38.92528 | 35.53672 | 0.7926503 | 0.765424 | 0.6996784 | 16.3
2020-05-05 | 3780 | 11.93016 | 3.892222 | 35.95151 | 37.42158 | 32.97015 | 20.66579 | 34.37134 | 18.93741 | 39.49048 | 36.16228 | 0.7914801 | 0.7606349 | 0.6970937 | 16.16
2020-05-06 | 3855 | 11.96628 | 3.310272 | 36.48612 | 37.73761 | 33.24194 | 21.04693 | 34.95731 | 19.16273 | 39.15667 | 35.62905 | 1.07032 | 1.03428 | 0.9460742 | 16.085
2020-05-07 | 6415 | 12.50803 | 3.129657 | 36.31318 | 37.47249 | 32.80995 | 21.45734 | 35.43771 | 19.37998 | 39.09982 | 35.30204 | 1.078775 | 1.04827 | 0.9498648 | 16.045
2020-05-08 | 4950 | 12.42768 | 3.178545 | 35.51746 | 36.6551 | 32.0969 | 21.85654 | 35.65565 | 19.76864 | 39.44745 | 35.70679 | 0.8917272 | 0.8639596 | 0.7814853 | 16.223
2020-05-09 | 5930 | 12.92125 | 1.809713 | 36.08187 | 36.74078 | 32.00264 | 22.26606 | 35.85504 | 19.74636 | 39.84236 | 35.32975 | 0.9398056 | 0.9226981 | 0.8205669 | 16.205
2020-05-10 | 3838 | 12.10281 | 3.057426 | 36.45572 | 37.59081 | 33.05715 | 20.92127 | 34.59092 | 18.96918 | 39.56558 | 35.87086 | 0.9111805 | 0.8827514 | 0.8007275 | 16.016
2020-05-11 | 4568 | 12.5863 | 2.183148 | 36.63459 | 37.44598 | 32.71659 | 21.42925 | 35.02861 | 19.15017 | 39.75302 | 35.54694 | 0.7535162 | 0.7369133 | 0.6590708 | 16.024
2020-05-12 | 4891 | 12.25488 | 3.541611 | 35.63194 | 36.91927 | 32.40871 | 21.5662 | 35.4556 | 19.61809 | 39.26025 | 35.71832 | 0.8281163 | 0.7994684 | 0.7265773 | 16.2
2020-05-13 | 4743 | 13.26996 | 3.164822 | 35.81507 | 36.96573 | 32.0724 | 21.83434 | 35.80113 | 19.55584 | 39.18577 | 35.1018 | 0.9540194 | 0.9240839 | 0.8279886 | 16.1
2020-05-14 | 4930 | 12.17282 | 3.256126 | 36.69437 | 37.90546 | 33.30425 | 21.04315 | 35.07647 | 19.10365 | 39.00635 | 35.41929 | 0.8406603 | 0.8129817 | 0.7382931 | 16.061
2020-05-15 | 4130 | 12.49492 | 2.974237 | 35.62317 | 36.7343 | 32.13149 | 22.66696 | 36.97758 | 20.44276 | 38.73563 | 34.93084 | 0.7076345 | 0.6884746 | 0.6204976 | 16.118
2020-05-16 | 4590 | 11.78693 | 2.971373 | 36.66841 | 37.79514 | 33.3129 | 22.13535 | 36.73153 | 20.12424 | 38.22487 | 34.77593 | 0.913703 | 0.8864052 | 0.8049286 | 16.115
2020-05-17 | 3700 | 12.77676 | 2.340865 | 36.16079 | 37.0272 | 32.29589 | 22.97322 | 37.35487 | 20.51829 | 38.52513 | 34.40906 | 0.9226311 | 0.9014595 | 0.8046352 | 16.148
2020-05-18 | 4732 | 11.84421 | 3.492781 | 36.17833 | 37.47205 | 33.04274 | 21.94137 | 36.39573 | 20.04263 | 38.38751 | 35.07042 | 0.6835348 | 0.6612806 | 0.6037248 | 16.114
2020-05-19 | 4835 | 12.53092 | 2.525098 | 36.60425 | 37.55616 | 32.84736 | 22.85774 | 37.52343 | 20.51138 | 38.01291 | 34.11033 | 0.8049169 | 0.7859566 | 0.7043209 | 16.104
2020-05-20 | 6006 | 12.40999 | 4.461512 | 35.54347 | 37.20397 | 32.58624 | 21.89411 | 36.48786 | 20.07259 | 38.10091 | 34.93118 | 0.8539388 | 0.8160906 | 0.7479649 | 16.1
2020-05-21 | 4268 | 11.92249 | 2.888463 | 37.384 | 38.48782 | 33.86936 | 21.52087 | 36.05258 | 19.51884 | 38.20667 | 34.6893 | 0.9902694 | 0.9615933 | 0.8724669 | 16.01
2020-05-22 | 5134 | 13.30725 | 3.690506 | 35.13774 | 36.46781 | 31.62364 | 21.63326 | 35.37257 | 19.47313 | 39.53849 | 35.59599 | 0.7812308 | 0.7532178 | 0.67768 | 16.03
2020-05-23 | 5120 | 13.33164 | 4.537168 | 33.82147 | 35.42483 | 30.70398 | 21.66569 | 35.15071 | 19.66975 | 39.97567 | 36.29463 | 0.6776172 | 0.6469727 | 0.5873752 | 16.31
2020-05-24 | 6200 | 11.76935 | 3.880855 | 35.55307 | 36.97584 | 32.64208 | 21.75589 | 35.94048 | 19.97039 | 38.81018 | 35.61818 | 0.6927298 | 0.6647097 | 0.6113935 | 16.141
2020-05-25 | 5270 | 13.21063 | 4.69981 | 34.50166 | 36.15908 | 31.43556 | 22.00331 | 36.18627 | 20.03829 | 38.79522 | 35.31552 | 0.7145406 | 0.6824478 | 0.6213104 | 16.122
2020-05-26 | 5075 | 12.96404 | 3.08331 | 35.42504 | 36.55279 | 31.81464 | 22.2324 | 36.15582 | 19.96579 | 39.25925 | 35.25553 | 0.7840172 | 0.7599803 | 0.6833094 | 16.131
2020-05-27 | 5275 | 13.14929 | 4.800379 | 35.77238 | 37.57275 | 32.63475 | 21.51401 | 36.20895 | 19.62725 | 37.91324 | 34.58871 | 0.7968169 | 0.75891 | 0.6921848 | 16.143
2020-05-28 | 5431 | 11.78706 | 3.541753 | 34.08006 | 35.32164 | 31.16546 | 22.28896 | 35.76002 | 20.38369 | 40.08922 | 36.6638 | 0.7953216 | 0.7675511 | 0.7019478 | 16.26
2020-05-29 | 4421 | 13.7211 | 4.404318 | 32.82566 | 34.34399 | 29.67419 | 22.72485 | 36.21885 | 20.51008 | 40.04517 | 36.09463 | 0.6877634 | 0.6577041 | 0.5932447 | 15.89
2020-05-30 | 5650 | 12.10071 | 3.228743 | 37.34212 | 38.57735 | 33.91196 | 20.98794 | 35.32867 | 19.06377 | 38.44119 | 34.92355 | 0.6852029 | 0.6626372 | 0.6021879 | 16.129
2020-05-31 | 5590 | 12.22075 | 3.863614 | 37.38619 | 38.8995 | 34.15171 | 21.32437 | 36.29535 | 19.47064 | 37.42582 | 34.1569 | 0.7598386 | 0.7311449 | 0.6668828 | 16.106
2020-06-01 | 4290 | 12.04615 | 2.510816 | 38.81705 | 39.8162 | 35.02083 | 21.87824 | 37.29388 | 19.73835 | 36.7939 | 33.19467 | 0.8054508 | 0.785035 | 0.7080729 | 16.116
2020-06-02 | 6190 | 12.18191 | 2.378094 | 37.38102 | 38.29577 | 33.62654 | 21.62896 | 35.91317 | 19.45684 | 38.61192 | 34.73471 | 0.8124735 | 0.791357 | 0.7122509 | 16.197
2020-06-03 | 6752 | 11.26481 | 2.971765 | 38.08991 | 39.26149 | 34.82699 | 20.88612 | 35.44115 | 19.10098 | 38.0522 | 34.80722 | 0.8521587 | 0.8268957 | 0.7570763 | 16.115
2020-06-04 | 6892 | 12.57011 | 2.588015 | 37.59032 | 38.58659 | 33.73607 | 21.86331 | 36.54704 | 19.62291 | 37.95836 | 34.07091 | 0.9145731 | 0.8909925 | 0.7995905 | 16.072
2020-06-05 | 6252 | 11.55269 | 3.921497 | 37.72832 | 39.24969 | 34.72736 | 21.55529 | 36.96077 | 19.84322 | 36.7949 | 33.87673 | 0.7816665 | 0.7509117 | 0.6917499 | 16.16
2020-06-06 | 4232 | 12.08828 | 2.781777 | 36.99491 | 38.05263 | 33.44735 | 21.51878 | 35.74997 | 19.45884 | 38.70453 | 35.00553 | 0.7662796 | 0.7445936 | 0.6732257 | 16.2
2020-06-07 | 4660 | 11.85365 | 4.154442 | 37.0786 | 38.68169 | 34.09642 | 21.08725 | 35.8848 | 19.39332 | 37.67971 | 34.65661 | 0.8314622 | 0.7977039 | 0.7329291 | 16.201
2020-06-08 | 6581 | 12.49865 | 2.813575 | 36.8199 | 37.89679 | 33.16674 | 21.55805 | 35.71286 | 19.40969 | 38.80847 | 34.92492 | 0.8620653 | 0.8379973 | 0.754367 | 16.27
2020-06-09 | 6390 | 11.80595 | 3.54651 | 37.32619 | 38.6984 | 34.12735 | 21.51878 | 36.38901 | 19.6761 | 37.60851 | 34.3906 | 1.070711 | 1.032895 | 0.9446377 | 16.222
2020-06-10 | 5700 | 11.87509 | 3.187228 | 37.19387 | 38.41315 | 33.86626 | 20.88545 | 35.0342 | 19.01122 | 38.73345 | 35.24743 | 0.8413783 | 0.8145789 | 0.7422306 | 16.211
2020-06-11 | 5900 | 13.37153 | 3.937068 | 36.87667 | 38.38524 | 33.24757 | 25.25917 | 42.67743 | 22.77843 | 33.92709 | 30.60247 | 0.7996529 | 0.7677288 | 0.6928713 | 16.082
2020-06-12 | 6450 | 12.98109 | 3.786853 | 36.57783 | 38.01343 | 33.09766 | 21.37181 | 35.83776 | 19.3295 | 38.26351 | 34.59176 | 0.8224193 | 0.7921705 | 0.7151257 | 16.03443
2020-06-13 | 6556 | 12.28451 | 3.074707 | 37.65038 | 38.83495 | 28.63695 | 21.54495 | 36.35315 | 19.49775 | 37.73392 | 39.58078 | 0.8900454 | 0.8640329 | 0.7802673 | 16.315
2020-06-14 | 5632 | 12.50086 | 2.585 | 35.69769 | 36.64666 | 26.75685 | 22.65426 | 36.71298 | 20.34829 | 39.05514 | 40.394 | 0.8725474 | 0.8477024 | 0.7634418 | 16.276
2020-06-15 | 5520 | 12.35942 | 3.887083 | 36.35201 | 37.82764 | 33.15496 | 21.27198 | 35.60205 | 19.39686 | 38.48893 | 35.08876 | 0.8362467 | 0.8038768 | 0.7333275 | 16.318
2020-06-16 | 6940 | 11.61945 | 3.728329 | 37.62437 | 39.07814 | 34.53293 | 20.54361 | 35.0314 | 18.85971 | 38.10369 | 34.98791 | 0.7927612 | 0.7632277 | 0.7006329 | 16.279
2020-06-17 | 6940 | 10.45821 | 2.96951 | 38.91833 | 40.05944 | 35.96205 | 21.00995 | 36.16207 | 19.38843 | 37.1022 | 34.19131 | 0.9485384 | 0.9228818 | 0.8543624 | 16.228
2020-06-18 | 6590 | 13.25918 | 4.086434 | 36.66305 | 38.22439 | 33.17465 | 21.56771 | 36.40547 | 19.50507 | 37.6828 | 34.06109 | 0.8066936 | 0.7736874 | 0.6997396 | 16.236
2020-06-19 | 4676 | 12.67553 | 4.467553 | 36.53255 | 38.244 | 33.42046 | 21.10185 | 35.87149 | 19.28882 | 37.89804 | 34.61519 | 0.9151355 | 0.8741018 | 0.7997097 | 16.113
2020-06-20 | 3455 | 11.18611 | 3.077048 | 38.59227 | 39.81364 | 35.35199 | 20.69773 | 35.48467 | 18.96605 | 37.63295 | 34.49584 | 0.7395777 | 0.7163531 | 0.6571317 | 16.202
2020-06-21 | 4831 | 14.33718 | 4.69147 | 35.17404 | 36.91308 | 31.62527 | 21.5433 | 35.86945 | 19.36301 | 38.59118 | 34.67454 | 0.7374809 | 0.7032167 | 0.6315275 | 16.29
2020-06-22 | 6756 | 13.10346 | 3.702161 | 36.13044 | 37.50247 | 32.59023 | 20.48377 | 34.04086 | 18.484 | 39.68363 | 35.82231 | 0.8174773 | 0.7867644 | 0.7102981 | 16.22
2020-06-23 | 6780 | 12.68171 | 2.888968 | 37.0356 | 38.13104 | 33.29008 | 20.92854 | 34.81923 | 18.81809 | 39.14689 | 35.21012 | 0.9415736 | 0.9143953 | 0.8221298 | 16.367
2020-06-24 | 5680 | 12.45722 | 2.439137 | 37.70156 | 38.64149 | 33.81019 | 21.17327 | 35.35201 | 18.99909 | 38.68602 | 34.7335 | 0.7142468 | 0.6967958 | 0.6252519 | 16.134
2020-06-25 | 6137 | 12.17805 | 2.55505 | 38.18702 | 39.16708 | 34.37412 | 20.53592 | 34.76493 | 18.50793 | 38.72201 | 34.9399 | 0.9470863 | 0.9224866 | 0.8315776 | 16.213
2020-06-26 | 6418 | 12.68799 | 2.634913 | 37.13123 | 38.08986 | 33.28577 | 21.15435 | 35.14466 | 18.97013 | 39.07951 | 35.05611 | 0.9283475 | 0.902812 | 0.8109644 | 16.229
2020-06-27 | 4450 | 11.53101 | 3.597348 | 38.58901 | 40.04734 | 35.41035 | 20.42263 | 35.37405 | 18.7419 | 37.39101 | 34.31674 | 0.8765024 | 0.8453483 | 0.7759436 | 16.015
2020-06-28 | 6266 | 11.59266 | 2.776451 | 38.74201 | 39.85916 | 35.2371 | 20.801 | 35.557 | 18.91477 | 37.68054 | 34.25547 | 0.7980882 | 0.77624 | 0.7066988 | 16.012
2020-06-29 | 5404 | 11.96802 | 2.991229 | 37.65185 | 38.81216 | 34.17995 | 21.15031 | 35.63296 | 19.19315 | 38.20661 | 34.65888 | 1.039029 | 1.007754 | 0.9151639 | 16.26
2020-06-30 | 6275 | 11.61179 | 2.901896 | 37.88435 | 39.01378 | 34.47812 | 20.68969 | 34.93132 | 18.83378 | 38.52407 | 35.07631 | 0.7997551 | 0.7766693 | 0.7064787 | 16.24
2020-07-01 | 6507 | 11.24683 | 3.053733 | 38.66841 | 39.90161 | 35.39629 | 20.08105 | 34.47406 | 18.38397 | 38.19681 | 34.97291 | 0.823974 | 0.800335 | 0.7331777 | 16.05
2020-07-02 | 6810 | 11.21806 | 3.109883 | 29.95246 | 30.65146 | 34.83896 | 23.82404 | 34.69456 | 21.83034 | 43.96476 | 32.11264 | 0.9562202 | 0.9072593 | 0.8492718 | 16.258
2020-07-03 | 7500 | 12.71053 | 3.74428 | 29.95246 | 30.65146 | 33.08838 | 23.82404 | 36.68173 | 21.60482 | 43.96476 | 32.59627 | 0.8678161 | 0.9072593 | 0.7600698 | 16.397599
2020-07-04 | 7190 | 11.43143 | 2.788401 | 38.31158 | 39.41196 | 34.90711 | 20.33283 | 34.52253 | 18.52505 | 38.56719 | 35.13641 | 1.068777 | 1.039054 | 0.9463439 | 16.25
2020-07-05 | 6497 | 12.8571 | 3.819113 | 36.77848 | 38.23278 | 33.335 | 20.79004 | 34.99608 | 18.83642 | 38.61237 | 34.97147 | 1.105323 | 1.062832 | 0.9636082 | 16.16
2020-07-06 | 6507 | 11.30226 | 2.726092 | 38.9458 | 40.03736 | 35.56524 | 20.56917 | 35.29974 | 18.75569 | 37.75894 | 34.37682 | 0.8937639 | 0.8692685 | 0.7920809 | 16.05
2020-07-07 | 5532 | 11.04299 | 3.528829 | 38.33865 | 39.69281 | 35.35464 | 21.04603 | 36.19365 | 19.40675 | 37.08649 | 34.19562 | 0.8185012 | 0.7891179 | 0.7279046 | 16.21
2020-07-08 | 5231 | 12.43756 | 4.690866 | 36.30299 | 38.07616 | 33.33819 | 20.43067 | 34.60983 | 18.77007 | 38.57547 | 35.45418 | 0.9180194 | 0.874567 | 0.8049813 | 16.26
2020-07-09 | 5815 | 11.71711 | 3.558349 | 37.10687 | 38.47662 | 34.02081 | 20.83806 | 35.10967 | 19.0752 | 38.49673 | 35.18688 | 0.7865886 | 0.7587618 | 0.6928533 | 16.37
2020-07-10 | 3578 | 12.29592 | 4.433393 | 35.97985 | 37.66594 | 33.03771 | 20.40203 | 34.28417 | 18.72349 | 39.18474 | 35.94287 | 0.9352318 | 0.8928172 | 0.8206244 | 16.37
2020-07-11 | 6303 | 11.71121 | 2.585607 | 35.10152 | 36.04192 | 31.78944 | 21.90121 | 35.13452 | 19.84954 | 40.41167 | 36.6498 | 0.8997923 | 0.8757471 | 0.7867954 | 16.34
2020-07-12 | 5990 | 10.40451 | 2.994858 | 39.20111 | 40.4115 | 36.22422 | 20.46949 | 35.40203 | 18.90595 | 37.33454 | 34.46533 | 0.9692206 | 0.9415192 | 0.868461 | 16.34
2020-07-13 | 6636 | 11.28505 | 3.046398 | 37.60178 | 38.78721 | 34.40771 | 21.47072 | 36.17381 | 19.64624 | 37.8811 | 34.661 | 1.077015 | 1.045166 | 0.9559863 | 16.08
2020-07-14 | 5747 | 10.50115 | 3.674575 | 36.96206 | 38.34905 | 34.37045 | 20.52369 | 34.56152 | 19.06918 | 38.83967 | 36.05922 | 0.8989455 | 0.8672212 | 0.8058549 | 16.136
2020-07-15 | 5342 | 11.8909 | 4.970887 | 35.43669 | 37.28924 | 32.84753 | 21.0155 | 35.26651 | 19.48516 | 38.57692 | 35.77642 | 0.8766508 | 0.8330775 | 0.7727441 | 16.2
2020-07-16 | 6151 | 12.9073 | 4.535154 | 35.10391 | 36.76134 | 32.01692 | 21.59952 | 35.78693 | 19.70527 | 38.76142 | 35.37052 | 0.9788579 | 0.9336498 | 0.8524494 | 16.145
2020-07-17 | 6520 | 11.28282 | 2.778037 | 37.57858 | 38.65439 | 34.27848 | 21.27623 | 35.66839 | 19.41503 | 38.36715 | 35.02367 | 0.816368 | 0.7937423 | 0.7280205 | 16.176
2020-07-18 | 5360 | 12.5097 | 3.933116 | 35.96407 | 37.46129 | 32.78201 | 20.67525 | 34.44055 | 18.82942 | 39.42757 | 35.87887 | 0.8327864 | 0.8007836 | 0.7284088 | 16.105
2020-07-19 | 5560 | 12.01313 | 4.808129 | 36.07908 | 37.9114 | 33.37138 | 19.9953 | 33.81749 | 18.48187 | 39.11749 | 36.13361 | 0.9526852 | 0.9060791 | 0.8386651 | 16.193088
2020-07-20 | 3345 | 11.82167 | 3.27003 | 36.94102 | 38.18842 | 33.68282 | 20.89841 | 34.96272 | 19.05083 | 38.89054 | 35.44467 | 0.8433107 | 0.8166966 | 0.7447998 | 16.100357
2020-07-21 | 3093 | 12.79195 | 4.961261 | 35.28193 | 37.12844 | 32.38082 | 21.35737 | 35.73108 | 19.59764 | 38.39944 | 35.2296 | 0.9220648 | 0.8780149 | 0.8072684 | 16.07601
2020-07-22 | 3750 | 10.97653 | 3.7488 | 37.61086 | 39.0914 | 34.77932 | 20.70064 | 35.31747 | 19.14618 | 37.9397 | 35.09797 | 0.8795741 | 0.8466667 | 0.7830574 | 16.11463
2020-07-23 | 4993 | 14.17663 | 5.033659 | 34.02795 | 35.83862 | 30.76173 | 21.41272 | 35.14507 | 19.35119 | 39.52567 | 35.71045 | 0.8022958 | 0.7616463 | 0.688842 | 16.21
2020-07-24 | 5432 | 12.19455 | 4.067736 | 36.43304 | 38.01646 | 33.36482 | 21.45189 | 36.05939 | 19.63462 | 38.04733 | 34.80602 | 0.9405003 | 0.902813 | 17.86255 | 16.29
2020-07-25 | 4590 | 13.61808 | 4.542135 | 34.24547 | 35.82206 | 31.00579 | 21.47323 | 35.09681 | 19.4316 | 39.73916 | 35.94452 | 0.9654014 | 0.9208715 | 0.8338761 | 16.203
2020-07-26 | 4705 | 11.11403 | 2.404219 | 37.1331 | 38.02004 | 33.79214 | 21.79425 | 36.04733 | 19.84925 | 38.66843 | 35.24458 | 1.124618 | 1.096876 | 0.9999184 | 16.215
2020-07-27 | 3950 | 13.31367 | 5.356557 | 34.09361 | 36.04096 | 31.25401 | 21.39834 | 35.35385 | 19.59929 | 39.15149 | 35.83304 | 1.02645 | 0.972 | 0.8888666 | 16.218
2020-07-28 | 3990 | 14.42531 | 3.874436 | 34.52194 | 35.91862 | 30.73352 | 20.90715 | 33.92331 | 18.61235 | 40.69648 | 36.22882 | 0.7887419 | 0.7580952 | 0.6745226 | 16.255
2020-07-29 | 4032 | 12.05873 | 3.391468 | 36.70904 | 38.00073 | 33.40765 | 20.45326 | 34.12621 | 18.61829 | 39.44623 | 35.91533 | 0.9346094 | 0.9034921 | 0.8234109 | 16.149
2020-07-30 | 1295 | 13.60232 | 4.194131 | 35.1056 | 36.64117 | 31.65843 | 20.48267 | 33.74359 | 18.47126 | 40.2176 | 36.26799 | 0.8122211 | 0.7780695 | 0.7016467 | 16.016
2020-08-08 | 1490 | 9.1 | 2.22 | 38.38456 | 39.25604 | 35.68374 | 22.7496 | 38.30193 | 21.14889 | 36.64584 | 34.06737 | 1.759051 | 1.72 | 1.598977 | 16.37
2020-08-09 | 6421 | 12.61721 | 4.158617 | 27.77634 | 28.99737 | 31.70846 | 23.94766 | 35.19447 | 21.83413 | 44.11739 | 33.8402 | 0.8652138 | 0.8291886 | 0.7560647 | 16.25
2020-08-10 | 5650 | 12.51434 | 4.548867 | 29.19315 | 30.58977 | 31.52991 | 23.00458 | 34.72472 | 21.08483 | 43.2534 | 34.87092 | 0.773342 | 0.7387257 | 0.6762855 | 16.36
2020-08-11 | 4304 | 11.55595 | 3.548792 | 32.10823 | 33.27897 | 32.59809 | 22.9557 | 35.6727 | 21.04997 | 41.38728 | 34.79599 | 0.8877159 | 0.8560223 | 0.7851673 | 16.18
2020-08-12 | 5120 | 11.77305 | 3.159336 | 27.12301 | 28.13737 | 21.09963 | 20.10625 | 33.49515 | 18.31785 | 35.90046875 | 48.80946 | 0.7911037 | 0.7629385 | 0.6915332 | 16.73274
2020-08-13 | 6073 | 13.66018 | 3.886093 | 31.00345 | 32.25844 | 31.1974 | 23.38283 | 35.91919 | 21.00497 | 41.72763 | 34.13745 | 0.9145304 | 0.8778363 | 0.7902012 | 16.11
2020-08-14 | 6402 | 13.25861 | 3.870144 | 31.21669 | 32.47583 | 31.514 | 23.37163 | 35.99767 | 21.08905 | 41.54154 | 34.13834 | 0.8641241 | 0.8314121 | 0.7498037 | 16.10677
2020-08-15 | 7113 | 13.39651 | 2.930328 | 35.74833 | 36.81941 | 31.90898 | 21.79397 | 35.54905 | 19.44411 | 39.52738 | 35.2504 | 0.8737985 | 0.8481344 | 0.7565778 | 16.03252
2020-08-16 | 6320 | 12.5307 | 2.32663 | 36.09954 | 36.96342 | 32.32443 | 22.10576 | 35.8964 | 19.79634 | 39.46807 | 35.34853 | 0.9318565 | 0.9106171 | 0.8157311 | 16.28
2020-08-17 | 7422 | 13.80587 | 4.1638 | 34.26604 | 35.75996 | 30.82477 | 21.93618 | 35.6179 | 19.72918 | 39.63397 | 35.64018 | 0.7283615 | 0.6973457 | 0.6284697 | 16.14
2020-08-18 | 6998 | 13.81752 | 2.370634 | 34.48462 | 35.33477 | 30.48134 | 21.55211 | 34.18794 | 19.02516 | 41.59263 | 36.67599 | 1.009956 | 0.9867734 | 0.8712597 | 16.33
2020-08-19 | 5340 | 13.06161 | 3.295019 | 35.4605 | 36.65559 | 31.88238 | 21.17316 | 34.57847 | 19.0348 | 40.07132 | 36.02121 | 0.9268689 | 0.8961049 | 0.805752 | 16.12
2020-08-20 | 3621 | 13.58865 | 2.276197 | 35.8202 | 36.63715 | 31.66085 | 22.00215 | 35.52428 | 19.4552 | 39.90145 | 35.2953 | 0.8047094 | 0.7860398 | 0.6953904 | 16.15
2020-08-21 | 3308 | 13.74432 | 3.945659 | 35.04717 | 36.503 | 31.47773 | 21.59379 | 35.40002 | 19.39097 | 39.41338 | 35.38698 | 0.8591697 | 0.8247944 | 0.7421454 | 16.02
2020-08-22 | 5102 | 13.72352 | 2.781595 | 35.11312 | 36.11541 | 31.15191 | 21.33854 | 34.35499 | 18.93689 | 40.76674 | 36.18767 | 0.9533815 | 0.92804 | 0.8220129 | 16.1
2020-08-23 | 5110 | 14.90959 | 4.440039 | 34.10649 | 35.68959 | 30.36851 | 20.96797 | 34.11939 | 18.67072 | 40.4855 | 36.05118 | 1.021683 | 0.9766732 | 0.8686957 | 16.06
2020-08-24 | 5588 | 13.48099 | 3.536636 | 34.50556 | 35.77448 | 30.95124 | 21.61016 | 34.88911 | 19.38238 | 40.34765 | 36.18538 | 0.8151157 | 0.7865569 | 0.7053167 | 16.29
2020-08-25 | 5791 | 11.04493 | 2.486184 | 36.4931 | 37.39841 | 33.30215 | 21.34438 | 34.98788 | 19.471 | 39.67634 | 36.18193 | 1.110309 | 1.082887 | 0.988134 | 16.24
2020-08-26 | 4820 | 12.99606 | 3.505664 | 34.83025 | 36.07231 | 31.37723 | 21.35219 | 34.62917 | 19.25216 | 40.3119 | 36.37454 | 0.8069057 | 0.7773444 | 0.7018392 | 16.31
2020-08-27 | 5470 | 14.73821 | 4.081517 | 32.99319 | 34.35649 | 29.30241 | 21.10876 | 33.55687 | 18.76355 | 41.81653 | 37.19584 | 0.7189034 | 0.690713 | 0.6125799 | 16.23
2020-08-28 | 5764 | 13.59542 | 3.675649 | 32.32994 | 33.53688 | 29.00749 | 22.03079 | 34.44303 | 19.762 | 41.96361 | 37.6351 | 0.7201106 | 0.6931298 | 0.6217839 | 17.02
2020-08-29 | 3929 | 11.89333 | 4.1952 | 36.28691 | 37.85527 | 33.34476 | 20.906 | 35.12012 | 19.22616 | 38.61189 | 35.53575 | 0.6549444 | 0.6267345 | 0.5778484 | 16.01
2020-08-30 | 6302 | 13.5013 | 2.508147 | 33.85188 | 34.69029 | 30.009 | 22.05565 | 34.65502 | 19.56866 | 41.58432 | 36.92104 | 0.5870405 | 0.5704284 | 0.5066744 | 16.63677
2020-08-31 | 5656 | 12.35895 | 4.367737 | 35.28073 | 36.89001 | 32.3276 | 21.64091 | 35.85854 | 19.83256 | 38.71062 | 35.4809 | 0.6736739 | 0.6448303 | 0.5897799 | 16.32314
2020-09-01 | 6658 | 13.92977 | 3.749192 | 34.61295 | 35.98999 | 30.99501 | 21.95504 | 35.64411 | 19.63283 | 39.68282 | 35.44239 | 0.6309811 | 0.6068068 | 0.5437019 | 16.52
2020-09-02 | 6305 | 12.52482 | 5.334948 | 33.64111 | 35.55028 | 31.12626 | 21.9519 | 35.99506 | 20.28464 | 39.07204 | 36.06428 | 0.819867 | 0.775797 | 0.7179575 | 16.49
2020-09-03 | 5626 | 13.99559 | 5.096502 | 32.25792 | 33.98274 | 29.24691 | 21.72109 | 34.6974 | 19.6843 | 40.92449 | 37.07319 | 0.8744466 | 0.8296872 | 0.7516242 | 16.58
2020-09-04 | 4826 | 12.32412 | 3.373523 | 35.66191 | 36.61344 | 32.08332 | 21.95056 | 36.00609 | 19.91726 | 39.01401 | 35.6753 | 0.8287474 | 0.8002611 | 0.7275341 | 16.45
2020-09-05 | 4882 | 13.22909 | 3.102458 | 33.71872 | 34.82046 | 30.2187 | 22.02259 | 34.89114 | 19.72104 | 41.15623 | 36.83117 | 0.7423757 | 0.7195903 | 0.6440339 | 16.46
2020-09-06 | 5698 | 13.46174 | 2.91391 | 34.73406 | 35.76455 | 30.96023 | 21.77498 | 34.93893 | 19.40926 | 40.57705 | 36.16877 | 0.7185717 | 0.6970165 | 0.6212393 | 16.47
2020-09-07 | 5920 | 12.38953 | 3.016014 | 34.76604 | 35.84592 | 31.41866 | 21.93072 | 35.24695 | 19.81111 | 40.28723 | 36.3807 | 0.796581 | 0.7723649 | 0.6973805 | 16.47
2020-09-08 | 5670 | 12.69365 | 3.871587 | 33.7704 | 35.11677 | 30.66998 | 22.09054 | 35.4418 | 20.0632 | 40.26747 | 36.57316 | 0.9506855 | 0.914709 | 0.8303815 | 16.4843
2020-09-09 | 6249 | 12.45441 | 3.072898 | 32.76681 | 33.76849 | 29.6682 | 22.24344 | 34.69921 | 20.09052 | 41.91685 | 37.78688 | 0.8810318 | 0.8563594 | 0.7730579 | 17.14
2020-09-10 | 6043 | 12.91501 | 2.883177 | 34.26663 | 35.29084 | 30.73454 | 21.99964 | 35.00572 | 19.72715 | 40.85055 | 36.6233 | 1.004535 | 0.9759027 | 0.8747203 | 16.6
2020-09-11 | 5395 | 13.47924 | 3.890343 | 30.6351 | 31.86108 | 27.56556 | 22.77603 | 34.78953 | 20.50365 | 42.69853 | 38.45155 | 0.8171214 | 0.7840593 | 0.7071017 | 16.44
2020-09-12 | 5220 | 12.5413 | 2.813061 | 33.76745 | 34.75743 | 30.41616 | 21.98192 | 34.67091 | 19.78156 | 41.43758 | 37.26097 | 0.7749471 | 0.7521552 | 0.6780407 | 16.81
2020-09-13 | 5904 | 13.1982 | 2.552097 | 33.65271 | 34.5044 | 29.94841 | 21.99238 | 34.47636 | 19.58973 | 41.80281 | 37.26365 | 0.6860723 | 0.6689194 | 0.5955269 | 16.72
2020-09-14 | 5293 | 13.86193 | 3.23293 | 30.29773 | 31.29966 | 26.96708 | 23.44763 | 35.3043 | 20.87211 | 43.02171 | 38.29887 | 0.839731 | 0.8124655 | 0.7226856 | 17.62
2020-09-15 | 5682 | 12.34541 | 2.618856 | 34.41793 | 35.31581 | 30.97838 | 22.1221 | 35.14512 | 19.91252 | 40.84111 | 36.76369 | 0.8949182 | 0.8707462 | 0.7853255 | 16.79397
2020-09-16 | 5588 | 11.72899 | 2.678762 | 33.59093 | 34.51511 | 30.45295 | 22.10423 | 34.69986 | 20.04868 | 41.62608 | 37.76938 | 0.6894616 | 0.6709646 | 0.6088487 | 17.29884
2020-09-17 | 5467 | 12.00743 | 2.403474 | 31.99404 | 32.77776 | 28.86081 | 23.20166 | 35.37589 | 20.91851 | 42.40083 | 38.21326 | 0.7957096 | 0.776735 | 0.7000747 | 17.8453
2020-09-18 | 4957 | 10.22042 | 2.194158 | 32.9269 | 33.64071 | 30.23266 | 23.4261 | 36.12215 | 21.50368 | 41.45284 | 38.04324 | 0.8631071 | 0.8442324 | 0.7742681 | 18.02
2020-09-19 | 4401 | 11.13188 | 2.967841 | 33.21429 | 34.25052 | 30.43531 | 23.22376 | 36.40126 | 21.26977 | 40.59411 | 37.16304 | 0.8111428 | 0.7879686 | 0.7197117 | 17.58
2020-09-20 | 4258 | 10.83011 | 2.403236 | 35.56264 | 36.39162 | 32.44625 | 22.41503 | 36.15681 | 20.47963 | 39.6191 | 36.24401 | 0.8596753 | 0.8394176 | 0.7664013 | 16.72
2020-09-21 | 6814 | 10.01978 | 1.606868 | 37.5024 | 38.11121 | 34.29702 | 22.74679 | 37.36225 | 20.80187 | 38.14394 | 34.88133 | 0.8249922 | 0.8115967 | 0.7422007 | 16.69
2020-09-22 | 6798 | 13.05905 | 2.619762 | 35.53062 | 36.49835 | 31.74295 | 22.15554 | 35.832 | 19.78044 | 39.69408 | 35.41757 | 0.7374943 | 0.7184289 | 0.6413799 | 16.53
2020-09-23 | 6408 | 13.17606 | 3.062547 | 32.18485 | 33.20487 | 28.83408 | 22.72881 | 35.11131 | 20.35751 | 42.02379 | 37.63235 | 0.8445341 | 0.8190668 | 0.7334638 | 17.33786
2020-09-24 | 6562 | 12.07175 | 2.377202 | 36.43415 | 37.30824 | 32.81985 | 22.12965 | 36.1842 | 19.93204 | 39.059 | 35.17637 | 0.9766642 | 0.9529351 | 0.8581778 | 16.35185
2020-09-25 | 6184 | 12.22296 | 2.990954 | 36.01091 | 37.12123 | 32.58133 | 22.18594 | 36.36089 | 20.07458 | 38.8122 | 35.12112 | 0.9241094 | 0.896284 | 0.8105468 | 16.35185
2020-09-26 | 4796 | 12.07473 | 2.457385 | 36.95565 | 37.88572 | 33.31436 | 21.88781 | 36.12601 | 19.72975 | 38.69916 | 34.88116 | 0.9267366 | 0.9039741 | 0.8147857 | 16.18
2020-09-27 | 4977 | 11.15371 | 2.466944 | 36.49673 | 37.41633 | 33.24042 | 22.51205 | 36.88546 | 20.50702 | 38.52427 | 35.09885 | 0.8135324 | 0.7939582 | 0.722253 | 16.76
2020-09-28 | 6161 | 12.94684 | 3.804574 | 35.76815 | 37.18203 | 32.40055 | 22.17184 | 36.73726 | 20.06466 | 38.25544 | 34.58795 | 0.8573714 | 0.8247736 | 0.7471406 | 16.17
2020-09-29 | 6390 | 13.12739 | 3.138263 | 35.42403 | 36.54524 | 31.75221 | 22.44612 | 36.55059 | 20.1313 | 38.99159 | 34.9891 | 0.8645666 | 0.838216 | 0.7512132 | 16.02
2020-09-30 | 6444 | 12.946 | 2.859292 | 35.47346 | 36.51697 | 31.80817 | 22.39787 | 36.32961 | 20.07216 | 39.26938 | 35.17367 | 0.9632463 | 0.9350093 | 0.8387574 | 16.3
2020-10-11 | 2045 | 12.63716 | 2.194279 | 31.83169 | 32.50596 | 28.40106 | 23.49343 | 35.61126 | 20.98499 | 42.48061 | 37.97678 | 1.105069 | 1.082665 | 0.9655582 | 17.72
2020-10-12 | 6203 | 12.01032 | 2.399131 | 34.35394 | 35.19842 | 30.99305 | 22.61648 | 35.77089 | 20.38933 | 40.63046 | 36.60731 | 0.8310219 | 0.8109963 | 0.7310803 | 17.22
2020-10-13 | 6194 | 13.03193 | 2.259755 | 33.16248 | 33.93531 | 29.53388 | 23.00341 | 35.63859 | 20.46815 | 41.57435 | 36.96604 | 1.11899 | 1.094207 | 0.9746029 | 17.19
2020-10-14 | 5891 | 12.37586 | 1.957994 | 34.13708 | 34.80739 | 30.59279 | 22.67922 | 35.50202 | 20.26935 | 41.2257 | 36.762 | 1.021282 | 1.00092 | 0.8945987 | 16.95
2020-10-15 | 5555 | 10.71575 | 2.400099 | 36.07956 | 36.96333 | 33.01234 | 22.20367 | 36.09446 | 20.31188 | 39.31668 | 35.96002 | 0.959822 | 0.9368587 | 0.8571867 | 16.9
2020-10-16 | 6381 | 11.80683 | 3.339191 | 34.6271 | 35.81221 | 31.60185 | 22.19643 | 35.78961 | 20.25199 | 39.83728 | 36.33933 | 0.949427 | 0.9184046 | 0.8374778 | 16.79
2020-10-17 | 5032 | 10.72647 | 2.476471 | 36.27911 | 37.20583 | 33.24216 | 21.97575 | 35.89301 | 20.11671 | 39.26866 | 35.91466 | 0.9185565 | 0.8952941 | 0.8225584 | 16.64
2020-10-18 | 5965 | 10.29405 | 1.462741 | 36.40923 | 36.9429 | 33.14949 | 22.27074 | 35.86012 | 20.27475 | 39.85728 | 36.28172 | 0.9515539 | 0.937435 | 0.8535556 | 17.052
2020-10-19 | 5634 | 13.04164 | 3.051061 | 32.82183 | 33.8216 | 29.46407 | 23.165 | 36.15509 | 20.77785 | 40.96211 | 36.71644 | 0.9747831 | 0.944487 | 0.8467661 | 17.13
2020-10-20 | 4276 | 12.09439 | 2.256955 | 36.98678 | 37.8273 | 33.27068 | 21.74088 | 35.80668 | 19.55275 | 39.01539 | 35.08219 | 0.992692 | 0.9709261 | 0.8738489 | 16.17
2020-10-21 | 5710 | 11.37023 | 2.36338 | 34.94999 | 35.77878 | 31.69857 | 22.72757 | 36.26041 | 20.63098 | 39.95905 | 36.30022 | 0.921714 | 0.8994396 | 0.8164881 | 17.03
2020-10-22 | 4946 | 10.75782 | 1.254626 | 36.57633 | 37.04209 | 33.08857 | 21.55598 | 34.7042 | 19.48145 | 40.61307 | 36.67216 | 0.9019269 | 0.8906066 | 0.8040594 | 16.75
2020-10-23 | 3744 | 11.53745 | 2.643355 | 34.2909 | 35.1895 | 31.16867 | 21.85699 | 34.65159 | 19.86023 | 41.20875 | 37.43365 | 0.9682861 | 0.9413996 | 0.8550063 | 17.04
2020-10-24 | 4302 | 12.74179 | 2.723319 | 35.69801 | 36.69681 | 32.0047 | 22.0429 | 35.79484 | 19.77272 | 39.53577 | 35.48079 | 0.9818324 | 0.9554533 | 0.8584848 | 16.19
2020-10-25 | 5380 | 11.78067 | 3.14119 | 36.11204 | 37.24843 | 32.94914 | 21.53845 | 35.46772 | 19.61729 | 39.20832 | 35.6529 | 0.9253886 | 0.8959108 | 0.8162444 | 16.156
2020-10-26 | 4676 | 14.54363 | 2.767921 | 33.84865 | 34.79173 | 29.77907 | 22.36334 | 35.34758 | 19.65493 | 41.0201 | 36.02237 | 1.121925 | 1.089358 | 0.957572 | 16.043
2020-10-27 | 6078 | 12.06614 | 3.488539 | 34.18655 | 35.39232 | 31.18215 | 22.34453 | 35.84571 | 20.35862 | 39.98039 | 36.39309 | 0.7309259 | 0.7043633 | 0.6406815 | 16.78
2020-10-28 | 5855 | 13.33484 | 2.884885 | 33.45076 | 34.41984 | 29.82941 | 22.86102 | 35.92376 | 20.40109 | 40.80334 | 36.43466 | 0.8716756 | 0.8464646 | 0.7555383 | 16.64
2020-10-29 | 4475 | 13.43296 | 2.528067 | 35.82617 | 36.75686 | 31.81135 | 22.53141 | 36.54975 | 20.01066 | 39.11435 | 34.74503 | 1.082193 | 1.055173 | 0.9405546 | 16.11
2020-10-30 | 3537 | 13.72361 | 3.050636 | 34.79955 | 35.88414 | 30.9844 | 22.06552 | 35.50622 | 19.63637 | 40.0843 | 35.65563 | 0.9332637 | 0.9055753 | 0.8062711 | 16.16
2020-10-31 | 4542 | 13.08547 | 2.098512 | 36.58236 | 37.36775 | 32.47718 | 22.22987 | 36.25307 | 19.73513 | 39.08926 | 34.70222 | 0.8307814 | 0.8141039 | 0.7223844 | 15.89
2020-11-01 | 4475 | 12.54469 | 1.774547 | 33.50037 | 34.10172 | 29.83702 | 22.15353 | 34.2266 | 19.72446 | 42.57155 | 37.89383 | 0.8663653 | 0.8516425 | 0.7585158 | 17.32
2020-11-02 | 6854 | 12.74301 | 1.692501 | 35.55146 | 36.16171 | 31.55793 | 21.87273 | 34.85667 | 19.41407 | 40.88331 | 36.28499 | 0.6735611 | 0.6623723 | 0.5884849 | 16.48
2020-11-03 | 6554 | 12.81532 | 1.676796 | 35.15257 | 35.75128 | 31.16162 | 22.37001 | 35.41713 | 19.83583 | 40.80062 | 36.18723 | 0.9874267 | 0.9704791 | 0.8605 | 16.634
2020-11-04 | 7117 | 13.23174 | 2.14994 | 35.15865 | 35.94088 | 31.18414 | 22.06027 | 35.18323 | 19.56188 | 40.63114 | 36.02224 | 0.9331691 | 0.9136729 | 0.8094433 | 16.38
2020-11-05 | 5385 | 12.33872 | 2.18624 | 36.44475 | 37.24246 | 32.68322 | 21.6812 | 35.32865 | 19.43082 | 39.68781 | 35.54724 | 1.015704 | 0.9940111 | 0.8914068 | 16.19
2020-11-06 | 3794 | 11.58766 | 2.125256 | 36.02558 | 36.80753 | 32.53534 | 21.45274 | 34.69122 | 19.37872 | 40.39642 | 36.49828 | 1.118726 | 1.095087 | 0.9887742 | 16.79
2020-11-07 | 4952 | 13.88324 | 2.266535 | 34.59051 | 35.39305 | 30.46412 | 21.95118 | 34.79944 | 19.34204 | 41.19177 | 36.31059 | 0.8511796 | 0.8331785 | 0.7356526 | 16.53
2020-11-08 | 6727 | 13.35615 | 1.547962 | 35.15783 | 35.71603 | 30.95028 | 21.64393 | 34.19964 | 19.04799 | 41.65028 | 36.64558 | 0.971604 | 0.956358 | 0.8423143 | 16.43
2020-11-09 | 5255 | 13.58135 | 2.671342 | 31.62882 | 32.50785 | 28.08919 | 22.30125 | 33.95715 | 19.8014 | 43.39859 | 38.52806 | 0.8999973 | 0.8754424 | 0.7781378 | 17.48
2020-11-10 | 5559 | 12.51198 | 2.455235 | 33.57062 | 34.41662 | 30.09723 | 21.90059 | 34.23387 | 19.64267 | 42.07356 | 37.74812 | 0.6588833 | 0.6423278 | 0.5761001 | 17.08536
2020-11-11 | 5078 | 14.22048 | 2.853978 | 30.99394 | 31.90513 | 27.01106 | 22.49663 | 34.02299 | 19.86443 | 43.65545 | 38.90403 | 0.7926757 | 0.7698228 | 0.6792937 | 17.41744
2020-11-12 | 5455 | 14.5286 | 1.987635 | 32.59932 | 33.27284 | 28.56241 | 23.02324 | 35.20845 | 20.07735 | 42.3898 | 36.83164 | 0.9588721 | 0.9386343 | 0.8189066 | 16.96
2020-11-13 | 3276 | 13.7431 | 2.97105 | 35.30512 | 36.36374 | 31.04769 | 21.29984 | 34.52924 | 18.93515 | 40.424 | 36.27406 | 0.9462422 | 0.91884 | 0.8160678 | 16.17
2020-11-14 | 4121 | 13.52259 | 2.515222 | 36.13282 | 37.06418 | 32.01078 | 21.44867 | 34.96135 | 19.02682 | 39.90329 | 35.43981 | 1.007456 | 0.9821985 | 0.8709512 | 16.23
2020-11-15 | 3637 | 13.95565 | 2.758235 | 32.62376 | 33.54437 | 28.9099 | 22.25765 | 34.4537 | 19.69468 | 42.36036 | 37.43977 | 0.8941813 | 0.8696453 | 0.7695645 | 16.87
2020-11-16 | 3946 | 12.88708 | 2.653573 | 31.08617 | 31.92732 | 27.80071 | 22.31018 | 33.67873 | 19.96483 | 43.95008 | 39.34738 | 0.9277865 | 0.9038165 | 0.8076817 | 17.9
2020-11-17 | 4546 | 13.09573 | 2.331835 | 33.83583 | 34.6486 | 30.10997 | 21.77103 | 34.12231 | 19.37167 | 42.0613 | 37.42263 | 0.8875856 | 0.8669512 | 0.7714235 | 16.94
2020-11-18 | 4564 | 14.87493 | 2.856174 | 30.76782 | 31.67926 | 26.96548 | 22.78376 | 34.33376 | 19.96492 | 43.59225 | 38.19466 | 0.7323076 | 0.7110342 | 0.6233702 | 17.33
2020-11-19 | 5071 | 12.44904 | 2.279836 | 33.71788 | 34.50244 | 30.23089 | 21.99253 | 34.40867 | 19.70388 | 42.00976 | 37.61618 | 0.6318592 | 0.617397 | 0.5538323 | 17
2020-11-20 | 4571 | 13.55867 | 2.373909 | 33.55216 | 34.35396 | 29.65442 | 22.36306 | 34.91894 | 19.80098 | 41.71088 | 36.98593 | 0.8357259 | 0.8168847 | 0.7204976 | 17.1
2020-11-21 | 4028 | 14.05953 | 3.00507 | 31.40309 | 32.38198 | 27.823 | 22.64187 | 34.51736 | 20.06138 | 42.94997 | 38.05608 | 0.8898747 | 0.8629692 | 0.7646206 | 17.25
2020-11-22 | 6817 | 12.85654 | 1.703529 | 34.32345 | 34.9021 | 30.45848 | 21.94247 | 34.30325 | 19.45282 | 42.03055 | 37.23217 | 0.985236 | 0.9696289 | 0.8605817 | 16.99
2020-11-23 | 6081 | 13.5187 | 2.581913 | 35.96849 | 36.91874 | 31.93573 | 21.69101 | 35.29765 | 19.25584 | 39.75858 | 35.28973 | 0.7209011 | 0.7025983 | 0.6242734 | 16.02
2020-11-24 | 6650 | 14.14977 | 3.168331 | 30.95177 | 31.96179 | 27.43955 | 22.98198 | 34.88557 | 20.37565 | 42.89791 | 38.03502 | 0.9858023 | 0.9551128 | 0.8464132 | 17.54
2020-11-25 | 6569 | 12.64392 | 1.237193 | 34.91471 | 35.35045 | 30.88303 | 22.63508 | 35.45347 | 20.02081 | 41.21302 | 36.45224 | 1.00477 | 0.9926412 | 0.8782333 | 16.83
2020-11-26 | 5964 | 14.67579 | 1.929474 | 32.95477 | 33.59204 | 28.69838 | 22.86227 | 35.12263 | 19.89084 | 42.25349 | 36.73499 | 1.18467 | 1.162079 | 1.011374 | 16.899
2020-11-27 | 6394 | 13.18811 | 2.016753 | 36.06276 | 36.80591 | 31.92764 | 22.18842 | 35.85398 | 19.65865 | 39.73207 | 35.2256 | 0.8770793 | 0.86005 | 0.762748 | 16.24
2020-11-28 | 6642 | 12.7791 | 1.685679 | 38.72748 | 39.3901 | 34.36143 | 21.34369 | 35.8211 | 18.93535 | 38.24315 | 33.92411 | 0.8583906 | 0.844056 | 0.7490433 | 15.58
2020-11-29 | 6971 | 13.31161 | 2.56375 | 36.64613 | 37.59107 | 32.58421 | 21.40898 | 35.21463 | 19.04743 | 39.38114 | 35.05675 | 0.8419694 | 0.8213599 | 0.7296319 | 15.79
2020-11-30 | 7440 | 13.26774 | 2.206022 | 38.19031 | 39.04503 | 33.88278 | 21.12575 | 35.45455 | 18.73616 | 38.47792 | 34.11332 | 0.7298299 | 0.7135215 | 0.6334324 | 15.27
2020-12-01 | 7492 | 12.93246 | 3.155024 | 37.07429 | 38.27749 | 33.33607 | 21.14355 | 35.37273 | 19.00891 | 38.62713 | 34.72256 | 0.5917987 | 0.5729792 | 0.5153526 | 15.66
2020-12-02 | 7330 | 12.66617 | 2.201037 | 39.17877 | 40.06503 | 34.97555 | 20.86694 | 35.61034 | 18.63404 | 37.75326 | 33.72424 | 0.8629979 | 0.8439427 | 0.753313 | 15.33
2020-12-03 | 6366 | 14.47289 | 2.095809 | 38.24929 | 39.05961 | 33.45513 | 21.42387 | 35.9396 | 18.71546 | 38.0857 | 33.35652 | 0.9471727 | 0.9270342 | 0.808533 | 15.26
2020-12-04 | 6402 | 14.14296 | 2.141556 | 36.78623 | 37.58655 | 32.26733 | 21.51837 | 35.23291 | 18.87935 | 39.55384 | 34.71036 | 0.8036525 | 0.7865386 | 0.6895865 | 15.73338
2020-12-05 | 5943 | 14.48615 | 2.214905 | 34.424 | 35.19237 | 30.09602 | 22.3852 | 35.32516 | 19.57604 | 40.97589 | 35.84179 | 0.9542179 | 0.9334949 | 0.8160472 | 16.29954
2020-12-06 | 6300 | 14.83968 | 2.261556 | 34.34518 | 35.10553 | 29.96508 | 22.28772 | 35.18482 | 19.41948 | 41.10555 | 35.77576 | 0.8590358 | 0.8393968 | 0.7305621 | 16.21
2020-12-07 | 5881 | 12.62069 | 2.162273 | 37.95592 | 38.79395 | 33.90187 | 21.42529 | 35.78546 | 19.13502 | 38.45652 | 34.34242 | 0.6143547 | 0.6012073 | 0.5374221 | 15.66
2020-12-08 | 5250 | 12.7741 | 2.370552 | 37.9073 | 38.83059 | 33.87808 | 21.60272 | 36.21202 | 19.3007 | 38.11943 | 34.04713 | 0.7069987 | 0.6900571 | 0.6163286 | 15.51
2020-12-09 | 4480 | 13.53036 | 2.29125 | 35.65315 | 36.47643 | 31.56813 | 21.85708 | 35.21811 | 19.34293 | 41.90518 | 35.55858 | 0.6488049 | 0.6342857 | 0.5616722 | 16.05
2020-12-10 | 5457 | 14.4991 | 2.018171 | 33.87993 | 34.57953 | 29.56646 | 22.17812 | 34.58696 | 19.35307 | 41.92378 | 36.58137 | 0.6328777 | 0.6198754 | 0.539611 | 16.2
2020-12-11 | 5397 | 13.24662 | 1.416198 | 39.00393 | 39.55983 | 34.34665 | 20.66934 | 34.72601 | 18.18895 | 38.91053 | 34.21779 | 0.7409127 | 0.7306541 | 0.644442 | 15.32
2020-12-12 | 4111 | 12.08117 | 1.989861 | 36.49113 | 37.22772 | 32.74698 | 21.31789 | 34.66997 | 19.12296 | 40.20112 | 36.04889 | 0.6586134 | 0.6451788 | 0.5801696 | 16.16927
2020-12-13 | 6220 | 11.95723 | 1.606833 | 37.12153 | 37.72285 | 33.2226 | 21.69705 | 35.42567 | 19.41464 | 39.57459 | 35.40553 | 0.5295424 | 0.5214469 | 0.4672612 | 16.11659
2020-12-14 | 6252 | 14.0523 | 1.601699 | 34.43206 | 34.99012 | 30.08605 | 23.0439 | 36.02152 | 20.1281 | 40.92234 | 35.73355 | 0.7740378 | 0.7612284 | 0.6647163 | 16.24
2020-12-15 | 6580 | 11.99027 | 2.811307 | 38.24103 | 39.34057 | 34.63088 | 21.02489 | 35.64844 | 19.0392 | 37.92277 | 34.33965 | 0.5984865 | 0.5818541 | 0.5264292 | 15.66
2020-12-16 | 6193 | 13.84946 | 1.384938 | 37.89886 | 38.43086 | 33.12125 | 21.87079 | 36.04091 | 19.10642 | 38.84541 | 33.92287 | 0.8103841 | 0.7986533 | 0.6986933 | 15.56
2020-12-17 | 5787 | 14.15791 | 2.480074 | 34.72594 | 35.61569 | 30.5553 | 22.01997 | 35.11518 | 19.38312 | 40.77401 | 35.90367 | 0.8356178 | 0.8130949 | 0.7123331 | 16.11
2020-12-18 | 6313 | 13.18508 | 1.51079 | 34.89573 | 35.44084 | 30.74216 | 21.77834 | 34.25596 | 19.19688 | 41.81513 | 36.87589 | 0.7965905 | 0.784402 | 0.6900459 | 16.45
2020-12-19 | 6508 | 13.28254 | 2.04788 | 35.24362 | 35.97761 | 31.20094 | 22.36164 | 35.6664 | 19.79687 | 40.34685 | 35.71965 | 0.7777666 | 0.7617763 | 0.6755272 | 16.27
2020-12-20 | 6402 | 12.83374 | 1.376879 | 36.35808 | 36.8628 | 32.14808 | 21.50136 | 34.55043 | 19.00359 | 40.76369 | 36.01459 | 0.6642375 | 0.6547266 | 0.5768436 | 16.21
2020-12-21 | 5889 | 12.73943 | 2.501987 | 35.80514 | 36.71676 | 32.06054 | 22.13933 | 35.90411 | 19.81466 | 39.55355 | 35.38537 | 0.6701295 | 0.6530413 | 0.583737 | 16.18
2020-12-22 | 4469 | 10.88226 | 1.268172 | 38.80609 | 39.3034 | 35.03035 | 20.59322 | 34.36485 | 18.58794 | 39.33251 | 35.49945 | 0.7846131 | 0.7742135 | 0.6991387 | 16.14
2020-12-23 | 4793 | 14.89309 | 2.800225 | 31.61288 | 32.53712 | 27.70817 | 22.52406 | 34.44894 | 19.72179 | 43.06283 | 37.67695 | 0.7312346 | 0.7107928 | 0.6215357 | 17.09
2020-12-24 | 5074 | 11.90773 | 3.452621 | 36.89301 | 38.22965 | 33.67204 | 21.90755 | 36.74616 | 19.98901 | 37.74681 | 34.43123 | 0.8372162 | 0.8083721 | 0.7377218 | 16.01
2020-12-25 | 5464 | 14.29319 | 2.484195 | 35.90649 | 36.81823 | 31.5416 | 21.90157 | 35.56484 | 19.24933 | 39.70775 | 34.91589 | 0.8231505 | 0.8029429 | 0.7082704 | 15.9
2020-12-26 | 5004 | 12.20512 | 1.654492 | 39.32779 | 39.98363 | 35.11845 | 20.869 | 35.36138 | 18.63015 | 38.14872 | 34.04629 | 0.8541128 | 0.8396643 | 0.7493377 | 15.32
2020-12-27 | 5138 | 14.1137 | 3.516162 | 32.35616 | 33.53521 | 28.80359 | 22.98529 | 35.83734 | 20.46064 | 41.14239 | 36.62207 | 0.9668718 | 0.9373764 | 0.8298933 | 16.84
2020-12-28 | 5078 | 12.75104 | 2.325435 | 37.26262 | 38.14348 | 33.31091 | 21.98089 | 36.38722 | 19.63469 | 38.43105 | 34.30335 | 0.7344629 | 0.7171249 | 0.6382488 | 15.73
2020-12-29 | 5493 | 13.57342 | 2.257612 | 35.1257 | 35.93355 | 31.05829 | 21.33509 | 34.08826 | 18.86509 | 41.2816 | 36.5032 | 0.5833164 | 0.5701147 | 0.5039294 | 16.38
2020-12-30 | 5762 | 12.11007 | 2.258133 | 36.61546 | 37.44276 | 32.9478 | 22.21802 | 36.37316 | 19.97854 | 38.90839 | 34.96359 | 0.6815669 | 0.6670948 | 0.6045805 | 16.07
2020-12-31 | 5098 | 12.86128 | 1.787474 | 37.5761 | 38.2602 | 33.34802 | 20.78132 | 34.26244 | 18.43816 | 39.8551 | 35.35254 | 0.8511843 | 0.8359474 | 0.7410065 | 15.59