## Sheet1
入炉日期 | 入炉煤量（吨） | 全水分/收到基水分 Mt/Mar (%) | 空干基水分 Mad (%) | 空干基灰分 Aad (%) | 干燥基灰分Ad(%) | 收到基灰分 Aar(%) | 空干基挥发分 Vad (%) | 干燥无灰基挥发分 Vdaf(%) | 收到基挥发分 Var(%) | 空干基固定碳 FCad(%) | 收到基固定碳 FCar(%) | 干燥基全硫St,d% | 空干基全硫 St,ad(%) | 收到基全硫St,ar% | 收到基低位发热量 Qnet,ar MJ/kg
2020-01-01 | 5831 | 13.91995 | 3.020823 | 33.41283 | 34.45347 | 29.69903 | 22.31104 | 35.06264 | 19.80358 | 41.25531 | 36.57744 | 0.967595 | 0.9378769 | 0.8314088 | 16.461
2020-01-02 | 5526 | 11.557 | 3.42143 | 33.53002 | 34.71608 | 30.70278 | 21.91276 | 34.75382 | 20.06687 | 41.13579 | 37.67334 | 0.743058 | 0.7174629 | 0.6579887 | 16.752
2020-01-03 | 5475 | 12.16457 | 3.466603 | 32.95327 | 34.14859 | 30.0311 | 21.51842 | 33.8264 | 19.57955 | 42.06171 | 38.22479 | 0.7881154 | 0.7608676 | 0.6932788 | 16.885
2020-01-04 | 5854 | 11.6754 | 3.502778 | 33.47837 | 34.69757 | 30.65378 | 20.43656 | 32.4629 | 18.70573 | 42.5823 | 38.96509 | 0.6232848 | 0.6014622 | 0.5510212 | 16.875
2020-01-05 | 5628 | 12.44925 | 4.126183 | 30.81953 | 32.12039 | 28.11306 | 21.56558 | 33.15338 | 19.69341 | 43.48871 | 39.74428 | 0.6831555 | 0.6560235 | 0.5977658 | 16.98
2020-01-06 | 6902 | 11.86798 | 3.687734 | 34.42795 | 35.73643 | 31.507 | 21.2748 | 34.39656 | 19.46783 | 40.60952 | 37.15719 | 0.7262154 | 0.7009273 | 0.6413554 | 16.378
2020-01-07 | 6111 | 13.01106 | 3.613559 | 34.28433 | 35.5579 | 30.91335 | 21.06915 | 33.97118 | 19.01494 | 41.03297 | 37.06064 | 0.6391078 | 0.6163181 | 0.5555674 | 16.107
2020-01-08 | 6838 | 11.68374 | 3.554835 | 33.92873 | 35.17811 | 31.07036 | 21.30102 | 34.06537 | 19.50566 | 41.21541 | 37.74024 | 0.7254126 | 0.699924 | 0.6406009 | 16.67
2020-01-09 | 7296 | 11.97769 | 3.604619 | 33.21865 | 34.45809 | 30.34302 | 21.93794 | 34.73002 | 20.03237 | 41.23879 | 37.64692 | 0.7178213 | 0.6919134 | 0.6326122 | 16.87
2020-01-10 | 6742 | 12.06197 | 3.529513 | 30.48575 | 31.60399 | 27.80431 | 22.73111 | 34.44403 | 20.72062 | 45.20058 | 39.4131 | 0.7939269 | 7.265907 | 14.06764 | 17.028
2020-01-11 | 5789 | 13.00497 | 3.431919 | 32.07425 | 33.2133 | 28.89326 | 21.86269 | 33.89939 | 19.69538 | 42.63114 | 38.40638 | 0.7663253 | 0.7400639 | 0.6667402 | 16.853
2020-01-12 | 5769 | 12.82928 | 3.935117 | 31.95973 | 33.26434 | 29.00091 | 21.80032 | 34.01065 | 19.78194 | 42.30484 | 38.38788 | 0.8390087 | 0.8063807 | 0.7316021 | 16.917
2020-01-13 | 6333 | 12.22214 | 3.628271 | 34.01501 | 35.29272 | 30.98483 | 21.51699 | 34.524 | 19.59823 | 40.83972 | 37.1948 | 0.8701216 | 0.8385062 | 0.7640953 | 16.45
2020-01-14 | 5023 | 13.10699 | 4.943456 | 34.24547 | 36.04947 | 31.29486 | 21.4462 | 35.25248 | 19.60438 | 39.36488 | 35.99378 | 0.9209697 | 0.875208 | 0.8005055 | 16.128
2020-01-15 | 5686 | 13.53623 | 4.354246 | 33.9916 | 35.53924 | 30.72531 | 21.26461 | 34.49959 | 19.22321 | 40.38955 | 36.51525 | 0.8126411 | 0.777376 | 0.702781 | 16.056
2020-01-16 | 5395 | 14.69212 | 5.07493 | 32.26645 | 33.98834 | 28.99439 | 21.22986 | 33.88106 | 19.07899 | 41.42876 | 37.2345 | 0.6401779 | 0.6081279 | 0.5459759 | 16.12
2020-01-17 | 5874 | 13.19425 | 3.761324 | 33.18042 | 34.491 | 29.95187 | 22.00594 | 34.90222 | 19.84901 | 41.05232 | 37.00488 | 0.7845923 | 0.755349 | 0.6811287 | 16.543
2020-01-18 | 4630 | 13.00194 | 4.459352 | 33.03685 | 34.56343 | 30.08606 | 21.9539 | 35.10502 | 19.99093 | 40.5499 | 36.92106 | 0.747745 | 0.714622 | 0.6507841 | 16.437
2020-01-19 | 4450 | 12.18517 | 2.518112 | 35.00673 | 35.9036 | 31.53886 | 22.36638 | 35.80682 | 20.14835 | 40.10878 | 36.12761 | 0.7438149 | 0.7256404 | 0.6577802 | 16.361
2020-01-20 | 5951 | 13.4811 | 4.556592 | 32.84726 | 34.41323 | 29.78549 | 21.78341 | 34.79442 | 19.74654 | 40.81274 | 36.98688 | 0.8515526 | 0.8121391 | 0.7365978 | 16.367
2020-01-21 | 5820 | 13.36478 | 3.147234 | 32.72986 | 33.80049 | 29.31099 | 22.2485 | 34.73168 | 19.90138 | 41.8744 | 37.42285 | 0.7731082 | 0.7478351 | 0.6699723 | 16.5
2020-01-22 | 5094 | 13.2232 | 3.04139 | 34.58427 | 35.67482 | 30.95781 | 21.49803 | 34.4771 | 19.24048 | 40.87631 | 36.5785 | 0.7568378 | 0.7347428 | 0.6571721 | 16.227
2020-01-23 | 3509 | 13.4124 | 2.793936 | 33.76521 | 34.73838 | 30.09691 | 22.32091 | 35.19986 | 19.88265 | 41.11994 | 36.60805 | 0.8127493 | 0.7902223 | 0.7043326 | 16.366
2020-03-13 | 1595 | 14.16487 | 3.906523 | 32.73381 | 34.06462 | 29.23922 | 22.49535 | 35.50466 | 20.09389 | 40.86431 | 36.50202 | 1.103094 | 1.06 | 0.9468375 | 16.012
2020-03-14 | 5730 | 12.25131 | 2.820175 | 36.13089 | 37.13834 | 32.61418 | 22.0889 | 36.19169 | 19.94521 | 38.96003 | 35.1893 | 1.089813 | 1.060908 | 0.9577394 | 16.024
2020-03-15 | 4890 | 12.79387 | 2.955133 | 34.96132 | 36.02781 | 31.41189 | 21.66441 | 34.89446 | 19.468 | 40.41913 | 36.32624 | 0.7927577 | 0.7699387 | 0.692046 | 16.04
2020-03-16 | 5261 | 12.69248 | 2.90955 | 37.14316 | 38.24408 | 33.38157 | 21.73318 | 36.26876 | 19.54332 | 38.21411 | 34.38262 | 0.7656857 | 0.7434061 | 0.6686831 | 16.03
2020-03-17 | 5342 | 12.94474 | 3.956713 | 34.64048 | 36.05882 | 31.39781 | 20.96212 | 34.14213 | 19.00042 | 40.44069 | 36.65703 | 0.8844381 | 0.8495058 | 0.7700883 | 16.1
2020-03-18 | 4728 | 12.56374 | 3.233481 | 35.25359 | 36.43356 | 31.85008 | 21.97782 | 35.72517 | 19.85871 | 39.53512 | 35.72748 | 0.9381614 | 0.907924 | 0.820356 | 16.1
2020-03-19 | 5835 | 12.89614 | 3.50108 | 35.28087 | 36.55531 | 31.85138 | 22.34782 | 36.51549 | 20.17205 | 38.87024 | 35.08043 | 0.9784279 | 0.9444387 | 0.8528713 | 16.42
2020-03-20 | 5730 | 12.20958 | 2.821682 | 34.26455 | 35.22261 | 30.9427 | 21.79577 | 34.67646 | 19.69019 | 41.11799 | 37.15753 | 0.7930101 | 0.7705787 | 0.6960877 | 16.474
2020-03-21 | 6150 | 14.43642 | 4.475675 | 34.29926 | 35.9067 | 30.72703 | 21.3092 | 34.80399 | 19.08719 | 39.91587 | 35.74935 | 0.7639891 | 0.7298862 | 0.6538526 | 16.015
2020-03-22 | 4960 | 15.69516 | 4.605423 | 33.43223 | 35.04665 | 29.55592 | 21.95369 | 35.42842 | 19.40155 | 40.00865 | 35.34737 | 0.6950046 | 0.6630645 | 0.5859977 | 16.006
2020-03-23 | 4823 | 14.73539 | 5.407294 | 33.39951 | 35.30729 | 30.10657 | 20.87869 | 34.12436 | 18.81977 | 40.31451 | 36.33826 | 0.7483043 | 0.7075575 | 0.6381639 | 16.007
2020-03-24 | 5045 | 14.01853 | 4.998563 | 33.26213 | 35.01181 | 30.11385 | 21.26592 | 34.45271 | 19.24681 | 40.47338 | 36.6208 | 0.7952574 | 0.7554807 | 0.6831302 | 16.082
2020-03-25 | 4755 | 14.43479 | 4.274826 | 34.17553 | 35.70606 | 30.53099 | 21.721 | 35.26761 | 19.4156 | 39.82865 | 35.61862 | 0.9088376 | 0.8702357 | 0.7785571 | 16.11
2020-03-26 | 5490 | 14.06667 | 4.424754 | 33.7027 | 35.25809 | 30.30096 | 21.86933 | 35.34752 | 19.66309 | 40.00321 | 35.96928 | 0.9259964 | 0.8848087 | 0.795659 | 16.21
2020-03-27 | 5980 | 13.37475 | 3.49801 | 35.03859 | 36.30084 | 31.44309 | 21.80801 | 35.49108 | 19.57602 | 39.65539 | 35.60615 | 0.8145974 | 0.7861873 | 0.7063548 | 16.015
2020-03-28 | 4790 | 12.51935 | 4.263677 | 35.59898 | 37.17827 | 32.54562 | 21.82788 | 36.30826 | 19.94558 | 38.30946 | 34.98944 | 0.8641603 | 0.8275484 | 0.7560742 | 16.037
2020-03-29 | 6100 | 12.86754 | 4.101836 | 35.86449 | 37.38555 | 32.59264 | 21.8817 | 36.46419 | 19.88157 | 38.15197 | 34.65824 | 0.8467377 | 0.8141311 | 0.7407251 | 16.052
2020-03-30 | 4950 | 15.10687 | 5.113879 | 33.54759 | 35.34989 | 30.01364 | 21.23382 | 34.61962 | 18.99757 | 40.10471 | 35.88192 | 0.7083223 | 0.6723434 | 0.6013022 | 16.002
2020-03-31 | 4448 | 14.43453 | 3.953543 | 34.49757 | 35.91167 | 30.74336 | 21.56627 | 35.05735 | 19.21287 | 39.98262 | 35.60924 | 0.9580621 | 0.9202968 | 0.8200237 | 16.006
2020-04-01 | 5620 | 15.45151 | 4.099093 | 33.52885 | 34.95984 | 29.55911 | 21.88425 | 35.0874 | 19.29367 | 40.4878 | 35.69572 | 0.9112919 | 0.8740214 | 0.7704859 | 16.052
2020-04-02 | 5800 | 14.38017 | 4.449 | 33.47931 | 35.033 | 29.99791 | 21.88324 | 35.25232 | 19.60879 | 40.18845 | 36.01312 | 0.9700509 | 0.9275172 | 0.8317722 | 16.17
2020-04-03 | 5840 | 12.64966 | 2.922877 | 35.87773 | 36.95995 | 32.28024 | 21.90161 | 35.78938 | 19.70715 | 39.29778 | 35.36295 | 0.9643571 | 0.9363014 | 0.8423474 | 16.083
2020-04-04 | 6140 | 12.93924 | 3.625497 | 33.86239 | 35.12561 | 30.59034 | 22.49679 | 35.97838 | 20.32267 | 40.01533 | 36.14775 | 0.9158005 | 0.8810099 | 0.7962376 | 16.544
2020-04-05 | 5600 | 11.79821 | 4.409518 | 35.15625 | 36.76998 | 32.44298 | 21.9012 | 36.24051 | 20.20834 | 38.53303 | 35.55046 | 0.7984813 | 0.7633571 | 0.7038859 | 16.229
2020-04-06 | 5278 | 13.33164 | 6.036048 | 33.89859 | 36.07308 | 31.26845 | 21.45387 | 35.72048 | 19.78814 | 38.61149 | 35.61177 | 0.8611347 | 0.8094202 | 0.7471633 | 16.006
2020-04-07 | 5940 | 11.80303 | 2.382323 | 36.6062 | 37.50648 | 33.07783 | 22.26359 | 36.48761 | 20.11502 | 38.74788 | 35.00412 | 0.9303558 | 0.9082828 | 0.8206095 | 16.152
2020-04-08 | 5672 | 12.23928 | 3.967814 | 35.7376 | 37.1982 | 32.64743 | 21.96678 | 36.42242 | 20.07473 | 38.32781 | 35.03856 | 0.763535 | 0.7339704 | 0.6703471 | 16.069
2020-04-09 | 4968 | 13.20044 | 3.88124 | 35.29877 | 36.72251 | 31.88021 | 21.9243 | 36.04906 | 19.79863 | 38.89569 | 35.12072 | 0.8728201 | 0.8391948 | 0.7584458 | 16.016
2020-04-10 | 4532 | 14.09982 | 4.643448 | 34.33093 | 36.00197 | 30.93625 | 22.09458 | 36.21156 | 19.90349 | 38.93104 | 35.06044 | 0.8859789 | 0.8449188 | 0.7624367 | 15.957
2020-04-11 | 4850 | 13.55897 | 2.484557 | 35.5725 | 36.47512 | 31.52403 | 22.77409 | 36.77004 | 20.18773 | 39.16886 | 34.72927 | 0.9127974 | 0.8901031 | 0.7891042 | 16.0325
2020-04-12 | 5510 | 13.37641 | 4.273702 | 33.82567 | 35.28946 | 30.61828 | 21.94442 | 35.51785 | 19.85771 | 39.9562 | 36.14761 | 0.8039213 | 0.770726 | 0.6977464 | 16.339
2020-04-13 | 4840 | 14.22397 | 2.273264 | 34.72493 | 35.5166 | 30.43317 | 22.99145 | 36.4936 | 20.1799 | 40.01036 | 35.16296 | 0.9689851 | 0.9469008 | 0.8310204 | 16.187
2020-04-14 | 5640 | 12.13316 | 3.072394 | 35.57796 | 36.69865 | 32.26794 | 22.03063 | 35.92577 | 19.97122 | 39.31901 | 35.62768 | 0.9025052 | 0.8739007 | 0.7936884 | 16.188
2020-04-15 | 5370 | 10.55251 | 1.082365 | 37.50674 | 37.92198 | 33.91741 | 23.21539 | 37.77991 | 20.9928 | 38.1955 | 34.53727 | 0.9788547 | 0.9680074 | 0.8771946 | 16.218
2020-04-16 | 5562 | 12.1799 | 2.390198 | 36.49003 | 37.39949 | 32.82816 | 22.39121 | 36.64859 | 20.1455 | 38.72856 | 34.84644 | 0.9051973 | 0.883585 | 0.7949224 | 16.096
2020-04-17 | 5395 | 11.95134 | 2.238424 | 36.75565 | 37.60736 | 33.11846 | 22.18871 | 36.36837 | 19.98419 | 38.81721 | 34.94601 | 0.850911 | 0.8318814 | 0.7492633 | 16.012
2020-04-18 | 6711 | 12.2328 | 2.672129 | 35.16376 | 36.13377 | 31.72676 | 22.37561 | 36.00348 | 20.17762 | 39.78851 | 35.86283 | 0.936107 | 0.9108315 | 0.8222495 | 16.23
2020-04-19 | 5460 | 12.27564 | 2.713077 | 36.90174 | 37.94247 | 33.30192 | 21.93561 | 36.37179 | 19.77951 | 38.44957 | 34.64293 | 0.9954714 | 0.9685714 | 0.8730673 | 16.12
2020-04-20 | 5680 | 12.75775 | 2.258275 | 35.22492 | 36.04135 | 31.44344 | 22.46709 | 35.94066 | 20.05366 | 40.04971 | 35.74515 | 0.7905656 | 0.7721479 | 0.6894647 | 16.271
2020-04-21 | 5920 | 11.23784 | 2.161132 | 37.34612 | 38.18111 | 33.89267 | 21.71518 | 35.91222 | 19.70062 | 38.77756 | 35.16887 | 1.000809 | 0.9801858 | 0.8881018 | 16.185
2020-04-22 | 5755 | 11.91512 | 3.236846 | 36.33435 | 37.56097 | 33.08358 | 21.70542 | 35.92401 | 19.75876 | 38.72338 | 35.24255 | 0.8060068 | 0.7795135 | 0.710767 | 16.168
2020-04-23 | 5560 | 12.29928 | 3.34286 | 36.05494 | 37.30031 | 32.70604 | 21.87082 | 36.09967 | 19.84423 | 38.73138 | 35.15045 | 0.9088365 | 0.8784892 | 0.7972901 | 16.17
2020-04-24 | 6105 | 11.60475 | 3.327502 | 36.82308 | 38.08804 | 33.67413 | 21.31743 | 35.62063 | 19.4922 | 38.53198 | 35.22891 | 0.8656919 | 0.8377723 | 0.7675139 | 16.056
2020-04-25 | 4800 | 11.72745 | 3.726085 | 36.82076 | 38.24657 | 33.75873 | 21.33557 | 35.88319 | 19.56236 | 38.11759 | 34.95147 | 0.8242606 | 0.7936809 | 0.7276247 | 16.021
2020-04-26 | 4771 | 11.67609 | 2.957761 | 36.59636 | 37.69226 | 33.30677 | 21.87097 | 36.18515 | 19.90607 | 38.57491 | 35.11107 | 0.88259 | 0.8579783 | 0.7815033 | 16.17
2020-04-27 | 5749 | 11.80833 | 3.759012 | 36.43169 | 37.86493 | 33.3727 | 21.26517 | 35.54851 | 19.48661 | 38.54413 | 35.33235 | 0.7491834 | 0.7213811 | 0.6605626 | 16.15
2020-04-28 | 4905 | 11.79613 | 3.947737 | 36.33983 | 37.83852 | 33.36758 | 20.67095 | 34.61729 | 18.98194 | 39.04148 | 35.85436 | 0.6524873 | 0.6269521 | 0.5758682 | 16.074
2020-04-29 | 4750 | 11.7686 | 3.966968 | 36.15171 | 37.64033 | 33.22733 | 21.24004 | 35.44403 | 19.51452 | 38.64127 | 35.48955 | 0.709879 | 0.6822366 | 0.6281839 | 16.168
2020-04-30 | 5560 | 11.66996 | 3.616277 | 36.8004 | 38.15852 | 33.74285 | 20.91783 | 35.1135 | 19.16996 | 38.66549 | 35.41722 | 0.8233757 | 0.7947482 | 0.7292937 | 16.10929
2020-05-01 | 5533 | 11.78227 | 2.68696 | 36.51021 | 37.51142 | 33.08801 | 21.26821 | 34.97669 | 19.28038 | 39.53462 | 35.84933 | 0.7427642 | 0.723161 | 0.6553639 | 16.207
2020-05-02 | 4650 | 10.81785 | 2.272473 | 38.04425 | 38.92929 | 34.72126 | 21.09531 | 35.34604 | 19.25071 | 38.58797 | 35.21018 | 0.8986873 | 0.878129 | 0.8018402 | 16.015
2020-05-03 | 4145 | 13.02171 | 3.03456 | 36.25232 | 37.38636 | 32.51644 | 21.56494 | 35.53646 | 19.34382 | 39.14817 | 35.11802 | 0.6684666 | 0.6481785 | 0.5813921 | 16.088
2020-05-04 | 5320 | 11.51654 | 3.514417 | 36.76939 | 38.10817 | 33.7125 | 21.37483 | 35.79914 | 19.60209 | 38.34137 | 35.16887 | 0.777455 | 0.7500376 | 0.6880102 | 16.26
2020-05-05 | 4212 | 13.21985 | 4.021738 | 34.7956 | 36.25545 | 31.46773 | 20.95751 | 34.25743 | 18.94904 | 40.22515 | 36.36338 | 0.7844429 | 0.7521937 | 0.6820241 | 16.23
2020-05-06 | 4705 | 12.4136 | 3.500159 | 36.28475 | 37.60224 | 32.93947 | 21.50793 | 35.72759 | 19.5213 | 38.70716 | 35.12564 | 0.9100686 | 0.8768544 | 0.799461 | 16.064
2020-05-07 | 6235 | 13.84731 | 3.850225 | 35.5421 | 36.97576 | 31.8569 | 21.05962 | 34.75084 | 18.86996 | 39.54806 | 35.42582 | 0.8302456 | 0.7982999 | 0.715187 | 16.019
2020-05-08 | 4280 | 12.76308 | 4.083388 | 35.6826 | 37.17951 | 32.42606 | 21.26243 | 35.29889 | 19.33835 | 38.97158 | 35.47251 | 0.7734111 | 0.7428972 | 0.6741603 | 15.98
2020-05-09 | 5800 | 13.19207 | 2.040793 | 35.7056 | 36.45047 | 31.6408 | 21.88875 | 35.15674 | 19.39702 | 40.36486 | 35.7701 | 0.7883205 | 0.7724483 | 0.6855299 | 16.134
2020-05-10 | 4644 | 12.98411 | 3.163204 | 35.88356 | 37.04742 | 32.23619 | 21.14139 | 34.67485 | 18.99729 | 39.81185 | 35.78242 | 0.9629253 | 0.9326873 | 0.837725 | 16.012
2020-05-11 | 4980 | 12.63936 | 2.139096 | 36.59851 | 37.39558 | 32.66212 | 21.65804 | 35.34753 | 19.33418 | 39.60436 | 35.36434 | 0.8460639 | 0.8281124 | 0.73888 | 16.011
2020-05-12 | 4733 | 12.52745 | 3.101798 | 35.83191 | 36.95904 | 32.35496 | 21.65014 | 35.44703 | 19.54415 | 39.41615 | 35.57345 | 0.9002057 | 0.8730129 | 0.7883233 | 16.1
2020-05-13 | 1300 | 13.33077 | 3.684615 | 31.09846 | 32.31173 | 31.27751 | 22.87308 | 35.07612 | 20.5823 | 42.34385 | 34.80942 | 0.8255708 | 0.7953846 | 0.7153339 | 16.1
2020-05-14 | 停机 | [7 empty] | 0 |  | 100
2020-05-15 | 1310 | 10.4 | 1.7 | 38.2692 | 38.93103 | 34.8822 | 21.41092 | 35.66657 | 19.51596 | 38.61987 | 35.20184 | 0.7629705 | 0.75 | 0.6836216 | 16.218
2020-05-16 | 4550 | 13.05912 | 3.269407 | 35.76896 | 36.98001 | 32.15239 | 22.26798 | 36.53337 | 20.01433 | 38.69365 | 34.77416 | 0.8486878 | 0.8207473 | 0.7383837 | 16.111
2020-05-17 | 4650 | 12.59011 | 2.35 | 36.70157 | 37.59297 | 32.86638 | 22.63271 | 37.14722 | 20.25932 | 38.31572 | 34.28419 | 0.8653007 | 0.8451183 | 0.7565061 | 16.168
2020-05-18 | 4855 | 12.60185 | 3.173986 | 36.8314 | 38.03486 | 33.23886 | 21.99998 | 36.66722 | 19.85786 | 37.99464 | 34.30142 | 0.7777366 | 0.7532853 | 0.6796405 | 16.029
2020-05-19 | 4941 | 13.33226 | 2.798207 | 35.6175 | 36.64228 | 31.75848 | 22.79279 | 37.00845 | 20.32267 | 38.7915 | 34.58659 | 0.758198 | 0.7380733 | 0.657047 | 16.168
2020-05-20 | 5843 | 12.79882 | 4.654386 | 35.36542 | 37.08905 | 32.34344 | 21.95724 | 36.59399 | 20.08165 | 38.02296 | 34.77609 | 0.8002388 | 0.7642786 | 0.6976661 | 16
2020-05-21 | 4521 | 12.82219 | 2.837231 | 36.85391 | 37.91395 | 33.03698 | 21.86083 | 36.26608 | 19.61429 | 38.44804 | 34.52654 | 0.9640399 | 0.9362707 | 0.840833 | 16.03
2020-05-22 | 4490 | 14.5265 | 3.907461 | 34.79064 | 36.19185 | 30.93354 | 21.94055 | 35.79147 | 19.51594 | 39.36134 | 35.02402 | 0.7905256 | 0.7594432 | 0.6756707 | 16.08
2020-05-23 | 5220 | 12.83199 | 4.356034 | 35.20087 | 36.78159 | 32.07126 | 21.26725 | 35.18907 | 19.38255 | 39.17585 | 35.71421 | 0.7283644 | 0.6976628 | 0.6352436 | 16.15
2020-05-24 | 6160 | 13.08247 | 3.770649 | 35.81152 | 37.20727 | 32.35949 | 21.2886 | 35.25113 | 19.22857 | 39.12923 | 35.32947 | 0.6879124 | 0.6623377 | 0.598009 | 16.125
2020-05-25 | 5470 | 13.32834 | 5.390384 | 34.37453 | 36.24091 | 31.47032 | 21.39353 | 35.53956 | 19.59857 | 38.84155 | 35.60277 | 0.7237226 | 0.6858501 | 0.6284265 | 16.202
2020-05-26 | 5491 | 13.47775 | 3.160894 | 35.31887 | 36.46816 | 31.54887 | 21.998 | 35.75874 | 19.65442 | 39.52224 | 35.31897 | 0.8425105 | 0.8164924 | 0.7291639 | 16.035
2020-05-27 | 5081 | 13.31242 | 3.795363 | 34.71573 | 36.09027 | 31.28544 | 22.58113 | 36.73882 | 20.34729 | 38.90778 | 35.05485 | 0.9147039 | 0.8805097 | 0.7929716 | 16.154
2020-05-28 | 5242 | 12.40008 | 3.290992 | 34.33712 | 35.48564 | 31.10325 | 22.5008 | 36.08381 | 20.38143 | 39.87109 | 36.11524 | 0.7432603 | 0.7207325 | 0.6528325 | 16.2
2020-05-29 | 4278 | 13.8302 | 3.97647 | 35.734 | 37.20832 | 32.06464 | 21.84007 | 36.22097 | 19.59889 | 38.44946 | 34.50627 | 0.673312 | 0.6466573 | 0.5802475 | 16.2
2020-05-30 | 5830 | 12.09674 | 2.949125 | 37.94604 | 39.10983 | 34.3513 | 21.10581 | 35.72456 | 19.11646 | 37.99903 | 34.4355 | 0.8318652 | 0.8078731 | 0.7326977 | 16.203
2020-05-31 | 5450 | 12.80807 | 3.779798 | 36.52436 | 37.94728 | 33.08349 | 22.01823 | 36.8946 | 19.95228 | 37.67761 | 34.15616 | 0.6889043 | 0.6638532 | 0.6018505 | 16.175
2020-06-01 | 4740 | 11.82152 | 2.719684 | 37.92822 | 38.9908 | 34.38509 | 21.32583 | 35.93451 | 19.33052 | 38.02627 | 34.46287 | 0.7395944 | 0.7197679 | 0.6528602 | 16.148
2020-06-02 | 6050 | 11.67785 | 2.002281 | 38.65983 | 39.4506 | 34.84015 | 21.0553 | 35.49213 | 18.97645 | 38.28259 | 34.50555 | 0.8091383 | 0.7923967 | 0.7146289 | 16.078
2020-06-03 | 5028 | 11.57824 | 2.800784 | 37.93143 | 39.02819 | 34.49902 | 21.16838 | 35.72027 | 19.2568 | 38.09941 | 34.66594 | 0.8463223 | 0.8225855 | 0.748397 | 16.154
2020-06-04 | 6051 | 13.23679 | 2.49035 | 37.84897 | 38.80864 | 33.68248 | 21.87656 | 36.66373 | 19.46557 | 37.78412 | 33.61517 | 0.764127 | 0.7449645 | 0.6629716 | 16.023
2020-06-05 | 5782 | 12.28447 | 3.36082 | 37.22315 | 38.51934 | 33.80664 | 21.77534 | 36.70101 | 19.7646 | 37.64069 | 34.14429 | 0.8486404 | 0.8197786 | 0.7451259 | 16.18
2020-06-06 | 4551 | 12.21549 | 2.270277 | 38.06173 | 38.94466 | 34.1772 | 21.52106 | 36.0649 | 19.33103 | 38.14693 | 34.27628 | 0.8762274 | 0.8563041 | 0.7698279 | 16.15
2020-06-07 | 5363 | 11.83237 | 2.943912 | 38.0034 | 39.15854 | 34.5205 | 21.56665 | 36.54293 | 19.59157 | 37.48604 | 34.05557 | 0.9233282 | 0.8963155 | 0.8142262 | 16.092
2020-06-08 | 6135 | 13.56031 | 3.128117 | 36.08806 | 37.26803 | 32.19877 | 21.41043 | 35.23642 | 19.10473 | 39.37339 | 35.13619 | 0.9928723 | 0.9628362 | 0.8572349 | 16.2
2020-06-09 | 5720 | 12.37115 | 3.757483 | 35.44277 | 36.82117 | 32.26598 | 26.45566 | 43.50626 | 24.08788 | 34.34409 | 31.27498 | 0.9002088 | 0.8668357 | 0.7896695 | 16.218
2020-06-10 | 6050 | 11.81256 | 2.913289 | 37.86748 | 38.98162 | 34.43866 | 21.11292 | 35.69772 | 19.17764 | 38.10631 | 34.57114 | 0.8025668 | 0.7792727 | 0.708043 | 16.21
2020-06-11 | 5951 | 13.28741 | 2.903193 | 37.24447 | 38.35811 | 33.25471 | 27.83958 | 46.35769 | 24.86222 | 32.01276 | 28.59566 | 0.7860305 | 0.7632852 | 0.6813454 | 16.065
2020-06-12 | 5890 | 12.89372 | 3.741853 | 40.38022 | 41.92991 | 31.14214 | 20.20999 | 36.25538 | 18.2885 | 35.70468 | 37.67564 | 0.992298 | 0.959983 | 0.8647165 | 16.179
2020-06-13 | 5499 | 12.16696 | 3.215381 | 37.82791 | 39.09573 | 29.08214 | 21.24226 | 36.03507 | 19.27757 | 37.73972 | 39.47333 | 0.9265516 | 0.9053064 | 0.8138429 | 16.27
2020-06-14 | 5103 | 13.10642 | 2.686689 | 37.74863 | 38.72543 | 27.69312 | 22.07389 | 36.9046 | 19.71035 | 37.63381 | 39.49012 | 0.9333998 | 0.9260239 | 0.8114376 | 16.26
2020-06-15 | 5350 | 13.70879 | 3.429944 | 34.63578 | 35.87765 | 30.94547 | 21.63957 | 34.974 | 19.33627 | 40.2947 | 36.00948 | 0.8319383 | 0.8032523 | 0.7179361 | 16.32
2020-06-16 | 5240 | 12.74256 | 3.609008 | 37.03623 | 38.40988 | 33.50215 | 21.06122 | 35.48614 | 19.06556 | 38.29354 | 34.68973 | 0.7458057 | 0.719084 | 0.6504911 | 16.118
2020-06-17 | 4290 | 14.73706 | 4.223636 | 34.79214 | 36.32366 | 30.97402 | 22.01641 | 36.10698 | 19.59965 | 38.96781 | 34.68926 | 0.8652921 | 0.8285315 | 0.7379588 | 16.197
2020-06-18 | 4720 | 12.96462 | 3.479047 | 36.70001 | 38.02656 | 33.08955 | 21.96943 | 36.73354 | 19.81039 | 37.85152 | 34.13545 | 0.828197 | 0.7999364 | 0.7219157 | 16.227
2020-06-19 | 4266 | 13.38823 | 3.863844 | 36.22231 | 37.72243 | 32.65573 | 20.91817 | 34.99296 | 18.84577 | 38.99567 | 35.11027 | 0.9379655 | 0.9028129 | 0.8129568 | 16.187
2020-06-20 | 4110 | 12.19976 | 3.583406 | 37.24176 | 38.61212 | 33.90247 | 21.01703 | 35.53518 | 19.13882 | 38.15781 | 34.75895 | 0.9213567 | 0.8880779 | 0.8090405 | 16.219
2020-06-21 | 1717 | 13.38405 | 3.269571 | 36.6533 | 37.89487 | 32.82728 | 21.66862 | 36.07427 | 19.40287 | 38.40851 | 34.3858 | 0.934219 | 0.9038037 | 0.8089667 | 16.22
2020-06-22 | 停机 | [7 empty] | 0 |  | 100
2020-06-23 | 停机 | [7 empty] | 0 |  | 100
2020-06-24 | 停机 | [7 empty] | 0 |  | 100
2020-06-25 | 停机 | [7 empty] | 0 |  | 100
2020-06-26 | 2330 | 12.49185 | 1.86279 | 37.63612 | 38.3513 | 33.54894 | 22.19461 | 36.67255 | 19.79075 | 38.30648 | 34.16847 | 1.077455 | 1.057425 | 0.9434764 | 16.228
2020-06-27 | 5131 | 11.66792 | 3.363645 | 38.34237 | 39.68917 | 35.04806 | 20.52092 | 35.24155 | 18.75749 | 37.77306 | 34.52652 | 0.7757294 | 0.7499084 | 0.6855798 | 16.036
2020-06-28 | 5564 | 11.35737 | 3.283508 | 38.4954 | 39.83571 | 35.28387 | 20.49307 | 35.1927 | 18.78232 | 37.72802 | 34.57644 | 0.7882294 | 0.7624946 | 0.6988191 | 16.032
2020-06-29 | 5593 | 12.12389 | 2.861246 | 38.16764 | 39.28961 | 34.52517 | 20.99311 | 35.59686 | 18.99132 | 37.978 | 34.35963 | 0.9884698 | 0.9599231 | 0.8688121 | 16.25
2020-06-30 | 5723 | 12.14206 | 2.898501 | 37.6083 | 38.71822 | 34.01789 | 20.95487 | 35.18973 | 18.96008 | 38.53832 | 34.87997 | 0.858783 | 0.83444 | 0.7542062 | 16.28
2020-07-01 | 5930 | 12.49157 | 2.756442 | 29.95246 | 30.65146 | 32.97602 | 23.82404 | 35.20807 | 21.43899 | 43.96476 | 33.09342 | 0.8820235 | 0.9072593 | 0.7717437 | 16.43
2020-07-02 | 6040 | 11.66358 | 2.58553 | 38.28125 | 39.29302 | 34.72036 | 20.30968 | 34.3495 | 18.41702 | 38.82354 | 35.19904 | 0.9345517 | 0.9096689 | 0.8261871 | 16.258
2020-07-03 | 6750 | 13.368 | 3.461778 | 34.73365 | 35.9797 | 31.16729 | 22.24592 | 35.99912 | 19.96316 | 39.55865 | 35.50154 | 0.8195579 | 0.7908 | 0.7103203 | 16.28926
2020-07-04 | 5875 | 11.59149 | 4.51777 | 38.85328 | 40.67977 | 35.97787 | 20.15728 | 35.60642 | 18.66394 | 36.47167 | 33.7667 | 1.019347 | 0.9731745 | 0.9011574 | 16.24
2020-07-05 | 5462 | 12.88081 | 3.836192 | 37.11035 | 38.57553 | 33.63966 | 20.26353 | 34.30052 | 18.35766 | 38.78993 | 35.12187 | 0.9040765 | 0.8681216 | 0.7858906 | 16.03
2020-07-06 | 5458 | 11.76053 | 3.241121 | 38.36004 | 39.64979 | 34.97357 | 20.3891 | 34.9126 | 18.59388 | 38.00973 | 34.67201 | 0.7729316 | 0.7479296 | 0.6832441 | 16.07
2020-07-07 | 4892 | 11.98406 | 3.392756 | 37.588 | 38.86893 | 34.21871 | 21.3725 | 36.2165 | 19.47184 | 37.64675 | 34.3254 | 0.9284365 | 0.8976329 | 0.8178649 | 16.24
2020-07-08 | 5083 | 13.6277 | 4.912646 | 35.17763 | 36.93717 | 31.95088 | 21.0375 | 35.08442 | 19.10934 | 38.87223 | 35.31208 | 0.8230925 | 0.7842908 | 0.7135767 | 16.23
2020-07-09 | 5670 | 12.06243 | 3.308519 | 37.59207 | 38.90192 | 34.21594 | 20.96038 | 35.48638 | 19.06274 | 38.13903 | 34.65888 | 0.7006773 | 0.6784303 | 0.6153456 | 16.22
2020-07-10 | 4276 | 14.07951 | 4.865912 | 35.01999 | 36.83094 | 31.64505 | 20.54307 | 34.2178 | 18.5535 | 39.57103 | 35.72194 | 0.871726 | 0.8280075 | 0.7486341 | 16.22
2020-07-11 | 5920 | 13.29713 | 3.472922 | 35.20935 | 36.47539 | 31.61591 | 21.65548 | 35.32689 | 19.45146 | 39.66225 | 35.63551 | 0.7383285 | 0.7125338 | 0.6426824 | 16.23
2020-07-12 | 6150 | 13.69431 | 4.201935 | 35.59403 | 37.16023 | 32.07261 | 21.28166 | 35.34263 | 19.17292 | 38.92237 | 35.06016 | 0.8331808 | 0.7980813 | 0.719089 | 16.32
2020-07-13 | 5867 | 13.52638 | 3.041785 | 35.51815 | 36.63261 | 31.6577 | 22.18544 | 36.1083 | 19.78641 | 39.25463 | 35.02951 | 0.9250725 | 0.8970496 | 0.800836 | 16.16
2020-07-14 | 5562 | 11.78515 | 3.773272 | 36.13751 | 37.52435 | 33.1107 | 20.67768 | 34.39353 | 18.95605 | 39.41153 | 36.1481 | 0.9396621 | 0.9066954 | 0.8308683 | 16.162
2020-07-15 | 5404 | 13.16538 | 4.906833 | 33.89619 | 35.63467 | 30.94661 | 21.70169 | 35.4764 | 19.81696 | 39.49529 | 36.07104 | 0.8451573 | 0.8037557 | 0.7333547 | 16.27
2020-07-16 | 5402 | 12.80337 | 4.479245 | 35.3785 | 37.04348 | 32.25384 | 21.63762 | 35.99358 | 19.75202 | 38.50464 | 35.19077 | 0.99421 | 0.9490633 | 0.8667627 | 16.11
2020-07-17 | 5975 | 11.67146 | 3.311448 | 36.98435 | 38.22999 | 33.72051 | 21.82752 | 36.50897 | 19.94024 | 37.87668 | 34.66779 | 1.216416 | 1.174218 | 1.079839 | 16.285
2020-07-18 | 5280 | 12.0928 | 3.182576 | 36.90705 | 38.11981 | 33.5067 | 20.84723 | 34.78977 | 18.92863 | 39.06315 | 35.47187 | 0.7745699 | 0.7499621 | 0.6807199 | 16.088
2020-07-19 | 5800 | 12.12276 | 4.010362 | 39.99111 | 41.64795 | 36.58871 | 19.15535 | 34.20287 | 17.53647 | 36.84318 | 33.75206 | 0.7884825 | 0.7567931 | 0.6929479 | 16.097165
2020-07-20 | 4180 | 10.48852 | 2.857057 | 37.66034 | 38.75462 | 34.7012 | 21.34077 | 35.87791 | 19.66426 | 38.14184 | 35.14602 | 1.016844 | 0.9882057 | 0.9109631 | 16.116851
2020-07-21 | 4286 | 12.46239 | 4.238899 | 35.79599 | 37.39585 | 32.73807 | 21.81112 | 36.414 | 19.93809 | 38.15399 | 34.86145 | 0.8658505 | 0.8274195 | 0.7578352 | 16.13239
2020-07-22 | 4407 | 12.17872 | 4.103749 | 36.57915 | 38.14178 | 33.49783 | 20.75742 | 34.99497 | 19.00954 | 38.55968 | 35.31392 | 0.7153593 | 0.6860404 | 0.6287382 | 16.14132
2020-07-23 | 4913 | 13.17216 | 4.1232 | 35.148 | 36.69184 | 31.87503 | 21.08897 | 34.80637 | 19.09857 | 39.63983 | 35.85425 | 0.9285284 | 0.8902585 | 0.806234 | 16.23
2020-07-24 | 6244 | 12.87482 | 4.087867 | 35.65121 | 37.17862 | 32.33747 | 21.38103 | 35.44939 | 19.42222 | 38.87989 | 35.36549 | 0.7815388 | 0.7488821 | 0.6803475 | 16.24
2020-07-25 | 5990 | 13.27579 | 4.104608 | 33.29095 | 34.71318 | 30.11948 | 22.27115 | 35.58457 | 20.14119 | 40.3333 | 36.46353 | 0.8119749 | 0.7793155 | 0.7056365 | 16.55
2020-07-26 | 4794 | 10.67244 | 2.457889 | 37.30091 | 38.25387 | 34.16927 | 21.26704 | 35.33413 | 19.47602 | 38.97416 | 35.68226 | 1.197623 | 1.169378 | 1.07607 | 16.18
2020-07-27 | 5810 | 12.59225 | 3.85148 | 35.34691 | 36.7974 | 32.19358 | 20.84388 | 34.28339 | 18.94898 | 39.95773 | 36.26518 | 0.9166683 | 0.8812565 | 0.8018228 | 16.17
2020-07-28 | 5260 | 13.44658 | 3.285684 | 35.85704 | 37.08516 | 32.09833 | 20.65178 | 33.90246 | 18.48209 | 40.2055 | 35.973 | 0.9211228 | 0.891692 | 0.7983065 | 16.22
2020-07-29 | 5280 | 12.43542 | 3.810303 | 35.67038 | 37.07608 | 32.47337 | 20.35185 | 33.62955 | 18.52695 | 40.16746 | 36.56426 | 0.7886406 | 0.7589773 | 0.6910097 | 16.12
2020-07-30 | 5075 | 13.86483 | 3.728483 | 35.21776 | 36.58437 | 31.51818 | 20.66856 | 33.86269 | 18.49238 | 40.3852 | 36.12461 | 0.7405979 | 0.7127586 | 0.6389828 | 16.09
2020-07-31 | 6052 | 13.9418 | 3.560145 | 34.44394 | 35.72835 | 30.73769 | 21.24224 | 34.23894 | 18.95553 | 40.75367 | 36.36498 | 0.7927938 | 0.7653007 | 0.6812025 | 16.25
2020-08-01 | 5550 | 12.74811 | 4.001514 | 32.87536 | 34.22746 | 29.87891 | 22.15715 | 35.08985 | 20.13837 | 40.96598 | 37.23462 | 0.9677635 | 0.9290631 | 0.8441926 | 16.98
2020-08-02 | 6175 | 12.90996 | 3.36685 | 33.85766 | 35.01811 | 30.49609 | 21.38035 | 34.10301 | 19.26891 | 41.39513 | 37.32504 | 0.7866223 | 0.7600567 | 0.6853669 | 16.76
2020-08-03 | 5510 | 11.41488 | 2.947005 | 34.97765 | 36.04091 | 31.92994 | 21.41207 | 34.49616 | 19.54387 | 40.66327 | 37.11131 | 0.8193373 | 0.7950635 | 0.7264376 | 16.8
2020-08-04 | 5719 | 11.00266 | 2.860156 | 36.55722 | 37.63544 | 33.5012 | 22.21828 | 36.67701 | 20.35589 | 38.36435 | 35.14025 | 0.9639893 | 0.9362266 | 0.8586899 | 16.41
2020-08-05 | 5778 | 10.55583 | 4.00135 | 34.99475 | 36.44721 | 32.61972 | 22.28887 | 36.55353 | 20.76705 | 38.71503 | 36.05739 | 0.9907453 | 0.9524818 | 0.8883325 | 16.83
2020-08-06 | 5670 | 12.16949 | 3.476931 | 34.08851 | 35.30037 | 31.01133 | 22.0238 | 35.27932 | 20.0404 | 40.41076 | 36.77878 | 0.9230685 | 0.8910053 | 0.810529 | 16.71
2020-08-07 | 5924 | 12.46438 | 5.061428 | 33.01074 | 34.77103 | 30.4613 | 20.9198 | 33.87597 | 19.28855 | 41.00803 | 37.78576 | 0.9896215 | 0.9404794 | 0.8656735 | 16.6
2020-08-08 | 5205 | 12.32421 | 3.567819 | 31.04506 | 32.19664 | 32.33022 | 23.04325 | 35.24698 | 20.95084 | 42.34387 | 34.39473 | 0.9829271 | 0.9479539 | 0.8619788 | 16.23
2020-08-09 | 5594 | 11.85792 | 3.02906 | 30.70663 | 31.63683 | 32.45476 | 23.47237 | 35.43247 | 21.33529 | 42.79194 | 34.35203 | 0.9764554 | 0.9468967 | 0.8606739 | 16.25
2020-08-10 | 4560 | 11.06513 | 3.611031 | 31.92366 | 33.09496 | 33.15784 | 22.87651 | 35.493 | 21.10739 | 41.58879 | 34.66963 | 0.8748629 | 0.8448246 | 0.7782232 | 16.33
2020-08-11 | 4300 | 12.24698 | 3.692047 | 28.66298 | 29.74008 | 31.6572 | 23.98614 | 35.40461 | 21.85548 | 43.65884 | 34.24035 | 0.9023347 | 0.866907 | 0.795007 | 16.32
2020-08-12 | 5065 | 12.27216 | 3.380592 | 33.29876 | 34.44782 | 31.81534 | 22.19465 | 35.05536 | 20.15215 | 41.126 | 35.76035 | 0.6625566 | 0.6411747 | 0.5839283 | 16.41
2020-08-13 | 5902 | 12.83016 | 3.615307 | 33.46953 | 34.71601 | 32.10978 | 22.31504 | 35.48573 | 20.18161 | 40.60013 | 34.87845 | 0.9241466 | 0.8897374 | 0.8053297 | 16.11
2020-08-14 | 6014 | 13.03179 | 3.24996 | 31.54818 | 32.63005 | 31.93731 | 23.58581 | 36.16945 | 21.20119 | 41.61605 | 33.82971 | 0.9149157 | 0.8856668 | 0.7969024 | 16.07392
2020-08-15 | 6308 | 12.94626 | 2.399803 | 36.66444 | 37.56489 | 32.70238 | 21.42128 | 35.15778 | 19.10654 | 39.51448 | 35.24482 | 0.9441626 | 0.9217121 | 0.8221173 | 16.06204
2020-08-16 | 5140 | 12.5284 | 2.400195 | 35.86338 | 36.75199 | 32.16226 | 21.93451 | 35.50333 | 19.6583 | 39.80192 | 35.65104 | 0.9603296 | 0.9369455 | 0.8397086 | 16.25
2020-08-17 | 6265 | 12.91764 | 3.012171 | 35.45534 | 36.56477 | 31.85747 | 22.27996 | 36.21868 | 20.00449 | 39.25253 | 35.22041 | 0.9829865 | 0.9539824 | 0.8563618 | 16.15
2020-08-18 | 5715 | 14.42362 | 3.032861 | 33.10148 | 34.13108 | 29.24334 | 22.48798 | 35.22757 | 19.84631 | 41.37768 | 36.48673 | 0.9827381 | 0.9527297 | 0.8397613 | 16.26
2020-08-19 | 4680 | 13.67179 | 3.082436 | 35.17486 | 36.29031 | 31.31449 | 20.89572 | 33.83778 | 18.61263 | 40.84698 | 36.40109 | 0.9701612 | 0.9401282 | 0.8373932 | 16.11
2020-08-20 | 4221 | 14.02331 | 1.909221 | 36.16572 | 36.86709 | 31.68367 | 22.06887 | 35.66903 | 19.34339 | 39.85619 | 34.94962 | 1.069417 | 1.049107 | 0.9186055 | 16.04
2020-08-21 | 4333 | 13.79859 | 3.76856 | 34.64534 | 36.02836 | 31.07033 | 21.38308 | 34.75212 | 19.15436 | 40.20302 | 35.97671 | 0.8553479 | 0.8218094 | 0.7381909 | 16.04
2020-08-22 | 4775 | 14.51906 | 3.585382 | 34.0371 | 35.30657 | 30.18407 | 21.51735 | 34.50929 | 19.07722 | 40.86017 | 36.21965 | 0.8401943 | 0.8105131 | 0.7180378 | 16.07
2020-08-23 | 4864 | 15.3523 | 4.504223 | 33.71172 | 35.28431 | 29.87311 | 21.10828 | 34.18516 | 18.71043 | 40.67578 | 36.06415 | 1.023454 | 0.9791859 | 0.8674175 | 16.08
2020-08-24 | 5173 | 13.14891 | 3.000675 | 34.82737 | 35.90367 | 31.18381 | 21.07873 | 33.91664 | 18.87344 | 41.09322 | 36.79385 | 0.8440084 | 0.8198067 | 0.7329623 | 16.23
2020-08-25 | 4966 | 13.14273 | 3.162847 | 34.40062 | 35.4891 | 30.86313 | 21.57073 | 34.55231 | 19.34769 | 40.8658 | 36.64645 | 0.974057 | 0.942642 | 0.8455867 | 16.22
2020-08-26 | 5479 | 12.84545 | 3.358135 | 34.95201 | 36.12258 | 31.4955 | 21.33052 | 34.56724 | 19.23651 | 40.35934 | 36.42255 | 0.8162717 | 0.7878591 | 0.7105563 | 16.15
2020-08-27 | 5018 | 14.3228 | 3.458334 | 34.24888 | 35.44927 | 30.37633 | 21.15177 | 33.95321 | 18.77142 | 41.14102 | 36.52945 | 0.7139813 | 0.6893185 | 0.6116562 | 16.24
2020-08-28 | 4631 | 12.40631 | 3.305277 | 33.19664 | 34.32128 | 30.07148 | 21.90439 | 34.50092 | 19.84272 | 41.59369 | 37.67949 | 0.7029316 | 0.6794774 | 0.6155107 | 17
2020-08-29 | 4225 | 12.63728 | 3.942675 | 37.27036 | 38.78337 | 33.8864 | 21.08647 | 35.87798 | 19.17784 | 37.70049 | 34.29849 | 0.5675337 | 0.5447101 | 0.4957062 | 16.03
2020-08-30 | 5014 | 13.25237 | 2.588648 | 34.08383 | 34.94741 | 30.30254 | 21.78588 | 34.38593 | 19.40095 | 41.54164 | 37.04413 | 0.6106515 | 0.5926606 | 0.5303242 | 16.63717
2020-08-31 | 4720 | 14.36292 | 5.513347 | 31.65021 | 33.48781 | 28.66512 | 22.22223 | 35.36668 | 20.14091 | 40.61421 | 36.83105 | 0.667813 | 0.6311017 | 0.571592 | 16.6655
2020-09-01 | 5346 | 13.35365 | 3.494886 | 34.18227 | 35.44814 | 30.71951 | 22.40523 | 35.92843 | 20.11636 | 39.91762 | 35.81049 | 0.7152689 | 0.6903367 | 0.6197283 | 16.44
2020-09-02 | 5260 | 13.61825 | 5.152224 | 32.79227 | 34.58347 | 29.88061 | 21.88841 | 35.30074 | 19.93467 | 40.16709 | 36.56646 | 0.7065758 | 0.6705894 | 0.6100665 | 16.41
2020-09-03 | 5165 | 13.64453 | 5.133804 | 32.35014 | 34.1002 | 29.44723 | 22.24421 | 35.58285 | 20.24861 | 40.27185 | 36.65962 | 0.7587387 | 0.7195644 | 0.6548485 | 16.5
2020-09-04 | 5142 | 12.76359 | 3.085641 | 34.37979 | 35.46758 | 30.94196 | 21.88845 | 35.01743 | 19.70266 | 40.64612 | 36.5918 | 0.843609 | 0.8181436 | 0.7358829 | 16.45
2020-09-05 | 5451 | 13.94313 | 3.74113 | 32.98859 | 34.278 | 29.49763 | 22.02675 | 34.82664 | 19.69224 | 41.24353 | 36.867 | 0.8543772 | 0.822583 | 0.7351623 | 16.46
2020-09-06 | 5440 | 12.26069 | 2.477214 | 35.34862 | 36.24418 | 31.80007 | 21.45737 | 34.50105 | 19.30477 | 40.7168 | 36.63448 | 0.7861386 | 0.7664885 | 0.6896782 | 16.46
2020-09-07 | 5478 | 14.0942 | 3.212058 | 32.59692 | 33.69201 | 28.97734 | 22.10436 | 34.45957 | 19.6191 | 42.08667 | 37.30935 | 0.8537447 | 0.8265972 | 0.732632 | 16.47
2020-09-08 | 5530 | 13.96817 | 4.292839 | 32.38153 | 33.81972 | 29.10469 | 21.9812 | 34.71138 | 19.75905 | 41.34444 | 37.16809 | 0.9746913 | 0.9326582 | 0.8383686 | 16.49
2020-09-09 | 6110 | 13.33682 | 3.255563 | 30.40452 | 31.43359 | 27.25388 | 22.74246 | 34.28623 | 20.37259 | 43.59745 | 39.03671 | 0.8268312 | 0.8009253 | 0.7161729 | 17.35134
2020-09-10 | 5754 | 11.92134 | 2.505999 | 33.48613 | 34.36212 | 30.29642 | 22.41877 | 35.02645 | 20.25371 | 41.5891 | 37.52853 | 0.8977254 | 0.8761627 | 0.7906291 | 17.01
2020-09-11 | 5405 | 12.68838 | 3.16 | 34.92929 | 36.03071 | 31.46429 | 21.77946 | 35.20516 | 19.63652 | 40.13124 | 36.21081 | 0.7897531 | 0.7633814 | 0.6893819 | 16.41
2020-09-12 | 5206 | 13.0134 | 2.865657 | 32.55797 | 33.51748 | 29.15891 | 22.23198 | 34.42925 | 19.90938 | 42.34439 | 37.91831 | 0.6788356 | 0.6590252 | 0.5911642 | 17.06
2020-09-13 | 5783 | 13.75929 | 2.049822 | 33.97815 | 34.64967 | 29.89401 | 22.32725 | 34.90148 | 19.65813 | 41.64478 | 36.68856 | 0.7223849 | 0.7081947 | 0.6231418 | 16.59
2020-09-14 | 5339 | 12.85499 | 2.884267 | 30.64187 | 31.55358 | 27.52661 | 22.87474 | 34.43626 | 20.52623 | 43.59912 | 39.09218 | 0.8083255 | 0.7848044 | 0.7036319 | 17.42797
2020-09-15 | 5338 | 13.18576 | 2.76825 | 31.96273 | 32.85103 | 28.52708 | 22.67205 | 34.73329 | 20.24294 | 42.59697 | 38.04422 | 0.6914575 | 0.6716523 | 0.6015074 | 17.17
2020-09-16 | 5558 | 12.91538 | 3.274376 | 32.47069 | 33.57265 | 29.2651 | 22.30275 | 34.76109 | 20.07975 | 41.95219 | 37.73977 | 0.7087929 | 0.6852375 | 0.6176683 | 17.15
2020-09-17 | 5527 | 10.9364 | 1.837999 | 35.03234 | 35.6833 | 31.76292 | 22.42636 | 35.51423 | 20.34771 | 40.7033 | 36.95297 | 0.7641226 | 0.7500199 | 0.6807409 | 17.22
2020-09-18 | 4839 | 11.84916 | 2.453918 | 34.76628 | 35.60418 | 31.40382 | 22.38062 | 35.6732 | 20.22501 | 40.39918 | 36.52201 | 0.8491886 | 0.8255673 | 0.7468253 | 16.88
2020-09-19 | 4242 | 13.15042 | 3.245858 | 34.37977 | 35.54823 | 30.86913 | 22.42827 | 35.97029 | 20.13233 | 39.9461 | 35.84812 | 0.7496605 | 0.7277338 | 0.6533835 | 16.41
2020-09-20 | 4223 | 13.49555 | 2.463223 | 32.48734 | 33.30439 | 28.83057 | 23.36211 | 35.94209 | 20.71964 | 41.68732 | 36.95424 | 0.907694 | 0.8852664 | 0.7857746 | 16.89
2020-09-21 | 5234 | 12.46706 | 2.453722 | 34.49888 | 35.37448 | 30.95077 | 22.61711 | 35.88413 | 20.29541 | 40.43029 | 36.28675 | 0.9309394 | 0.9076003 | 0.814594 | 16.79
2020-09-22 | 5726 | 12.37083 | 2.551956 | 35.47572 | 36.40408 | 31.90721 | 22.06991 | 35.62783 | 19.84615 | 39.90241 | 35.87581 | 0.7677732 | 0.7489137 | 0.6721086 | 16.56
2020-09-23 | 5382 | 12.97321 | 2.708004 | 31.66163 | 32.56925 | 28.34782 | 22.63235 | 34.50631 | 20.24443 | 42.99802 | 38.43454 | 0.7101457 | 0.6906503 | 0.6180282 | 17.53656
2020-09-24 | 5920 | 13.3397 | 2.505203 | 33.99425 | 34.81212 | 30.31641 | 22.33539 | 35.30013 | 19.85328 | 41.16516 | 36.49062 | 0.7715922 | 0.7519088 | 0.666903 | 16.54941
2020-09-25 | 5446 | 12.5157 | 2.713694 | 35.2995 | 36.29268 | 31.7632 | 21.7493 | 35.11148 | 19.55797 | 40.2375 | 36.16314 | 0.8069905 | 0.7855252 | 0.7025369 | 16.54941
2020-09-26 | 4319 | 13.32927 | 2.504186 | 32.52833 | 33.36674 | 28.90867 | 21.92254 | 33.75398 | 19.48845 | 43.04495 | 38.27362 | 0.8420771 | 0.8210234 | 0.729991 | 17.46
2020-09-27 | 4724 | 12.64183 | 3.024132 | 34.17928 | 35.22533 | 30.76598 | 22.27139 | 35.46945 | 20.0626 | 40.5252 | 36.52959 | 0.7277789 | 0.7073158 | 0.6349862 | 16.82
2020-09-28 | 4200 | 13.13619 | 3.432381 | 34.08787 | 35.31293 | 30.67777 | 22.71248 | 36.41593 | 20.43016 | 39.76727 | 35.75588 | 0.8507462 | 0.821619 | 0.73919 | 16.53
2020-09-29 | 6281 | 12.63031 | 2.403605 | 36.38059 | 37.28424 | 32.56893 | 22.24838 | 36.34842 | 19.91706 | 38.96743 | 34.8837 | 0.9093735 | 0.8876485 | 0.7942325 | 16.015
2020-09-30 | 5647 | 13.35229 | 3.676345 | 31.64712 | 32.83725 | 28.46386 | 23.15442 | 35.80004 | 20.8285 | 41.52212 | 37.35535 | 1.002794 | 0.9657517 | 0.8688441 | 17.114
2020-10-01 | 4828 | 12.77258 | 3.312432 | 34.50333 | 35.65015 | 31.11056 | 22.12568 | 35.60145 | 19.96085 | 40.05856 | 36.15602 | 1.109594 | 1.073592 | 0.9682309 | 16.53688
2020-10-02 | 5223 | 14.35953 | 4.230712 | 32.81455 | 34.25538 | 29.33253 | 22.32463 | 35.46318 | 19.96351 | 40.63011 | 36.34443 | 0.9605064 | 0.9202948 | 0.822475 | 16.49192
2020-10-03 | 4123 | 12.59726 | 3.066037 | 33.91732 | 34.99168 | 30.57696 | 21.88698 | 34.73 | 19.7349 | 41.12967 | 37.09088 | 0.6608784 | 0.6406815 | 0.5779471 | 16.96
2020-10-04 | 4881 | 13.93897 | 2.590617 | 36.17807 | 37.13538 | 31.96112 | 21.78155 | 35.55674 | 19.24397 | 39.44976 | 34.85594 | 0.7494738 | 0.7303053 | 0.6448591 | 15.75
2020-10-05 | 5212 | 13.02111 | 2.602337 | 35.94389 | 36.90351 | 32.11958 | 22.38317 | 36.4287 | 19.98881 | 39.0706 | 34.8705 | 0.7836773 | 0.7633346 | 0.6822036 | 16.02
2020-10-06 | 6115 | 12.23025 | 2.819722 | 37.79269 | 38.87337 | 34.13105 | 22.01925 | 37.08937 | 19.88699 | 37.36834 | 33.7517 | 0.7238854 | 0.7047506 | 0.6364201 | 15.64
2020-10-07 | 4633 | 11.32834 | 2.704153 | 40.41926 | 41.53829 | 36.83927 | 20.57945 | 36.18744 | 18.75532 | 36.29714 | 33.07707 | 0.8697219 | 0.8460458 | 0.7712944 | 14.98
2020-10-08 | 5289 | 12.58319 | 3.322972 | 36.17755 | 37.39459 | 32.72307 | 21.78719 | 36.00996 | 19.7003 | 38.71229 | 34.99343 | 0.9270242 | 0.8941993 | 0.8080763 | 15.88
2020-10-09 | 4782 | 12.08444 | 3.644709 | 37.4561 | 38.85966 | 34.21192 | 21.6295 | 36.75992 | 19.73498 | 37.26969 | 33.96866 | 0.8176729 | 0.7880092 | 0.7194928 | 15.75598
2020-10-10 | 4741 | 12.40247 | 2.806627 | 36.36078 | 37.40093 | 32.76492 | 22.30871 | 36.67529 | 20.10619 | 38.52388 | 34.72643 | 0.7410803 | 0.7196646 | 0.6489653 | 16.30305
2020-10-11 | 5262 | 13.2916 | 2.659666 | 35.42449 | 36.39287 | 31.56794 | 22.49798 | 36.34851 | 20.04066 | 39.41786 | 35.09981 | 0.7723294 | 0.7520144 | 0.6702944 | 16.23
2020-10-12 | 5988 | 12.60805 | 1.966333 | 35.63665 | 36.35918 | 31.77948 | 22.24559 | 35.65207 | 19.83079 | 40.15142 | 35.78168 | 0.7715946 | 0.7561556 | 0.6748213 | 16.51
2020-10-13 | 5685 | 13.68452 | 2.250774 | 32.95421 | 33.72967 | 29.12741 | 22.98139 | 35.50098 | 20.29325 | 41.81363 | 36.89482 | 1.142262 | 1.116561 | 0.9859522 | 16.94
2020-10-14 | 5863 | 12.26631 | 2.091612 | 35.55441 | 36.31579 | 31.85887 | 22.03664 | 35.33992 | 19.74658 | 40.31733 | 36.12823 | 1.104124 | 1.081223 | 0.9689426 | 16.37
2020-10-15 | 5786 | 10.81594 | 2.367798 | 39.0039 | 39.94863 | 35.6229 | 21.28924 | 36.31089 | 19.44707 | 37.33907 | 34.11409 | 1.059789 | 1.034642 | 0.9450586 | 15.86
2020-10-16 | 5985 | 12.32607 | 2.865263 | 36.2148 | 37.26142 | 32.67274 | 22.08716 | 36.25787 | 19.9359 | 38.83277 | 35.06529 | 0.8911151 | 0.8658563 | 0.7818303 | 16.15
2020-10-17 | 5579 | 11.60964 | 2.534816 | 34.17776 | 35.06335 | 30.99278 | 22.56064 | 35.64491 | 20.46006 | 40.72678 | 36.93752 | 0.8231002 | 0.8019089 | 0.7276528 | 17.138
2020-10-18 | 5794 | 11.54681 | 1.671664 | 34.29843 | 34.88616 | 30.89735 | 22.69361 | 35.4822 | 20.41449 | 41.33629 | 37.14136 | 1.011198 | 0.9933621 | 0.8945124 | 17.15
2020-10-19 | 4307 | 13.05737 | 3.25296 | 33.20653 | 34.31591 | 29.84272 | 22.87753 | 36.00345 | 20.5591 | 40.66298 | 36.54081 | 0.9478141 | 0.9169817 | 0.824059 | 16.9
2020-10-20 | 4712 | 12.58591 | 2.555382 | 35.24601 | 36.16314 | 31.63199 | 21.95497 | 35.29902 | 19.69502 | 40.24363 | 36.08707 | 0.8651606 | 0.843837 | 0.7585708 | 16.36
2020-10-21 | 5674 | 9.48724 | 1.317212 | 41.7748 | 42.32714 | 38.31543 | 20.85807 | 36.66085 | 19.13121 | 36.04992 | 33.06612 | 0.9854306 | 0.9718082 | 0.8907627 | 15.26
2020-10-22 | 4848 | 10.78135 | 1.414629 | 37.12408 | 37.65577 | 33.6144 | 21.73012 | 35.34891 | 19.66552 | 39.73116 | 35.93873 | 0.9322388 | 0.9186221 | 0.8321584 | 16.55
2020-10-23 | 4378 | 11.84865 | 2.577775 | 35.79658 | 36.73743 | 32.40406 | 21.21832 | 34.48296 | 19.19915 | 40.40732 | 36.54814 | 0.8726202 | 0.8496345 | 0.768705 | 16.48
2020-10-24 | 4529 | 13.63012 | 3.023475 | 32.43188 | 33.44411 | 28.88255 | 22.64111 | 35.07134 | 20.16478 | 41.90353 | 37.32255 | 0.9958686 | 0.9658998 | 0.8598042 | 16.84
2020-10-25 | 5145 | 13.31176 | 2.763537 | 34.05163 | 35.02107 | 30.36575 | 22.39593 | 35.46444 | 19.96642 | 40.7889 | 36.35608 | 1.039995 | 1.011419 | 0.9010817 | 16.488
2020-10-26 | 4936 | 11.33756 | 1.965693 | 36.76578 | 37.48649 | 33.29225 | 21.71969 | 35.46162 | 19.64334 | 39.54884 | 35.72685 | 1.063728 | 1.042921 | 0.9421608 | 16.235
2020-10-27 | 5143 | 12.69901 | 3.62414 | 33.60112 | 34.8316 | 30.42887 | 22.0748 | 35.17604 | 19.99621 | 40.69995 | 36.87591 | 0.7930745 | 0.7636457 | 0.6919662 | 16.68
2020-10-28 | 5013 | 12.12128 | 2.267758 | 36.08358 | 36.89802 | 32.42374 | 22.09286 | 35.86424 | 19.86542 | 39.5558 | 35.58956 | 0.9610954 | 0.9376561 | 0.8447233 | 16.27
2020-10-29 | 4915 | 12.97945 | 3.391841 | 37.86345 | 39.18004 | 34.09988 | 21.34476 | 36.33536 | 19.22646 | 37.39995 | 33.69421 | 0.8513851 | 0.8234181 | 0.741342 | 15.58
2020-10-30 | 3956 | 14.55521 | 3.594778 | 31.67145 | 32.8521 | 28.08325 | 22.68507 | 35.04289 | 20.10598 | 42.0487 | 37.25556 | 0.9866405 | 0.9503286 | 0.8408161 | 16.81
2020-10-31 | 4378 | 13.12015 | 1.806551 | 34.49377 | 35.12552 | 30.52679 | 23.00325 | 36.13359 | 20.35287 | 40.69643 | 36.00019 | 0.6643907 | 0.651905 | 0.5768953 | 16.61
2020-11-01 | 4333 | 12.71726 | 2.048876 | 33.35447 | 34.05004 | 29.73742 | 22.33612 | 34.59466 | 19.90337 | 42.26053 | 37.64194 | 0.6982639 | 0.6836234 | 0.6091519 | 17.17
2020-11-02 | 5361 | 13.93438 | 1.90814 | 34.93515 | 35.6079 | 30.66872 | 21.91156 | 34.70586 | 19.22516 | 41.24515 | 36.17174 | 0.6498345 | 0.6375452 | 0.5597457 | 16.363
2020-11-03 | 4883 | 12.87839 | 1.927776 | 34.27195 | 34.95022 | 30.44881 | 22.39273 | 35.1161 | 19.89238 | 41.40755 | 36.78041 | 0.8578251 | 0.8414049 | 0.7469907 | 16.766
2020-11-04 | 4921 | 14.41067 | 2.257635 | 32.28804 | 33.05193 | 28.2996 | 22.41547 | 34.25737 | 19.62839 | 43.03886 | 37.66134 | 0.7348088 | 0.7188275 | 0.6301337 | 16.94
2020-11-05 | 4714 | 12.0454 | 2.29644 | 34.74254 | 35.52765 | 31.29714 | 21.7355 | 34.51467 | 19.56671 | 41.22551 | 37.09075 | 0.9731589 | 0.9541748 | 0.8624522 | 16.76
2020-11-06 | 4022 | 14.22725 | 2.266529 | 32.35481 | 33.09072 | 28.40549 | 22.166 | 33.90931 | 19.4533 | 43.21267 | 37.91397 | 0.8942327 | 0.8742815 | 0.7677476 | 16.91
2020-11-07 | 4337 | 13.77531 | 2.383417 | 30.33294 | 31.08436 | 26.81882 | 23.12078 | 34.36548 | 20.42258 | 44.16286 | 38.9833 | 0.8626445 | 0.8428753 | 0.742702 | 17.57
2020-11-08 | 5516 | 11.76497 | 1.337085 | 35.88779 | 36.36516 | 32.17787 | 21.71964 | 34.64282 | 19.42404 | 41.05549 | 36.63311 | 1.016166 | 1.002886 | 0.9034809 | 16.6
2020-11-09 | 4562 | 12.0121 | 2.363209 | 32.86585 | 33.677 | 29.3503 | 22.20457 | 34.31688 | 20.01022 | 42.56638 | 38.62739 | 1.017266 | 0.9908064 | 0.8929157 | 17.65
2020-11-10 | 5220 | 11.20728 | 1.688697 | 35.83261 | 36.44718 | 32.33747 | 21.39563 | 34.24363 | 19.32409 | 41.08307 | 37.13116 | 0.7395845 | 0.7264751 | 0.6566436 | 16.7322
2020-11-11 | 4492 | 14.40249 | 2.861055 | 30.23092 | 31.12411 | 26.70978 | 22.57104 | 33.73476 | 19.88929 | 44.33699 | 38.99843 | 0.6471288 | 0.6288825 | 0.5536781 | 17.42196
2020-11-12 | 4445 | 13.25296 | 1.934489 | 31.22251 | 31.8466 | 27.65983 | 22.89913 | 34.2686 | 20.25617 | 43.94388 | 38.83104 | 0.7482379 | 0.7336598 | 0.650575 | 17.54
2020-11-13 | 4036 | 13.47374 | 2.552428 | 34.92152 | 35.80863 | 31.09218 | 21.55454 | 34.50002 | 19.13884 | 40.97152 | 36.29525 | 0.8107582 | 0.7910803 | 0.7044306 | 16.4
2020-11-14 | 4166 | 14.45161 | 3.03481 | 32.49713 | 33.50508 | 28.67487 | 21.65554 | 33.60068 | 19.10579 | 42.81253 | 37.76773 | 0.7817465 | 0.7579645 | 0.6682957 | 16.74
2020-11-15 | 4001 | 14.38545 | 2.592119 | 32.27732 | 33.0869 | 28.29611 | 22.48995 | 34.53796 | 19.76706 | 42.64061 | 37.55138 | 0.952406 | 0.9307798 | 0.8164312 | 16.86
2020-11-16 | 3983 | 13.41717 | 3.053066 | 31.44666 | 32.43364 | 28.08413 | 21.88618 | 33.41579 | 19.54644 | 43.61409 | 38.95226 | 0.862435 | 0.8370977 | 0.7467888 | 17.4
2020-11-17 | 4424 | 14.00759 | 2.432658 | 32.33191 | 33.1425 | 28.50413 | 22.47096 | 34.45363 | 19.80511 | 42.76447 | 37.68316 | 0.7923378 | 0.7727848 | 0.6818227 | 16.97
2020-11-18 | 4640 | 14.12874 | 2.792085 | 30.12049 | 30.99316 | 26.61014 | 22.88592 | 34.12622 | 20.2169 | 44.20151 | 39.04422 | 0.6938831 | 0.6739069 | 0.5955423 | 17.75
2020-11-19 | 4793 | 13.45345 | 2.332128 | 33.57876 | 34.38137 | 29.75731 | 21.91664 | 34.19917 | 19.42102 | 42.17247 | 37.36822 | 0.6511675 | 0.6358714 | 0.5631295 | 16.83
2020-11-20 | 4549 | 12.97524 | 2.334532 | 34.78288 | 35.60685 | 30.96158 | 22.05924 | 35.08782 | 19.65588 | 40.82335 | 36.4073 | 0.6941915 | 0.6779467 | 0.6047758 | 16.59
2020-11-21 | 4472 | 13.7123 | 2.261704 | 33.00806 | 33.75376 | 29.19536 | 22.53174 | 34.81172 | 19.89202 | 42.1985 | 37.20032 | 0.8468844 | 0.8275671 | 0.7300054 | 16.98
2020-11-22 | 5530 | 12.93942 | 1.611356 | 35.03938 | 35.59145 | 31.01359 | 21.62319 | 34.15701 | 19.13358 | 41.72608 | 36.9134 | 0.8758131 | 0.8635262 | 0.7654474 | 16.6
2020-11-23 | 5160 | 14.45756 | 2.260872 | 35.85873 | 36.68892 | 31.38719 | 21.66881 | 35.00883 | 18.9648 | 40.21159 | 35.19045 | 0.7186018 | 0.702907 | 0.6172143 | 15.86
2020-11-24 | 5407 | 13.76651 | 2.64976 | 31.86314 | 32.73388 | 28.24829 | 22.94155 | 35.02609 | 20.32178 | 42.54555 | 37.66343 | 0.9507458 | 0.9256852 | 0.8191795 | 17.25
2020-11-25 | 5195 | 12.0795 | 1.27691 | 34.79932 | 35.2437 | 31.01146 | 22.86895 | 35.78877 | 20.36655 | 41.05482 | 36.54249 | 1.06959 | 1.056747 | 0.9432915 | 16.94
2020-11-26 | 5251 | 13.99749 | 2.138842 | 32.22229 | 32.88331 | 28.37322 | 22.96768 | 35.0492 | 20.1845 | 42.67118 | 37.44479 | 1.315716 | 1.287469 | 1.131491 | 17.064
2020-11-27 | 5450 | 13.90679 | 2.200037 | 34.3845 | 35.15589 | 30.27077 | 22.48447 | 35.45667 | 19.79305 | 40.93099 | 36.02939 | 0.8058986 | 0.7884037 | 0.6932935 | 16.554
2020-11-28 | 5230 | 13.06386 | 1.637208 | 36.8217 | 37.432 | 32.53001 | 21.91826 | 35.62269 | 19.37205 | 39.62283 | 35.03408 | 0.8395751 | 0.8257361 | 0.7289647 | 16
2020-11-29 | 4991 | 13.14927 | 1.801707 | 38.41062 | 39.1063 | 33.94941 | 20.97852 | 35.08976 | 18.55429 | 38.80915 | 34.34703 | 0.805236 | 0.7907874 | 0.6992607 | 15.52
2020-11-30 | 5990 | 13.97496 | 2.085075 | 38.39242 | 39.20189 | 33.71597 | 21.20212 | 35.6203 | 18.62753 | 38.32038 | 33.68154 | 0.8291074 | 0.8125209 | 0.712793 | 15.21
2020-12-01 | 5830 | 12.41578 | 2.19295 | 37.66897 | 38.51431 | 33.73455 | 21.42438 | 35.63086 | 19.1851 | 38.7137 | 34.66457 | 0.6273391 | 0.6136947 | 0.5493827 | 15.78
2020-12-02 | 5925 | 12.88557 | 1.962962 | 38.31867 | 39.0857 | 34.04244 | 21.2472 | 35.58324 | 18.87999 | 38.47117 | 34.192 | 0.8548573 | 0.8381603 | 0.7435821 | 15.5
2020-12-03 | 5744 | 14.05115 | 1.502302 | 38.30281 | 38.88703 | 33.42983 | 21.31253 | 35.40546 | 18.59726 | 38.88236 | 33.92176 | 0.9726213 | 0.9581755 | 0.8343446 | 15.38
2020-12-04 | 5731 | 12.95118 | 1.666009 | 37.54618 | 38.18892 | 33.22322 | 21.4311 | 35.26641 | 18.97159 | 39.35671 | 34.85401 | 0.8907486 | 0.8756447 | 0.777365 | 15.7
2020-12-05 | 5227 | 14.49795 | 2.277218 | 35.86902 | 36.69239 | 31.37456 | 21.85403 | 35.3266 | 19.12107 | 39.99974 | 35.00642 | 0.9566474 | 0.9353434 | 0.8180222 | 15.75
2020-12-06 | 5052 | 13.3211 | 1.899703 | 35.80682 | 36.47169 | 31.69064 | 21.84174 | 35.12236 | 19.2988 | 40.45174 | 35.68947 | 0.9383221 | 0.9204157 | 0.8131334 | 16.19
2020-12-07 | 5275 | 13.33118 | 1.987166 | 38.47305 | 39.24944 | 34.01033 | 21.40475 | 35.95794 | 18.92736 | 38.13504 | 33.73113 | 0.6340442 | 0.6214882 | 0.5502534 | 15.23
2020-12-08 | 4963 | 11.9431 | 2.085571 | 37.91154 | 38.73027 | 34.1022 | 21.58518 | 35.98931 | 19.41209 | 38.4177 | 34.5426 | 0.6826481 | 0.6682974 | 0.6016941 | 15.82
2020-12-09 | 4734 | 13.4512 | 1.93924 | 35.1633 | 35.85885 | 31.03177 | 21.2287 | 33.74004 | 18.73653 | 41.66876 | 36.78049 | 0.7193253 | 0.7045247 | 0.6235723 | 16.15
2020-12-10 | 4942 | 13.60882 | 2.035378 | 35.03392 | 35.75882 | 30.89532 | 22.34697 | 35.50094 | 19.70692 | 40.58373 | 35.78894 | 0.6919153 | 0.6775637 | 0.5977192 | 16.27
2020-12-11 | 5019 | 13.74057 | 1.46883 | 38.25505 | 38.82496 | 33.49251 | 20.55518 | 34.10421 | 17.9951 | 39.72094 | 34.77183 | 0.6772004 | 0.6675234 | 0.5855529 | 15.42
2020-12-12 | 4455 | 11.91369 | 1.820831 | 37.22089 | 37.9091 | 33.39708 | 21.4675 | 35.21899 | 19.26064 | 39.49077 | 35.42859 | 0.7935985 | 0.7788552 | 0.699719 | 16.11
2020-12-13 | 5460 | 12.28681 | 1.25978 | 36.44178 | 36.90612 | 32.37618 | 21.70983 | 34.85928 | 19.28534 | 40.58861 | 36.05167 | 0.5695181 | 0.5623077 | 0.4984481 | 16.15
2020-12-14 | 5124 | 12.46823 | 1.284309 | 36.08267 | 36.54301 | 32.04145 | 22.28868 | 35.60692 | 19.7635 | 40.34434 | 35.72683 | 0.7625749 | 0.7526151 | 0.6666138 | 16.2
2020-12-15 | 4873 | 12.22541 | 1.994837 | 36.73277 | 37.47925 | 32.88909 | 21.46607 | 35.03528 | 19.22527 | 39.80632 | 35.66023 | 0.522742 | 0.5123168 | 0.4584878 | 15.9
2020-12-16 | 4822 | 10.76586 | 1.901481 | 36.59793 | 37.23661 | 33.2073 | 23.16477 | 37.59081 | 21.07155 | 38.33582 | 34.95529 | 1.137945 | 1.113646 | 1.01889 | 16.1
2020-12-17 | 5086 | 14.48864 | 2.701282 | 33.52247 | 34.45286 | 29.48143 | 22.60912 | 35.51526 | 19.87012 | 41.16713 | 36.15981 | 0.8805845 | 0.8552497 | 0.7497222 | 16.2
2020-12-18 | 5229 | 14.1909 | 1.638608 | 33.97556 | 34.54807 | 29.64244 | 22.29619 | 34.6726 | 19.45088 | 42.08964 | 36.71578 | 0.8425481 | 0.8282062 | 0.7228454 | 16.4
2020-12-19 | 5537 | 13.90479 | 1.862785 | 33.86694 | 34.5113 | 29.71665 | 22.31169 | 34.7077 | 19.57391 | 41.95859 | 36.80465 | 0.9122906 | 0.895279 | 0.7855946 | 16.1
2020-12-20 | 5582 | 12.49147 | 1.29746 | 36.95715 | 37.44318 | 32.77099 | 21.15449 | 34.26351 | 18.75532 | 40.5909 | 35.98222 | 0.7454579 | 0.7355966 | 0.653535 | 16.1
2020-12-21 | 5501 | 11.05888 | 1.96297 | 37.2085 | 37.93355 | 33.82076 | 21.79961 | 35.87659 | 19.77703 | 39.02892 | 35.34333 | 0.8535785 | 0.8368787 | 0.7609677 | 16.1
2020-12-22 | 4689 | 11.52546 | 1.137607 | 38.30487 | 38.7343 | 34.32562 | 21.04319 | 34.76849 | 18.8321 | 39.51434 | 35.31682 | 0.8097767 | 0.8003327 | 0.7152582 | 16
2020-12-23 | 4443 | 12.7883 | 2.084357 | 33.49112 | 34.20687 | 29.84843 | 22.183 | 34.46661 | 19.758 | 42.24153 | 37.60528 | 0.7010142 | 0.6865631 | 0.6105086 | 17.07
2020-12-24 | 4606 | 12.52032 | 3.026292 | 35.8632 | 36.9696 | 32.35822 | 21.2677 | 34.80852 | 19.18553 | 39.84281 | 35.93594 | 0.7523676 | 0.7308337 | 0.659862 | 16.26
2020-12-25 | 5049 | 12.749 | 1.694108 | 36.37318 | 37.00514 | 32.24538 | 21.73187 | 35.13213 | 19.28803 | 40.20084 | 35.71759 | 0.7864988 | 0.7732561 | 0.6866252 | 16
2020-12-26 | 4607 | 13.03015 | 1.458502 | 36.94675 | 37.49942 | 32.65329 | 21.6439 | 35.1921 | 19.10227 | 39.95085 | 35.21428 | 1.1534 | 1.136019 | 1.005931 | 16
2020-12-27 | 4705 | 13.37024 | 2.721382 | 34.95419 | 35.94412 | 31.18522 | 22.47438 | 36.08754 | 20.01416 | 39.85005 | 35.43038 | 0.9829624 | 0.9579596 | 0.8471727 | 16.07
2020-12-28 | 4748 | 13.05072 | 2.274558 | 35.49494 | 36.32207 | 31.58395 | 22.36671 | 35.93822 | 19.90034 | 39.86379 | 35.46499 | 0.8071215 | 0.788829 | 0.7013254 | 15.8
2020-12-29 | 5071 | 12.34419 | 1.832161 | 38.38205 | 39.09519 | 34.2833 | 21.06762 | 35.24237 | 18.81165 | 38.71817 | 34.56085 | 0.6182392 | 0.6070361 | 0.5425452 | 15.5
2020-12-30 | 5151 | 12.42044 | 2.131765 | 36.77608 | 37.56597 | 32.94298 | 22.82335 | 37.38308 | 20.42398 | 38.2688 | 34.2126 | 0.7801345 | 0.7647758 | 0.689942 | 15.9
2020-12-31 | 4731 | 13.17696 | 2.014039 | 37.54985 | 38.32337 | 33.27916 | 20.88613 | 34.57486 | 18.5067 | 39.54999 | 35.03717 | 0.8753129 | 0.8587825 | 0.7601188 | 15.5