## 3炉
入炉日期 | 入炉煤量（吨） | 全水分/收到基水分 Mt/Mar (%) | 空干基水分 Mad (%) | 空干基灰分 Aad (%) | 干燥基灰分Ad(%) | 收到基灰分 Aar(%) | 空干基挥发分 Vad (%) | 干燥无灰基挥发分 Vdaf(%) | 收到基挥发分 Var(%) | 空干基固定碳 FCad(%) | 收到基固定碳 FCar(%) | 干燥基全硫St,d% | 空干基全硫 St,ad(%) | 收到基全硫St,ar% | 收到基低位发热量 Qnet,ar MJ/kg
2020-01-01 | 11136 | 11.84385 | 3.265168 | 34.41143 | 35.50567 | 31.41684 | 21.9048 | 35.19636 | 19.96222 | 40.41861 | 36.77709 | 1.174151 | 1.143663 | 1.049129 | 16.71
2020-01-02 | 10306 | 11.25694 | 2.729373 | 33.24081 | 34.1637 | 30.35335 | 21.91574 | 34.2229 | 19.99442 | 42.11408 | 38.39529 | 1.099161 | 1.072839 | 0.9890523 | 17.45
2020-01-03 | 10090 | 12.25207 | 3.793169 | 34.69502 | 36.03096 | 31.65095 | 21.40034 | 34.8148 | 19.51873 | 40.11147 | 36.57824 | 0.8692125 | 0.8428523 | 0.7701337 | 16.42
2020-01-04 | 9699 | 12.05314 | 4.875029 | 32.81706 | 34.50072 | 30.34 | 21.73164 | 34.85054 | 20.09177 | 40.57627 | 37.51508 | 0.9405397 | 0.9016094 | 0.8362963 | 17.01
2020-01-05 | 9049 | 14.9 | 2.909319 | 31.62875 | 32.57803 | 27.7239 | 21.97251 | 33.5758 | 19.25891 | 43.48943 | 38.11719 | 0.6531339 | 0.6341076 | 0.5558169 | 16.93
2020-01-06 | 8752 | 13.09198 | 2.816149 | 32.23377 | 33.16818 | 28.82625 | 23.71324 | 36.51558 | 21.2059 | 41.23684 | 36.87587 | 1.302712 | 1.265936 | 1.132278 | 17.39
2020-01-07 | 8793 | 10.76339 | 2.150206 | 35.2329 | 36.01226 | 32.13304 | 22.66422 | 36.17984 | 20.66921 | 39.95268 | 36.43436 | 1.196387 | 1.170238 | 1.067355 | 16.75
2020-01-08 | 10359 | 15.00357 | 3.822482 | 32.18704 | 33.46341 | 28.43878 | 22.10462 | 34.54226 | 19.53485 | 41.88586 | 37.02279 | 0.6748929 | 0.6508929 | 0.5710848 | 16.6
2020-01-09 | 9384 | 11.20006 | 3.120077 | 35.52541 | 36.67064 | 32.56261 | 21.20575 | 34.57712 | 19.43715 | 40.14876 | 36.80018 | 1.036893 | 1.004843 | 0.9210122 | 16.4594
2020-01-10 | 10353 | 15.63352 | 4.889775 | 29.85803 | 31.39398 | 26.48455 | 22.67498 | 34.75922 | 20.11359 | 42.57721 | 37.76834 | 0.9320345 | 0.8869835 | 0.7872118 | 16.95
2020-01-11 | 9990 | 14.50325 | 3.59516 | 30.22005 | 31.34799 | 26.8032 | 23.50554 | 35.50654 | 20.84592 | 42.67924 | 37.84763 | 1.028769 | 0.9925275 | 0.8782153 | 17.45
2020-01-12 | 10431 | 12.56664 | 3.148985 | 32.57407 | 33.62537 | 29.40603 | 22.57667 | 35.12485 | 20.38134 | 41.70028 | 37.64599 | 1.198888 | 1.163538 | 1.050211 | 17.161
2020-01-13 | 9670 | 11.9467 | 3.627516 | 32.26585 | 33.4764 | 29.47779 | 22.47985 | 35.09054 | 20.53931 | 41.62679 | 38.03619 | 1.16557 | 1.123855 | 1.02643 | 17.5
2020-01-14 | 8854 | 11.08938 | 3.549354 | 31.7762 | 32.94813 | 29.26655 | 22.62757 | 34.97026 | 20.85866 | 42.04688 | 38.78541 | 1.07578 | 1.037737 | 0.9580478 | 17.75
2020-01-15 | 9716 | 12.05702 | 3.454347 | 33.85402 | 35.05728 | 30.84292 | 22.03937 | 35.158 | 20.07556 | 40.65226 | 37.02451 | 1.075518 | 1.039457 | 0.9476034 | 16.65
2020-01-16 | 8991 | 14.48975 | 3.780394 | 29.62157 | 30.79126 | 26.32862 | 25.65399 | 38.4493 | 22.79867 | 40.94405 | 36.38296 | 0.7766646 | 0.74782 | 0.6642248 | 17.43
2020-01-17 | 6095 | 13.22715 | 4.182815 | 33.31812 | 34.77557 | 30.17803 | 22.19279 | 35.50893 | 20.09798 | 40.30627 | 36.49684 | 0.7595964 | 0.7281148 | 0.65889 | 16.22
2020-01-18 | 6575 | 13.03421 | 3.593551 | 35.99322 | 37.33256 | 32.47546 | 21.2455 | 35.15079 | 19.16502 | 39.16773 | 35.32531 | 0.8380914 | 0.8078722 | 0.7284453 | 15.763
2020-01-19 | 6471 | 13.48343 | 4.319048 | 33.58194 | 35.08747 | 30.37399 | 21.37642 | 34.42113 | 19.32897 | 40.72259 | 36.8136 | 1.019155 | 0.9761351 | 0.8835017 | 16.48
2020-02-08 | 100 | 13 | 2.32 | 36.14229 | 37.0007 | 32.19061 | 22.01226 | 35.77035 | 19.60551 | 39.52546 | 35.20388 | 0.8394758 | 0.82 | 0.730344 | 15.8
2020-02-09 | 6149 | 13.45572 | 3.409128 | 34.46035 | 35.67205 | 30.89029 | 21.97066 | 35.35139 | 19.68545 | 40.15987 | 35.96854 | 0.6542445 | 0.6303009 | 0.566252 | 15.85
2020-02-10 | 6263 | 12.82186 | 2.564369 | 35.1305 | 36.03907 | 31.45007 | 22.51766 | 36.16763 | 20.14713 | 39.78747 | 35.58094 | 0.8546285 | 0.8317627 | 0.7467726 | 16.18
2020-02-11 | 6394 | 14.41171 | 4.185013 | 33.37744 | 34.82792 | 29.81228 | 22.29547 | 35.70981 | 19.91579 | 40.14208 | 35.86021 | 0.7772544 | 0.7472443 | 0.6667039 | 15.93
2020-02-12 | 6510 | 14.04341 | 2.799679 | 35.21447 | 36.2055 | 31.12961 | 21.86333 | 35.30042 | 19.33427 | 40.12252 | 35.49271 | 1.038131 | 1.009132 | 0.8924564 | 15.89
2020-02-13 | 6434 | 13.39846 | 3.116186 | 34.91851 | 36.03261 | 31.20422 | 22.14193 | 35.73754 | 19.792 | 39.82338 | 35.60532 | 0.925059 | 0.896318 | 0.8012363 | 15.91
2020-02-14 | 6557 | 12.9724 | 3.397962 | 35.45241 | 36.70293 | 31.94266 | 21.9092 | 35.82478 | 19.73774 | 39.24042 | 35.34721 | 0.8957114 | 0.865048 | 0.7793851 | 16
2020-02-15 | 6742 | 14.11018 | 2.310662 | 35.16256 | 35.97583 | 30.8952 | 22.60967 | 36.16504 | 19.87873 | 39.91711 | 35.11589 | 0.9453889 | 0.9250386 | 0.8115011 | 16.02
2020-02-16 | 6731 | 14.38534 | 3.098549 | 35.40862 | 36.5301 | 31.28261 | 22.51688 | 36.66077 | 19.89418 | 38.97595 | 34.43787 | 0.6940311 | 0.672906 | 0.5944529 | 16.02
2020-02-17 | 6760 | 13.36982 | 2.719393 | 35.13675 | 36.12779 | 31.29794 | 22.89619 | 36.84941 | 20.38948 | 39.24766 | 34.94276 | 0.9143022 | 0.8892308 | 0.7920558 | 16.02
2020-02-18 | 6450 | 14.24426 | 4.548868 | 33.76748 | 35.38113 | 30.33982 | 22.35979 | 36.25523 | 20.08861 | 39.32387 | 35.32731 | 0.7761004 | 0.7407318 | 0.6654637 | 16.09
2020-02-19 | 5915 | 13.44847 | 3.754578 | 34.5294 | 35.8738 | 31.0575 | 22.48528 | 36.43648 | 20.22055 | 39.23075 | 35.27348 | 0.7542628 | 0.726262 | 0.6546971 | 16.04
2020-02-20 | 5954 | 12.28102 | 3.168446 | 36.43144 | 37.62581 | 33.00219 | 21.92312 | 36.30317 | 19.85999 | 38.47699 | 34.85679 | 0.873935 | 0.8469046 | 0.7673732 | 15.94
2020-02-21 | 7293 | 12.51959 | 3.037221 | 35.97049 | 37.05852 | 32.45083 | 22.57592 | 37.0597 | 20.36813 | 38.41637 | 34.66144 | 0.9768459 | 0.9486823 | 0.855871 | 16.122
2020-02-22 | 6644 | 13.12741 | 3.805731 | 34.7165 | 36.08916 | 31.35309 | 22.18521 | 36.08683 | 20.03535 | 39.29256 | 35.48414 | 0.8693405 | 0.8363546 | 0.7553764 | 16.1
2020-02-23 | 6672 | 13.35297 | 4.273948 | 34.84247 | 36.3984 | 31.53668 | 22.00526 | 36.14141 | 19.9182 | 38.87832 | 35.19216 | 0.8720853 | 0.8348201 | 0.7560709 | 16.05
2020-02-24 | 6719 | 14.18457 | 5.244964 | 33.84665 | 35.73178 | 30.67206 | 21.64429 | 35.5527 | 19.60227 | 39.2641 | 35.5411 | 0.9326578 | 0.8840512 | 0.8006037 | 16.039
2020-02-25 | 7564 | 13.50939 | 4.50362 | 34.70036 | 36.33416 | 31.42819 | 21.54703 | 35.4413 | 19.51504 | 39.24899 | 35.54739 | 0.8663697 | 0.8277023 | 0.7496739 | 16.06
2020-02-26 | 7510 | 13.61478 | 3.463104 | 34.79326 | 36.03131 | 31.15249 | 21.05524 | 34.10759 | 18.8411 | 40.6884 | 36.39163 | 1.009011 | 0.9746897 | 0.8728476 | 16.08
2020-02-27 | 8049 | 13.49837 | 4.232938 | 34.88699 | 36.42741 | 31.51008 | 20.94502 | 34.40486 | 18.91859 | 39.93506 | 36.07295 | 0.8862789 | 0.8488185 | 0.7666123 | 16.002
2020-02-28 | 5906 | 13.27768 | 5.091764 | 34.49311 | 36.34624 | 31.51823 | 21.31759 | 35.28908 | 19.47893 | 39.09753 | 35.72515 | 0.8676032 | 0.8231663 | 0.7523512 | 16.07
2020-02-29 | 5998 | 14.81796 | 3.755649 | 34.07905 | 35.41043 | 30.16344 | 21.52563 | 34.63844 | 19.05148 | 40.63967 | 35.96712 | 0.9005453 | 0.8666622 | 0.767166 | 16.03
2020-03-01 | 7176 | 15.85142 | 3.602475 | 33.82244 | 35.08438 | 29.52169 | 22.12046 | 35.35198 | 19.30968 | 40.45463 | 35.31721 | 0.8309002 | 0.8010368 | 0.6991643 | 16.003
2020-03-02 | 7020 | 14.48313 | 3.485608 | 34.61066 | 35.83792 | 30.65954 | 21.82886 | 35.28088 | 19.34153 | 40.07487 | 35.5158 | 0.9677116 | 0.9361781 | 0.8285134 | 16.061
2020-03-03 | 7008 | 15.41403 | 3.290782 | 33.56266 | 34.69383 | 29.3454 | 22.10227 | 35.00091 | 19.33158 | 41.04429 | 35.909 | 0.8275146 | 0.8030251 | 0.7003718 | 16.061
2020-03-04 | 6877 | 14.8568 | 1.739663 | 34.63466 | 35.24775 | 30.0118 | 22.49794 | 35.3616 | 19.49461 | 41.12773 | 35.63679 | 0.9631868 | 0.9464447 | 0.8200865 | 16.09
2020-03-05 | 6877 | 15.66333 | 3.980734 | 33.53343 | 34.92292 | 29.45526 | 22.38455 | 35.82691 | 19.66104 | 40.10128 | 35.22037 | 0.9161111 | 0.8788454 | 0.7719131 | 16.06
2020-03-06 | 7089 | 16.51055 | 5.45009 | 30.55049 | 32.31346 | 26.98345 | 21.90889 | 34.24261 | 19.34598 | 42.09053 | 37.16001 | 0.7706774 | 0.7288193 | 0.6431785 | 15.65
2020-03-07 | 5940 | 15.6921 | 4.732438 | 32.95489 | 34.58782 | 29.16289 | 21.80412 | 34.99259 | 19.29576 | 40.50855 | 35.84924 | 0.8652447 | 0.8243148 | 0.7294849 | 16.02
2020-03-08 | 6060 | 16.1685 | 4.872086 | 34.84003 | 36.62324 | 30.70172 | 20.93422 | 34.72431 | 18.44828 | 39.35367 | 34.68149 | 0.7944616 | 0.7555677 | 0.6660259 | 15.655
2020-03-09 | 7588 | 16.2027 | 5.244796 | 34.31834 | 36.21276 | 30.34965 | 20.73714 | 34.31273 | 18.33901 | 39.69972 | 35.10865 | 0.6609159 | 0.6265366 | 0.5541986 | 15.356
2020-03-10 | 7604 | 16.12476 | 5.133427 | 32.87315 | 34.63007 | 29.05592 | 20.74875 | 33.46914 | 18.34478 | 41.24468 | 36.47453 | 0.6867332 | 0.6519884 | 0.5761645 | 15.924
2020-03-11 | 8133 | 13.52529 | 5.093234 | 34.06083 | 35.87887 | 31.02711 | 20.58057 | 33.8278 | 18.75207 | 40.26537 | 36.69553 | 0.6817622 | 0.6475741 | 0.5897454 | 16.01
2020-03-12 | 9550 | 15.36871 | 5.020093 | 32.65474 | 34.3822 | 29.10497 | 20.98127 | 33.66876 | 18.69523 | 41.3439 | 36.83108 | 0.6653237 | 0.632222 | 0.5635683 | 16.07
2020-03-13 | 9594 | 15.14006 | 5.054991 | 33.42642 | 35.2096 | 29.88193 | 20.91539 | 34.00349 | 18.69376 | 40.6032 | 36.28426 | 0.7910764 | 0.7512008 | 0.6711532 | 16
2020-03-14 | 7890 | 15.03284 | 2.329133 | 33.89682 | 34.69703 | 29.47854 | 21.96019 | 34.43865 | 19.1039 | 41.81385 | 36.38472 | 0.7905463 | 0.7720659 | 0.6725782 | 16.06
2020-03-15 | 7900 | 15.47578 | 3.935727 | 33.4023 | 34.75695 | 29.39626 | 21.40553 | 34.16556 | 18.83412 | 41.25644 | 36.29384 | 0.7056016 | 0.6774278 | 0.5958321 | 16.081
2020-03-16 | 9379 | 12.25752 | 2.181335 | 34.5927 | 35.36172 | 31.04824 | 22.36627 | 35.38037 | 20.06234 | 40.8597 | 36.63189 | 0.9866191 | 0.9663674 | 0.8696207 | 16.7
2020-03-17 | 8231 | 13.18148 | 3.754899 | 32.00652 | 33.26229 | 28.88801 | 22.18785 | 34.57107 | 20.0147 | 42.05073 | 37.91581 | 1.104137 | 1.062408 | 0.9591106 | 17.11
2020-03-18 | 8348 | 13.82943 | 3.732362 | 31.50175 | 32.71753 | 28.19168 | 22.87273 | 35.31937 | 20.47371 | 41.89316 | 37.50518 | 1.116706 | 1.076203 | 0.9619386 | 17.15
2020-03-19 | 8540 | 14.64046 | 4.01315 | 32.5544 | 33.91563 | 28.95031 | 22.23769 | 35.05686 | 19.77562 | 41.19476 | 36.63362 | 0.8607909 | 0.8262611 | 0.7347195 | 16.5
2020-03-20 | 9752 | 14.94981 | 2.800599 | 33.35537 | 34.32838 | 29.19343 | 21.97128 | 34.42379 | 19.22504 | 41.87275 | 36.63173 | 0.8212006 | 0.7984229 | 0.6983082 | 16.198
2020-03-21 | 10605 | 15.753 | 4.355592 | 32.71217 | 34.20145 | 28.81454 | 21.70186 | 34.48427 | 19.11577 | 41.23038 | 36.31668 | 0.7991457 | 0.7644262 | 0.6730828 | 16.21
2020-03-22 | 7563 | 15.3895 | 4.83668 | 32.25876 | 33.88612 | 28.68427 | 21.55938 | 34.29439 | 19.16862 | 41.34518 | 36.7576 | 0.6929299 | 0.6597223 | 0.5862682 | 16.3
2020-03-23 | 8286 | 15.02073 | 4.961227 | 30.89158 | 32.50723 | 27.6253 | 21.96186 | 34.24339 | 19.63728 | 42.18533 | 37.71669 | 0.9110461 | 0.8657627 | 0.7744447 | 16.915
2020-03-24 | 8586 | 15.42075 | 5.029969 | 30.89333 | 32.5291 | 27.51637 | 21.93832 | 34.23689 | 19.53802 | 42.13838 | 37.52486 | 0.8743747 | 0.8309842 | 0.7404968 | 16.7
2020-03-25 | 6679 | 15.73936 | 5.605782 | 32.10701 | 34.00054 | 28.65681 | 21.36408 | 34.3107 | 19.07057 | 40.92313 | 36.53326 | 0.8013755 | 0.7574068 | 0.6758513 | 16.2
2020-03-26 | 9042 | 14.7206 | 3.911391 | 33.38131 | 34.73223 | 29.6331 | 21.92924 | 35.0069 | 19.46237 | 40.77806 | 36.18393 | 0.9130185 | 0.8777903 | 0.7795506 | 16.35
2020-03-27 | 9658 | 15.27634 | 4.06891 | 32.10968 | 33.46479 | 28.35732 | 21.79893 | 34.16499 | 19.2522 | 42.02248 | 37.11414 | 0.7755297 | 0.74421 | 0.6572256 | 16.53
2020-03-28 | 9042 | 13.74053 | 4.810201 | 33.58493 | 35.27547 | 30.43967 | 21.45696 | 34.82968 | 19.44396 | 40.14791 | 36.37584 | 0.990618 | 0.9437182 | 0.8558845 | 16.3
2020-03-29 | 9569 | 15.57056 | 4.580134 | 31.42953 | 32.93825 | 27.81047 | 22.70442 | 35.47961 | 20.08933 | 41.28591 | 36.52964 | 0.9339915 | 0.8921308 | 0.7898347 | 16.74
2020-03-30 | 10465 | 15.12729 | 5.208015 | 32.01905 | 33.7751 | 28.66784 | 21.31761 | 33.96375 | 19.08688 | 41.45532 | 37.11798 | 0.9146064 | 0.8672996 | 0.7768989 | 16.45
2020-03-31 | 7913 | 15.14247 | 4.746872 | 33.49243 | 35.14145 | 29.83739 | 21.07528 | 34.14173 | 18.7752 | 40.68541 | 36.24494 | 1.092034 | 1.040826 | 0.9277681 | 16.2
2020-04-01 | 10172 | 14.28624 | 4.138506 | 33.69407 | 35.14899 | 30.13031 | 21.50459 | 34.59682 | 19.22815 | 40.66284 | 36.3553 | 1.339603 | 1.284039 | 1.148373 | 16.26003
2020-04-02 | 8220 | 15.85343 | 5.886083 | 30.75604 | 32.67521 | 27.49808 | 21.07203 | 33.2733 | 18.84035 | 42.28584 | 37.80814 | 1.307913 | 1.230358 | 1.100005 | 16.2
2020-04-03 | 9419 | 15.04834 | 3.999243 | 33.39437 | 34.80374 | 29.56724 | 21.73554 | 34.7389 | 19.23391 | 40.87085 | 36.15051 | 1.056539 | 1.01418 | 0.8979379 | 16.29342
2020-04-04 | 6940 | 15.14317 | 4.051104 | 33.20583 | 34.5997 | 29.35295 | 22.19519 | 35.37502 | 19.62934 | 40.54788 | 35.87454 | 0.9329968 | 0.8958732 | 0.7909248 | 16.2601
2020-04-05 | 7150 | 14.91552 | 5.497566 | 32.58601 | 34.44787 | 29.33117 | 22.29201 | 36.00608 | 20.07043 | 39.62441 | 35.68288 | 0.9731599 | 0.9244196 | 0.8312012 | 16.28
2020-04-06 | 9900 | 15.49845 | 6.431585 | 30.87868 | 33.01093 | 27.90114 | 22.30058 | 35.5723 | 20.13963 | 40.38915 | 36.46077 | 0.8502359 | 0.794396 | 0.7196319 | 16.60003
2020-04-07 | 7953 | 14.5046 | 3.701657 | 33.93363 | 35.23963 | 30.12911 | 21.77264 | 34.93109 | 19.33014 | 40.59208 | 36.03615 | 0.9982468 | 0.9598692 | 0.8546441 | 16.12041
2020-04-08 | 8505 | 14.69112 | 5.000796 | 33.09769 | 34.83888 | 29.71306 | 22.69975 | 36.67545 | 20.38428 | 39.20177 | 35.21154 | 1.111441 | 1.05586 | 0.9483442 | 16.3
2020-04-09 | 7756 | 13.99337 | 4.381968 | 29.95246 | 34.23048 | 29.45551 | 24.10323 | 36.69338 | 21.68041 | 41.60395 | 34.87071 | 1.361204 | 1.305048 | 1.173935 | 16.69985
2020-04-10 | 7334 | 13.80888 | 4.046324 | 34.82884 | 36.27818 | 31.2551 | 22.56306 | 36.92178 | 20.26744 | 38.56177 | 34.66858 | 1.253466 | 1.203615 | 1.079591 | 16.16015
2020-04-11 | 6750 | 14.70819 | 3.048354 | 33.50786 | 34.56271 | 29.49055 | 23.06987 | 36.38484 | 20.29538 | 40.37392 | 35.50588 | 1.120276 | 1.086018 | 0.9567662 | 16.4
2020-04-12 | 6381 | 13.12786 | 4.366928 | 34.68417 | 36.26054 | 31.492 | 22.53928 | 36.97384 | 20.47446 | 38.40962 | 34.90568 | 1.256131 | 1.20139 | 1.091374 | 16.2
2020-04-13 | 4690 | 12.01588 | 2.815723 | 36.56948 | 37.626 | 33.11028 | 22.03176 | 36.34874 | 19.94608 | 38.58303 | 34.92776 | 1.021299 | 0.9919062 | 0.9004514 | 16.00447
2020-05-01 | 1890 | 12.99577 | 3.171032 | 34.90203 | 36.04864 | 31.42561 | 23.00509 | 37.12479 | 20.67088 | 38.92185 | 34.90774 | 1.238123 | 1.205376 | 1.093707 | 16.46
2020-05-02 | 6550 | 13.84551 | 2.425273 | 39.07567 | 40.05337 | 34.57486 | 21.42154 | 36.63589 | 18.91434 | 37.07752 | 32.66528 | 1.373034 | 1.339536 | 1.188276 | 15.63
2020-05-03 | 8635 | 9.822003 | 2.224926 | 37.38346 | 38.23771 | 34.47817 | 22.13218 | 36.63473 | 20.41252 | 38.25943 | 35.28731 | 1.435119 | 1.403493 | 1.294446 | 16.309
2020-05-04 | 11107 | 13.60763 | 4.827059 | 33.34283 | 35.03357 | 30.26899 | 21.46037 | 34.71172 | 19.48046 | 40.36974 | 36.64292 | 0.8004385 | 0.7660917 | 0.6934434 | 16.281
2020-05-05 | 11470 | 14.48592 | 5.016487 | 31.98125 | 33.67437 | 28.81427 | 21.82459 | 34.59569 | 19.64878 | 41.17767 | 37.05104 | 0.5737575 | 0.5445222 | 0.4910557 | 16.3
2020-05-06 | 10050 | 14.79433 | 6.050054 | 31.2049 | 33.17625 | 28.29158 | 21.66373 | 34.52582 | 19.6474 | 41.08132 | 37.26669 | 0.7814913 | 0.7343483 | 0.6656962 | 16.31
2020-05-07 | 8912 | 13.35398 | 4.254755 | 32.83388 | 34.3076 | 29.73866 | 21.61346 | 34.35075 | 19.55941 | 41.29791 | 37.34795 | 0.7677011 | 0.7335245 | 0.6665179 | 16.3
2020-05-08 | 7800 | 11.77123 | 3.269285 | 34.96271 | 36.15949 | 31.89762 | 22.1144 | 35.78789 | 20.1707 | 39.6536 | 36.16045 | 1.104656 | 1.070138 | 0.9777082 | 16.4
2020-05-09 | 8776 | 12.8757 | 2.433104 | 34.68263 | 35.54745 | 30.96928 | 22.3144 | 35.48192 | 19.92609 | 40.56986 | 36.22893 | 1.053207 | 1.028998 | 0.9240883 | 16.371
2020-05-10 | 9199 | 15.09529 | 4.695467 | 32.30691 | 33.84476 | 28.76904 | 21.7764 | 34.48829 | 19.40011 | 41.22122 | 36.73556 | 0.9507492 | 0.9032884 | 0.8050397 | 16.291
2020-05-11 | 8580 | 13.57838 | 3.210049 | 34.15939 | 35.28384 | 30.50209 | 21.97743 | 35.10655 | 19.62316 | 40.65313 | 36.29636 | 0.9327303 | 0.901641 | 0.8070825 | 16.3
2020-05-12 | 8415 | 13.67605 | 3.985307 | 34.2049 | 35.65249 | 30.79126 | 21.96272 | 35.50031 | 19.74603 | 39.84707 | 35.78666 | 0.9814727 | 0.9493595 | 0.836153 | 16.3
2020-05-13 | 7609 | 13.4238 | 3.185872 | 35.41551 | 36.58087 | 31.67178 | 22.56564 | 36.75159 | 20.17936 | 38.83299 | 34.72506 | 0.996695 | 0.9644421 | 0.8636236 | 16.101
2020-05-14 | 7426 | 15.57328 | 2.899848 | 33.3196 | 34.29682 | 28.99807 | 23.01754 | 36.05931 | 20.01331 | 40.76301 | 35.41534 | 1.021257 | 0.9889725 | 0.8543997 | 16.3
2020-05-15 | 7692 | 13.89301 | 2.480733 | 34.01938 | 34.88623 | 30.02962 | 22.64598 | 35.6678 | 19.99581 | 40.85391 | 36.08157 | 0.9942183 | 0.9698167 | 0.8609743 | 16.45
2020-05-16 | 7366 | 13.49336 | 3.199815 | 35.09159 | 36.24575 | 31.30688 | 22.583 | 36.67123 | 20.18157 | 39.1256 | 35.01819 | 1.055077 | 1.021375 | 0.9117198 | 16.26
2020-05-17 | 7466 | 14.0032 | 3.518014 | 33.63365 | 34.84814 | 29.97865 | 22.86583 | 36.37077 | 20.38089 | 39.9825 | 35.63726 | 0.8151555 | 0.7882507 | 0.7026271 | 16.261
2020-05-18 | 7840 | 9.128648 | 3.29112 | 37.18394 | 38.44859 | 34.97985 | 21.66683 | 36.4167 | 20.35898 | 37.85811 | 35.53252 | 1.369805 | 1.325724 | 1.2479 | 16.264
2020-05-19 | 8236 | 13.20833 | 2.9786 | 34.98692 | 36.0851 | 31.29037 | 22.84623 | 36.86813 | 20.43737 | 39.18825 | 35.06393 | 0.9717104 | 0.9434361 | 0.8481564 | 16.244
2020-05-20 | 8392 | 13.547 | 5.495334 | 33.51376 | 35.44426 | 30.64062 | 21.71926 | 35.63768 | 19.86881 | 39.27164 | 35.94357 | 0.845292 | 0.802979 | 0.7315772 | 16.231
2020-05-21 | 8390 | 15.7379 | 3.494834 | 32.58992 | 33.74468 | 28.42776 | 22.7857 | 35.66823 | 19.895 | 41.12955 | 35.93933 | 0.884458 | 0.8555066 | 0.7440356 | 16.17
2020-05-22 | 7805 | 16.43362 | 5.327537 | 30.69013 | 32.41035 | 27.08999 | 22.30346 | 34.86134 | 19.68703 | 41.67888 | 36.78937 | 0.8494656 | 0.8045304 | 0.711416 | 16.29
2020-05-23 | 7807 | 13.22992 | 5.11084 | 33.73126 | 35.53769 | 30.85156 | 21.94264 | 35.88708 | 20.06514 | 39.21526 | 35.85338 | 0.8133544 | 0.7721814 | 0.7078206 | 16.3
2020-05-24 | 6838 | 17.08573 | 4.358811 | 29.95246 | 32.53406 | 26.95997 | 23.31592 | 35.95193 | 20.21329 | 41.51666 | 35.74101 | 0.7532934 | 0.719687 | 0.6260004 | 16.16
2020-05-25 | 8377 | 14.89653 | 4.84759 | 33.15985 | 34.86174 | 29.68007 | 22.41516 | 36.19269 | 20.04792 | 39.57739 | 35.37548 | 0.9410181 | 0.8945804 | 0.8019838 | 16.28
2020-05-26 | 9163 | 15.84986 | 3.850208 | 31.76623 | 33.03727 | 27.80411 | 22.77725 | 35.38132 | 19.93461 | 41.60631 | 36.41141 | 0.7058246 | 0.6785332 | 0.5937296 | 16.134
2020-05-27 | 9542 | 11.51964 | 3.33058 | 36.29167 | 37.54622 | 33.21322 | 21.99314 | 36.43427 | 20.13006 | 38.38461 | 35.13709 | 1.201183 | 1.164117 | 1.0665 | 16.218
2020-05-28 | 8950 | 16.32017 | 5.473868 | 30.9515 | 32.7471 | 27.41131 | 22.2932 | 35.0627 | 19.73519 | 41.28144 | 36.53334 | 0.6718927 | 0.6349888 | 0.5624396 | 16.29
2020-05-29 | 9432 | 14.29476 | 4.30905 | 33.68269 | 35.24321 | 30.12967 | 22.18078 | 35.79194 | 19.86613 | 39.82748 | 35.70944 | 0.8291178 | 0.7963422 | 0.7143973 | 16.3
2020-05-30 | 10120 | 12.25257 | 3.23415 | 34.67738 | 35.79459 | 31.47237 | 21.89938 | 35.31828 | 19.85839 | 40.18909 | 36.41667 | 0.8981248 | 0.8717945 | 0.7922742 | 16.356
2020-05-31 | 9532 | 14.57954 | 3.614835 | 33.65081 | 34.90239 | 29.88428 | 22.72263 | 36.291 | 20.13772 | 40.01173 | 35.39846 | 0.7394574 | 0.7125871 | 0.6358453 | 16.3
2020-06-01 | 7836 | 13.33966 | 2.912802 | 35.77888 | 36.85864 | 31.96589 | 22.0041 | 35.93302 | 19.64093 | 39.30421 | 35.05352 | 0.8511904 | 0.8262455 | 0.7393824 | 16.06
2020-06-02 | 5934 | 12.96335 | 2.095431 | 36.89623 | 37.68599 | 32.59616 | 22.4266 | 36.788 | 19.93713 | 38.58174 | 34.50337 | 1.092647 | 1.069415 | 0.9525568 | 16.2
2020-06-03 | 7684 | 14.25359 | 4.09949 | 33.95895 | 35.39244 | 30.35255 | 22.24075 | 35.90239 | 19.88587 | 39.70081 | 35.508 | 0.7813975 | 0.749659 | 0.6703868 | 16.195
2020-06-04 | 8338 | 14.45329 | 2.670882 | 34.72353 | 35.68552 | 29.78111 | 22.11951 | 35.3564 | 19.44178 | 40.45644 | 36.32382 | 0.8057016 | 0.780704 | 0.6890168 | 16.2032
2020-06-05 | 8038 | 14.45329 | 2.670882 | 34.61511 | 36.28031 | 29.78111 | 21.94169 | 35.3564 | 19.28548 | 38.85654 | 36.48011 | 0.8057016 | 0.8262205 | 0.6890168 | 16
2020-06-06 | 7758 | 12.38613 | 2.47735 | 37.06053 | 38.0092 | 33.28987 | 21.6912 | 35.93181 | 19.48727 | 38.77092 | 34.83673 | 0.8102933 | 0.7899948 | 0.709606 | 15.9
2020-06-07 | 7901 | 13.17581 | 3.89758 | 34.56586 | 35.95457 | 31.25571 | 22.53963 | 36.62996 | 20.36354 | 38.99693 | 35.20494 | 1.092344 | 1.050216 | 0.9496546 | 16.3
2020-06-08 | 7848 | 12.63006 | 3.160401 | 35.92365 | 37.07844 | 32.40307 | 22.33433 | 36.66461 | 20.15032 | 38.58162 | 34.81654 | 1.273784 | 1.235754 | 1.116325 | 16.301
2020-06-09 | 7727 | 12.70791 | 3.656952 | 36.53731 | 37.91991 | 33.0933 | 21.76837 | 36.40676 | 19.72334 | 38.03737 | 34.47546 | 1.188643 | 1.145291 | 1.037547 | 16.05
2020-06-10 | 7747 | 13.85212 | 3.301406 | 35.35112 | 36.5517 | 31.50872 | 22.30993 | 36.35221 | 19.87571 | 39.03755 | 34.76345 | 1.212922 | 1.174191 | 1.047871 | 16.15
2020-06-11 | 7635 | 12.34334 | 4.307819 | 36.29041 | 37.9209 | 33.20862 | 21.85322 | 36.76377 | 20.01815 | 37.54855 | 34.4299 | 1.370245 | 1.310726 | 1.204265 | 16.082
2020-06-12 | 7690 | 14.43417 | 4.351695 | 41.0828 | 42.9755 | 31.23847 | 19.80884 | 36.27438 | 17.72075 | 34.72274 | 36.60661 | 1.100177 | 1.056389 | 0.9416099 | 16.248
2020-06-13 | 7827 | 16.77565 | 4.966399 | 39.11697 | 41.18358 | 28.24655 | 20.43304 | 36.54267 | 17.89395 | 35.4678 | 37.08385 | 0.9467127 | 0.8994992 | 0.7881739 | 16.076
2020-06-14 | 8062 | 14.77349 | 2.656159 | 39.02639 | 40.09413 | 28.98423 | 21.63943 | 37.11213 | 18.94576 | 36.68671 | 37.29652 | 1.087293 | 1.061652 | 0.9269089 | 16.35
2020-06-15 | 8020 | 16.62537 | 4.567584 | 33.25195 | 34.84113 | 29.0375 | 22.27493 | 35.86484 | 19.46051 | 39.90554 | 34.87661 | 0.9335211 | 0.8908966 | 0.7791746 | 16.3
2020-06-16 | 8106 | 14.64951 | 4.601414 | 33.66264 | 35.26355 | 30.09713 | 22.96499 | 37.21257 | 20.54615 | 38.77095 | 34.70721 | 0.9731516 | 0.9285159 | 0.8306773 | 16.3
2020-06-17 | 8110 | 14.23534 | 3.638778 | 34.11623 | 35.38426 | 30.33894 | 22.79316 | 36.62521 | 20.28666 | 39.45183 | 35.13906 | 1.260043 | 1.215207 | 1.079353 | 16.311
2020-06-18 | 8053 | 13.7301 | 4.006015 | 34.28965 | 35.71519 | 30.80458 | 23.1021 | 37.42066 | 20.76189 | 38.60223 | 34.70343 | 0.8857122 | 0.8519583 | 0.7633581 | 16.28
2020-06-19 | 7720 | 14.16243 | 4.39805 | 34.02421 | 35.58584 | 30.55529 | 22.3945 | 36.37402 | 20.10722 | 39.18325 | 35.17506 | 0.938767 | 0.8982225 | 0.8080949 | 16.353
2020-06-20 | 8206 | 13.51936 | 3.807739 | 34.60891 | 35.97746 | 31.10858 | 22.34236 | 36.27592 | 20.08667 | 39.24099 | 35.28539 | 0.9572631 | 0.9199488 | 0.828242 | 16.27
2020-06-21 | 8151 | 14.18146 | 4.354764 | 33.62265 | 35.15899 | 30.17862 | 22.46729 | 36.23333 | 20.15898 | 39.55529 | 35.48094 | 0.9791065 | 0.9365722 | 0.8409637 | 16.351
2020-06-22 | 8012 | 14.16997 | 3.828552 | 33.83842 | 35.17601 | 30.20924 | 22.69857 | 36.45179 | 20.25777 | 39.63446 | 35.36302 | 1.052562 | 1.011975 | 0.9056257 | 16.32
2020-06-23 | 7921 | 13.88055 | 3.889178 | 34.78624 | 36.19477 | 31.16925 | 22.9093 | 37.35261 | 20.52773 | 38.41528 | 34.42247 | 1.143445 | 1.099252 | 0.9866253 | 16.311
2020-06-24 | 8102 | 12.91559 | 2.376991 | 35.36173 | 36.22498 | 31.54872 | 22.73251 | 36.51347 | 20.27849 | 39.52877 | 35.2572 | 0.9899993 | 0.9665465 | 0.8625197 | 16.166
2020-06-25 | 5906 | 13.13485 | 3.013322 | 35.16193 | 36.253 | 31.48923 | 22.57767 | 36.51497 | 20.22147 | 39.24708 | 35.15445 | 1.209331 | 1.172684 | 1.050837 | 16.334
2020-06-26 | 5897 | 12.29815 | 2.698425 | 37.04974 | 38.07442 | 33.38845 | 22.83818 | 37.9121 | 20.58497 | 37.41366 | 33.72843 | 1.177249 | 1.144304 | 1.030952 | 16.136
2020-06-27 | 5887 | 12.14941 | 3.603346 | 36.23834 | 37.59271 | 33.02663 | 23.03991 | 38.31122 | 20.9973 | 37.1184 | 33.82665 | 1.405382 | 1.355602 | 1.233971 | 16.22
2020-06-28 | 5922 | 13.30547 | 3.445998 | 35.60295 | 36.87579 | 31.96763 | 23.21128 | 38.09204 | 20.84109 | 37.73978 | 33.88581 | 1.26609 | 1.22233 | 1.09767 | 16.24
2020-06-29 | 5898 | 14.51183 | 3.448355 | 33.54174 | 34.73772 | 29.75897 | 21.32033 | 33.89848 | 18.87731 | 41.68958 | 36.85188 | 1.125989 | 1.087221 | 0.9636098 | 16.401
2020-06-30 | 5884 | 14.1871 | 3.53811 | 34.3008 | 35.5615 | 30.55595 | 22.91272 | 36.89054 | 20.38325 | 39.24837 | 34.8737 | 1.146216 | 1.105829 | 0.9844155 | 16.391
2020-07-01 | 8176 | 13.07417 | 3.74067 | 34.63812 | 36.50218 | 31.68942 | 22.15121 | 36.10655 | 20.00339 | 39.46999 | 35.23303 | 1.00534 | 0.9679171 | 0.8726523 | 16.20772
2020-07-02 | 9352 | 13.67229 | 3.929187 | 34.5934 | 36.02417 | 31.10278 | 21.55383 | 35.162 | 19.36793 | 39.92359 | 35.85699 | 1.090255 | 1.046685 | 0.9412362 | 16.28266
2020-07-03 | 7496 | 13.02727 | 4.38012 | 34.32927 | 35.84048 | 31.2198 | 22.49681 | 36.76765 | 20.46237 | 38.7938 | 35.29057 | 1.157423 | 1.113458 | 1.012936 | 16.27779
2020-07-04 | 7358 | 13.35588 | 4.602079 | 33.16063 | 34.74993 | 30.10014 | 22.39542 | 35.98136 | 20.34039 | 39.84187 | 36.20358 | 0.9901412 | 0.947059 | 0.8586343 | 16.69633
2020-07-05 | 7515 | 12.49023 | 4.804588 | 35.17821 | 36.90863 | 32.15458 | 21.71063 | 36.28993 | 19.95782 | 38.30656 | 35.39737 | 1.248962 | 1.188987 | 1.093171 | 16.284
2020-07-06 | 7430 | 14.81343 | 3.655945 | 34.0135 | 35.24538 | 30.0881 | 22.90317 | 36.81751 | 20.25078 | 39.42738 | 34.84768 | 1.253977 | 1.214919 | 1.083432 | 16.322
2020-07-07 | 7417 | 14.79215 | 4.845219 | 33.59797 | 35.31502 | 30.09115 | 21.31529 | 34.59628 | 19.08711 | 40.24153 | 36.02959 | 1.014529 | 0.9666833 | 0.8659822 | 16.201
2020-07-08 | 7437 | 14.86201 | 4.932839 | 33.30451 | 35.02099 | 29.78256 | 21.52188 | 34.85866 | 19.27406 | 40.24076 | 36.08137 | 1.005513 | 0.9561839 | 0.8572208 | 16.181
2020-07-09 | 7255 | 14.00048 | 3.6055 | 34.59432 | 35.90536 | 30.83256 | 22.30971 | 36.10185 | 19.90388 | 39.49047 | 35.26308 | 1.172084 | 1.132248 | 1.014709 | 16.354
2020-07-10 | 7343 | 14.64254 | 4.86374 | 33.58369 | 35.29768 | 30.13333 | 22.19989 | 36.06997 | 19.91802 | 39.35267 | 35.3061 | 1.284376 | 1.224592 | 1.098095 | 16.28
2020-07-11 | 7555 | 11.35878 | 3.494504 | 36.9916 | 38.33422 | 33.98222 | 21.70894 | 36.477 | 19.93987 | 37.80496 | 34.71913 | 1.488436 | 1.445861 | 1.341883 | 16.23
2020-07-12 | 7541 | 13.93992 | 4.335905 | 34.81857 | 36.36256 | 31.32623 | 21.8354 | 35.90448 | 19.64327 | 39.01013 | 35.09058 | 0.9620036 | 0.9205702 | 0.8296385 | 16.271
2020-07-13 | 7570 | 14.65692 | 4.477661 | 33.2907 | 34.86544 | 29.76777 | 22.77562 | 36.64881 | 20.34855 | 39.45602 | 35.22676 | 1.092278 | 1.043287 | 0.9312193 | 16.22
2020-07-14 | 7372 | 16.98109 | 4.727805 | 31.87996 | 33.46424 | 27.76829 | 21.43768 | 33.80634 | 18.68051 | 41.95455 | 36.57011 | 0.8111653 | 0.7730521 | 0.6749517 | 16.24
2020-07-15 | 8687 | 13.33666 | 4.066147 | 34.87459 | 36.34156 | 31.48414 | 21.80057 | 35.69649 | 19.69388 | 39.25869 | 35.48532 | 1.085028 | 1.040596 | 0.940806 | 16.38
2020-07-16 | 7467 | 10.71596 | 3.032972 | 37.22744 | 38.35412 | 34.28929 | 21.42056 | 35.83467 | 19.72335 | 38.31902 | 35.2714 | 1.074146 | 1.0401 | 0.9571629 | 16.3
2020-07-17 | 7512 | 13.75825 | 3.290509 | 34.83164 | 36.02126 | 31.07413 | 22.00862 | 35.55459 | 19.62643 | 39.86923 | 35.54118 | 1.050933 | 1.01651 | 0.9052777 | 16.31
2020-07-18 | 7539 | 14.12312 | 3.943749 | 33.58167 | 34.9589 | 29.99692 | 22.47888 | 35.94653 | 20.09672 | 39.99571 | 35.78323 | 1.216688 | 1.171429 | 1.047891 | 16.2895
2020-07-19 | 7519 | 13.21666 | 5.19925 | 34.00775 | 35.78798 | 31.17694 | 21.32183 | 35.05659 | 19.51862 | 39.47116 | 36.08777 | 1.247329 | 1.184833 | 1.08589 | 16.281
2020-07-20 | 7293 | 9.985164 | 2.838833 | 37.96909 | 39.06695 | 35.19461 | 21.10804 | 35.66914 | 19.55552 | 38.08404 | 35.26471 | 1.089444 | 1.058293 | 0.979674 | 16.27042
2020-07-21 | 7163 | 11.53256 | 3.77785 | 36.23299 | 37.65034 | 33.35681 | 20.61582 | 34.43227 | 18.95435 | 39.37334 | 36.15628 | 0.8485467 | 0.8155396 | 0.7488058 | 16.3511
2020-07-22 | 7534 | 10.73832 | 2.924959 | 37.78875 | 38.85426 | 34.83906 | 20.55968 | 34.72089 | 18.90488 | 38.7266 | 35.51774 | 1.11218 | 1.080474 | 0.9952188 | 16.226
2020-07-23 | 7513 | 9.940942 | 3.138889 | 43.88949 | 45.31914 | 40.85519 | 18.19562 | 34.36006 | 16.91784 | 34.776 | 32.28603 | 1.270195 | 1.23072 | 1.141591 | 16.1104
2020-07-24 | 7061 | 14.57884 | 5.152621 | 31.84082 | 33.51763 | 28.67792 | 22.50428 | 35.71061 | 20.26774 | 40.50228 | 36.4755 | 1.080568 | 1.024271 | 0.9220409 | 16.40092
2020-07-25 | 7091 | 15.28873 | 4.672309 | 32.69713 | 34.31526 | 29.1039 | 22.44737 | 35.87858 | 19.94746 | 40.18319 | 35.6599 | 1.334126 | 1.270364 | 1.137213 | 16.471
2020-07-26 | 7081 | 13.59151 | 3.027027 | 34.22049 | 35.2879 | 30.48803 | 21.32371 | 33.98476 | 19.00065 | 41.42878 | 36.91981 | 1.103516 | 1.07015 | 0.9535922 | 16.3008
2020-07-27 | 7138 | 13.19846 | 4.244264 | 34.9521 | 36.43641 | 31.7345 | 21.10482 | 34.72734 | 19.13129 | 39.69882 | 35.93575 | 1.136578 | 1.086027 | 0.9847151 | 16.261
2020-07-28 | 7252 | 12.91093 | 3.728753 | 34.50781 | 35.79731 | 31.20329 | 21.82179 | 35.34656 | 19.74046 | 39.94165 | 36.14531 | 1.223375 | 1.180654 | 1.067969 | 16.261
2020-07-29 | 7981 | 14.86335 | 3.372678 | 34.09709 | 35.27352 | 30.03335 | 21.51846 | 34.44123 | 18.95954 | 41.01178 | 36.14376 | 0.9332689 | 0.9026162 | 0.7948934 | 16.3485
2020-07-30 | 8453 | 13.6453 | 3.882355 | 34.2318 | 35.54972 | 30.83598 | 20.8726 | 33.84047 | 18.75251 | 41.01324 | 36.76621 | 1.238439 | 1.194122 | 1.075421 | 16.251
2020-07-31 | 8295 | 16.29512 | 3.643165 | 30.60489 | 31.77641 | 26.62225 | 21.20428 | 32.28401 | 18.4201 | 44.54766 | 38.66254 | 0.9818984 | 0.9461989 | 0.8211708 | 16.64
2020-08-01 | 8061 | 13.28711 | 3.78294 | 34.35448 | 35.67286 | 31.15249 | 21.14772 | 34.48512 | 19.05879 | 40.71486 | 36.50161 | 1.01443 | 0.9785895 | 0.8798077 | 16.411
2020-08-02 | 7904 | 15.11771 | 3.109147 | 32.54194 | 33.54854 | 28.51628 | 22.08532 | 34.40442 | 19.34808 | 42.2636 | 37.01792 | 0.8437726 | 0.8156427 | 0.7140535 | 16.739
2020-08-03 | 8201 | 12.28884 | 2.393887 | 36.58112 | 37.47954 | 32.86898 | 22.36638 | 36.65566 | 20.09896 | 38.65861 | 34.74322 | 1.168062 | 1.140834 | 1.023773 | 16.362
2020-08-04 | 8223 | 10.57496 | 2.610873 | 37.88164 | 38.89806 | 34.87375 | 21.6253 | 36.4124 | 19.85687 | 37.88219 | 34.69442 | 1.093564 | 1.06529 | 0.9808772 | 16.14
2020-08-05 | 8686 | 15.36711 | 4.82475 | 32.51109 | 34.10176 | 28.91187 | 20.96463 | 33.5048 | 18.64242 | 41.69953 | 37.0786 | 0.9507568 | 0.9065519 | 0.8077269 | 16.39
2020-08-06 | 8227 | 12.68047 | 3.157218 | 35.89166 | 37.03385 | 32.38087 | 21.51306 | 35.34798 | 19.39753 | 39.43806 | 35.54113 | 0.9534017 | 0.9195296 | 0.8338871 | 16.23
2020-08-07 | 7890 | 14.30043 | 5.427762 | 33.26908 | 35.13902 | 30.08128 | 21.10359 | 34.4483 | 19.12367 | 40.19957 | 36.49462 | 0.9774507 | 0.9224233 | 0.8393942 | 16.3
2020-08-08 | 8051 | 16.15527 | 4.929213 | 28.24725 | 29.72391 | 27.28056 | 21.6489 | 32.41338 | 19.09257 | 45.17464 | 37.47159 | 0.8897871 | 0.845803 | 0.7458316 | 16.51016
2020-08-09 | 8066 | 16.17118 | 5.231976 | 26.69361 | 28.1455 | 25.32632 | 21.97087 | 32.29407 | 19.43474 | 46.10355 | 39.06776 | 0.8731266 | 0.8272725 | 0.732039 | 17.18
2020-08-10 | 8324 | 11.30981 | 3.474525 | 36.21842 | 37.49313 | 33.7775 | 21.50048 | 35.66689 | 19.75521 | 38.80658 | 35.15747 | 1.097299 | 1.062104 | 0.9737839 | 16.32188
2020-08-11 | 8801 | 11.2117 | 3.421413 | 31.93717 | 33.05016 | 32.78154 | 22.99905 | 35.61242 | 21.14388 | 41.64236 | 34.86287 | 1.48468 | 1.434514 | 1.320198 | 16.30016
2020-08-12 | 8879 | 16.31587 | 3.478752 | 29.06696 | 30.12409 | 27.35684 | 22.77783 | 33.8187 | 19.74843 | 44.67645 | 36.57886 | 1.098418 | 1.060457 | 0.9191104 | 16.39243
2020-08-13 | 8721 | 15.16613 | 4.135046 | 34.58849 | 36.05792 | 28.96063 | 21.48218 | 35.06483 | 19.01025 | 39.79429 | 36.86299 | 0.6723891 | 0.6452849 | 0.5717806 | 16.54747
2020-08-14 | 8947 | 12.45463 | 3.469111 | 36.88574 | 38.17365 | 32.49704 | 21.81193 | 36.76874 | 19.78158 | 37.83321 | 35.26674 | 1.150329 | 1.110675 | 1.007846 | 16.23589
2020-08-15 | 9132 | 15.89608 | 3.225068 | 31.96126 | 32.97823 | 27.81121 | 21.43548 | 33.2038 | 18.62887 | 43.3782 | 37.66384 | 0.9228745 | 0.8923248 | 0.7749842 | 16.52
2020-08-16 | 8637 | 16.88798 | 4.09504 | 30.34997 | 31.63431 | 26.3149 | 22.8942 | 34.9965 | 19.8403 | 42.66079 | 36.95682 | 0.9069155 | 0.8697001 | 0.7538592 | 16.92639
2020-08-17 | 9281 | 15.73233 | 4.605085 | 31.30557 | 32.81458 | 27.71661 | 22.25675 | 34.82399 | 19.66063 | 41.83259 | 36.89042 | 0.9261945 | 0.8824125 | 0.7793544 | 16.72139
2020-08-18 | 9573 | 16.04312 | 2.39409 | 30.93488 | 31.69898 | 26.58734 | 23.43037 | 35.20111 | 20.15391 | 43.24067 | 37.21563 | 1.051026 | 1.025851 | 0.8819885 | 17.04885
2020-08-19 | 8742 | 15.18921 | 2.780575 | 32.42556 | 33.34546 | 28.30686 | 21.95139 | 33.88677 | 19.14962 | 42.84247 | 37.35431 | 0.9421567 | 0.9157458 | 0.7984478 | 16.67706
2020-08-20 | 7756 | 14.13613 | 2.464732 | 32.15474 | 32.96837 | 28.31576 | 22.38333 | 34.24046 | 19.70487 | 42.99719 | 37.84324 | 1.055086 | 1.029108 | 0.9035904 | 16.95444
2020-08-21 | 7410 | 16.02086 | 3.994981 | 31.25841 | 32.55789 | 27.39164 | 22.27492 | 34.49512 | 19.4847 | 42.47168 | 37.1028 | 1.034982 | 0.9913657 | 0.8701164 | 16.47617
2020-08-22 | 7633 | 14.81724 | 2.793332 | 31.62917 | 32.55721 | 27.86245 | 23.21289 | 35.45069 | 20.34159 | 42.36461 | 36.97872 | 1.095552 | 1.065167 | 0.9323544 | 16.88
2020-08-23 | 7467 | 16.59152 | 6.306412 | 27.77759 | 29.65184 | 24.72828 | 21.52971 | 32.67174 | 19.16631 | 44.38629 | 39.51389 | 0.9205041 | 0.8627133 | 0.7683016 | 17.23
2020-08-24 | 7709 | 15.32194 | 4.564304 | 28.79184 | 30.15879 | 25.5386 | 21.98944 | 32.99284 | 19.51076 | 44.65441 | 39.6287 | 0.8861738 | 0.8472616 | 0.7512922 | 17.65
2020-08-25 | 7210 | 14.55107 | 3.127054 | 28.99356 | 29.92617 | 25.58162 | 22.88961 | 33.73077 | 20.19029 | 44.98977 | 39.67702 | 1.025997 | 0.9946685 | 0.8770463 | 17.85
2020-08-26 | 7526 | 15.65615 | 3.709609 | 30.67963 | 31.84629 | 26.94105 | 22.38359 | 34.12571 | 19.60651 | 43.22717 | 37.79629 | 1.000125 | 0.9625233 | 0.8419041 | 16.75
2020-08-27 | 7205 | 15.64226 | 4.038758 | 29.25088 | 30.4714 | 25.69334 | 22.23459 | 33.33135 | 19.54601 | 44.47578 | 39.11839 | 0.900814 | 0.8634074 | 0.7586733 | 17.42
2020-08-28 | 7188 | 14.53066 | 3.191589 | 30.95196 | 31.95203 | 27.31317 | 22.29604 | 33.86033 | 19.68453 | 43.56041 | 38.47164 | 0.9970458 | 0.9656678 | 0.8521369 | 17.631
2020-08-29 | 7312 | 15.716 | 5.793649 | 28.99645 | 30.64404 | 25.87043 | 22.19996 | 34.03548 | 19.86174 | 43.00994 | 38.55183 | 0.8226734 | 0.7738184 | 0.6931125 | 17.17009
2020-08-30 | 7651 | 12.77698 | 2.174224 | 33.62622 | 34.38141 | 29.99467 | 22.09939 | 34.42766 | 19.70417 | 42.10017 | 37.52418 | 0.9970454 | 0.976075 | 0.8701874 | 17.05107
2020-08-31 | 7546 | 16.04943 | 5.840384 | 28.51912 | 30.24651 | 25.40584 | 23.25617 | 35.42436 | 20.73467 | 42.38432 | 37.81006 | 1.025027 | 0.9644222 | 0.859294 | 17.23361
2020-09-01 | 8367 | 13.28422 | 3.933532 | 32.36383 | 33.70464 | 29.22146 | 21.96764 | 34.49899 | 19.82941 | 41.73499 | 37.66491 | 1.058924 | 1.018996 | 0.9191872 | 17.02
2020-09-02 | 8253 | 16.60743 | 5.356638 | 30.16959 | 31.87326 | 26.57049 | 24.56202 | 38.14339 | 21.6422 | 39.91175 | 35.17988 | 1.082657 | 1.027222 | 0.9080449 | 16.76
2020-09-03 | 8135 | 12.83317 | 4.485861 | 31.91733 | 33.30744 | 29.30325 | 22.69758 | 35.75918 | 20.71396 | 40.89924 | 37.14962 | 1.155177 | 1.10245 | 1.006065 | 17.11
2020-09-04 | 7716 | 14.6098 | 3.571002 | 27.97655 | 32.72274 | 27.97412 | 24.24104 | 35.43111 | 21.46602 | 44.21141 | 35.95006 | 0.9750421 | 0.9382465 | 0.8325554 | 17
2020-09-05 | 8378 | 11.86472 | 3.206245 | 34.976 | 36.12728 | 31.83965 | 21.59124 | 34.92322 | 19.65985 | 40.22651 | 36.63579 | 1.127984 | 1.091821 | 0.9941379 | 16.69236
2020-09-06 | 8017 | 15.34608 | 4.193431 | 29.50122 | 30.65706 | 26.05765 | 23.07457 | 34.88325 | 20.3885 | 43.23078 | 38.20777 | 1.10521 | 1.060526 | 0.9375472 | 17.27956
2020-09-07 | 8491 | 15.22693 | 2.57026 | 32.0811 | 32.91367 | 27.92804 | 22.87311 | 35.00227 | 19.90176 | 42.47553 | 36.94326 | 1.011981 | 0.9847368 | 0.8550034 | 16.64157
2020-09-08 | 8519 | 14.69097 | 4.4593 | 30.68464 | 32.01758 | 27.45575 | 22.73787 | 35.15412 | 20.30282 | 42.11819 | 37.55046 | 1.096842 | 1.046388 | 0.9351081 | 17.05172
2020-09-09 | 8347 | 14.50907 | 3.721591 | 29.56872 | 30.68897 | 26.24019 | 23.38378 | 35.06108 | 20.76376 | 43.3259 | 38.48699 | 1.203433 | 1.159892 | 1.028935 | 17.6297
2020-09-10 | 8364 | 11.75921 | 2.377109 | 34.71522 | 35.55539 | 31.44769 | 22.80673 | 36.28242 | 20.61488 | 40.10093 | 36.17822 | 1.153159 | 1.129347 | 1.027619 | 16.98206
2020-09-11 | 8544 | 16.52666 | 4.003964 | 30.01008 | 31.18237 | 26.04171 | 22.56266 | 34.19073 | 19.61936 | 43.42329 | 37.81227 | 0.8145431 | 0.7797413 | 0.6795002 | 16.9241
2020-09-12 | 8267 | 12.88746 | 3.185875 | 35.08926 | 36.27264 | 31.69476 | 21.85812 | 35.44342 | 19.66776 | 39.86674 | 35.75003 | 0.925371 | 0.8960288 | 0.8060134 | 16.46881
2020-09-13 | 8227 | 15.11639 | 2.170828 | 32.1589 | 32.89849 | 27.90446 | 22.40347 | 34.08865 | 19.43886 | 43.26681 | 37.5403 | 0.6829693 | 0.6699951 | 0.5803185 | 16.96399
2020-09-14 | 8165 | 13.82454 | 4.000547 | 27.86748 | 28.92707 | 25.08427 | 23.79404 | 34.95342 | 21.35911 | 44.33793 | 39.73208 | 0.9281795 | 0.8904213 | 0.7990967 | 18.1465
2020-09-15 | 8289 | 13.70411 | 3.333269 | 31.18285 | 32.18823 | 27.88527 | 22.63102 | 34.57363 | 20.20307 | 42.85285 | 38.20755 | 0.854712 | 0.8238786 | 0.7368658 | 17.41626
2020-09-16 | 8417 | 6.937115 | 1.570196 | 36.09084 | 36.63034 | 34.17312 | 23.19284 | 37.2775 | 21.92824 | 39.14612 | 36.96153 | 1.044255 | 1.029766 | 0.9763948 | 17.78934
2020-09-17 | 8371 | 12.15791 | 2.206027 | 33.40346 | 34.15057 | 30.01765 | 22.74495 | 35.34635 | 20.43034 | 41.64557 | 37.3941 | 0.7347461 | 0.718275 | 0.6453563 | 17.70941
2020-09-18 | 3168 | 13.98523 | 3.494886 | 28.52533 | 29.57118 | 25.49363 | 23.34468 | 34.39445 | 20.80705 | 44.63511 | 39.71409 | 0.7273972 | 0.7020455 | 0.6253406 | 18.17565
2020-10-06 | 2559 | 15.40911 | 1.70297 | 29.9145 | 30.34725 | 25.78749 | 24.54395 | 35.96841 | 21.12164 | 43.83858 | 37.68176 | 0.4594051 | 0.449703 | 0.3860416 | 17.46574
2020-10-07 | 5505 | 14.08193 | 4.076792 | 30.25614 | 31.53545 | 27.16794 | 22.66627 | 34.56599 | 20.30209 | 43.0008 | 38.44804 | 0.8006887 | 0.767802 | 0.6875353 | 17.44434
2020-10-08 | 5595 | 11.59718 | 2.924046 | 33.83332 | 34.83023 | 30.79585 | 23.24697 | 36.75916 | 21.17 | 39.99566 | 36.43698 | 1.136552 | 1.102443 | 1.005222 | 17.1504
2020-10-09 | 5598 | 15.85772 | 4.283071 | 30.70411 | 32.01179 | 26.90554 | 23.11092 | 35.57155 | 20.31621 | 41.9019 | 36.92053 | 1.037685 | 0.9947517 | 0.8726905 | 17.12193
2020-10-10 | 8410 | 15.12234 | 4.598782 | 28.46775 | 29.83773 | 25.3446 | 24.10212 | 36.01746 | 21.44346 | 42.83134 | 38.0896 | 0.8920205 | 0.851308 | 0.7585019 | 17.67
2020-10-11 | 9091 | 14.35564 | 3.277594 | 31.01263 | 32.05508 | 27.47861 | 23.70936 | 36.09254 | 20.99383 | 42.00041 | 37.17192 | 0.6948329 | 0.6727071 | 0.5949211 | 17.15
2020-10-12 | 8837 | 16.39251 | 2.862596 | 28.10646 | 28.94192 | 24.29098 | 24.58226 | 35.78931 | 21.15829 | 44.44868 | 38.15822 | 0.7997286 | 0.776741 | 0.6693627 | 17.9
2020-10-13 | 7625 | 15.6856 | 3.281134 | 26.4317 | 27.34352 | 23.05417 | 24.14576 | 34.35326 | 21.049 | 46.1414 | 40.21124 | 0.9533487 | 0.9239921 | 0.8023428 | 18.26
2020-10-14 | 7841 | 12.77216 | 3.43332 | 30.00327 | 30.94353 | 27.17151 | 23.37811 | 35.18867 | 21.11725 | 43.1853 | 38.93908 | 1.319985 | 1.276668 | 1.15383 | 17.64
2020-10-15 | 6854 | 13.76272 | 3.212612 | 33.14148 | 34.19064 | 27.14514 | 35.27677 | 12.82091 | 31.4315 | 28.36914 | 27.66064 | 1.222285 | 1.184761 | 1.058711 | 17.74
2020-10-16 | 6846 | 15.97285 | 4.927739 | 28.66475 | 29.98847 | 25.39543 | 23.86546 | 36.08822 | 21.09287 | 42.54205 | 37.53885 | 1.201019 | 1.145739 | 1.012414 | 17.24
2020-10-17 | 6828 | 15.2772 | 3.68436 | 29.52691 | 30.60201 | 26.04945 | 23.86114 | 35.71637 | 20.98915 | 42.92759 | 37.68421 | 1.271472 | 1.223853 | 1.073721 | 17.37
2020-10-18 | 7781 | 14.73895 | 2.987719 | 31.57946 | 32.51956 | 27.80393 | 22.98038 | 35.13328 | 20.19674 | 42.45243 | 37.26038 | 1.117862 | 1.085452 | 0.9556212 | 16.99
2020-10-19 | 6449 | 14.88769 | 3.732064 | 29.17174 | 30.21814 | 25.92613 | 24.49154 | 36.59744 | 21.65344 | 42.60465 | 37.53274 | 1.183674 | 1.139814 | 1.008179 | 17.54
2020-10-20 | 6203 | 16.83979 | 3.276676 | 27.60617 | 28.48847 | 23.76288 | 23.71674 | 34.41931 | 20.39104 | 45.40042 | 39.00629 | 0.9898256 | 0.9565952 | 0.8220783 | 17.74
2020-10-21 | 6564 | 14.61787 | 4.566807 | 29.12592 | 30.45958 | 25.98747 | 24.17595 | 36.44649 | 21.62973 | 42.13132 | 37.76493 | 0.9408878 | 0.8990753 | 0.8028994 | 17.64
2020-10-22 | 6564 | 11.71406 | 1.88491 | 33.029 | 33.66441 | 29.73565 | 23.60922 | 36.30897 | 21.24406 | 41.47687 | 37.30623 | 1.124518 | 1.103635 | 0.9921289 | 17.58
2020-10-23 | 5487 | 11.86049 | 3.305945 | 32.24545 | 33.1769 | 29.55307 | 22.17558 | 34.39674 | 20.2137 | 42.27303 | 38.37274 | 1.173407 | 1.13942 | 1.043155 | 17.47
2020-10-24 | 6573 | 13.60809 | 3.587841 | 31.00041 | 31.91723 | 27.86116 | 22.81443 | 34.94842 | 20.4433 | 42.59732 | 38.08745 | 1.40481 | 1.357049 | 1.217109 | 17.47
2020-10-25 | 6719 | 13.69879 | 2.770769 | 30.67945 | 31.53499 | 27.27135 | 23.66469 | 35.60181 | 21.00491 | 42.88509 | 38.02495 | 1.114443 | 1.083762 | 0.962424 | 17.57
2020-10-26 | 6562 | 14.1601 | 2.88804 | 30.052 | 30.91659 | 26.57851 | 23.68032 | 35.31754 | 20.93168 | 43.37964 | 38.32971 | 0.9974228 | 0.9692015 | 0.857882 | 17.64
2020-10-27 | 6272 | 14.99576 | 2.862897 | 27.53049 | 28.30943 | 24.11303 | 25.04893 | 35.99928 | 21.92021 | 44.55767 | 38.971 | 0.9926455 | 0.9614956 | 0.8389355 | 18.47
2020-10-28 | 6819 | 16.58491 | 3.138583 | 29.82901 | 30.7773 | 25.72539 | 23.92637 | 35.7049 | 20.60491 | 43.10603 | 37.08479 | 0.9558628 | 0.9248658 | 0.7965548 | 17.03
2020-10-29 | 6183 | 14.13548 | 2.718926 | 30.23011 | 31.03963 | 26.71793 | 24.18836 | 36.08503 | 21.3497 | 42.86261 | 37.79688 | 1.319998 | 1.287391 | 1.14004 | 17.98
2020-10-30 | 6340 | 14.90192 | 4.180347 | 28.91504 | 30.14216 | 25.77708 | 23.50468 | 35.08203 | 20.87467 | 43.39993 | 38.44633 | 1.180197 | 1.130722 | 0.9991695 | 17.6
2020-10-31 | 6500 | 16.09703 | 2.592455 | 27.92549 | 28.61393 | 24.12026 | 24.37459 | 35.05638 | 20.99529 | 45.10747 | 38.78742 | 1.151136 | 1.12254 | 0.9685619 | 17.73
2020-11-01 | 6782 | 19.81407 | 3.083751 | 24.49524 | 25.23234 | 20.27186 | 27.53691 | 38.00739 | 22.78331 | 44.88409 | 37.13076 | 1.042942 | 1.010817 | 0.8326305 | 17.94
2020-11-02 | 5978 | 13.26862 | 2.016929 | 31.93978 | 32.59255 | 28.29324 | 23.75858 | 35.94692 | 21.03031 | 42.28471 | 37.40783 | 0.9804435 | 0.9606925 | 0.8504006 | 17.52
2020-11-03 | 7373 | 14.40601 | 2.135234 | 33.35511 | 34.08056 | 29.17001 | 22.75535 | 35.27352 | 19.90217 | 41.7543 | 36.52181 | 1.197079 | 1.171491 | 1.024631 | 16.56
2020-11-04 | 7939 | 15.84683 | 2.249452 | 29.67843 | 30.37489 | 25.58198 | 23.84277 | 35.00349 | 20.52617 | 44.22934 | 38.04502 | 0.7388425 | 0.7208061 | 0.6206398 | 17.34
2020-11-05 | 6239 | 14.23358 | 2.064049 | 32.36841 | 33.05247 | 28.36077 | 23.16534 | 35.33693 | 20.28681 | 42.40221 | 37.11884 | 1.177201 | 1.152935 | 1.010401 | 17.14
2020-11-06 | 6087 | 15.06356 | 2.701717 | 30.68431 | 31.53132 | 26.78625 | 23.68885 | 35.56352 | 20.67916 | 42.92512 | 37.47103 | 1.306532 | 1.272612 | 1.111113 | 17.55
2020-11-07 | 6244 | 15.79268 | 2.463158 | 30.5774 | 31.34476 | 26.39265 | 23.63937 | 35.30224 | 20.40878 | 43.32007 | 37.40589 | 0.8432749 | 0.8225833 | 0.7100631 | 17.12
2020-11-08 | 6148 | 14.50538 | 1.748736 | 32.51499 | 33.09769 | 28.31727 | 23.06525 | 35.09655 | 20.07053 | 42.67103 | 37.10682 | 1.190664 | 1.170007 | 1.015742 | 16.987
2020-11-09 | 6863 | 14.60304 | 3.112117 | 32.83202 | 33.89059 | 26.4391 | 22.4016 | 34.99487 | 19.74476 | 41.65426 | 39.2131 | 1.029666 | 0.9968924 | 0.8789768 | 17.84216
2020-11-10 | 6285 | 13.12907 | 2.637265 | 33.5612 | 34.47166 | 29.34467 | 21.89647 | 34.32478 | 19.53691 | 41.90507 | 37.98936 | 0.7370978 | 0.7184916 | 0.6394889 | 17.118
2020-11-11 | 6092 | 15.61131 | 2.956858 | 31.02563 | 31.96654 | 25.95726 | 22.77748 | 34.47839 | 19.80729 | 43.24003 | 38.62414 | 0.944673 | 0.9174234 | 0.7988349 | 17.03285
2020-11-12 | 6181 | 16.1493 | 2.109005 | 32.92466 | 33.64373 | 25.9379 | 23.5186 | 36.22355 | 20.14537 | 41.44774 | 37.76743 | 1.200963 | 1.175643 | 1.005624 | 17.36412
2020-11-13 | 5925 | 15.03932 | 3.271958 | 31.55905 | 32.62968 | 26.48811 | 23.3057 | 35.75794 | 20.47047 | 41.86329 | 38.00209 | 1.193709 | 1.155482 | 1.012641 | 17.29253
2020-11-14 | 6083 | 16.20316 | 3.378381 | 33.31492 | 34.49175 | 26.27437 | 22.91908 | 36.23354 | 19.87698 | 40.38762 | 37.64549 | 1.238422 | 1.195178 | 1.034193 | 17.22609
2020-11-15 | 6184 | 15.65802 | 2.661053 | 31.72321 | 32.5782 | 26.8854 | 23.1654 | 35.30384 | 20.07229 | 42.45034 | 37.38429 | 0.8878901 | 0.8638567 | 0.7501291 | 16.95139
2020-11-16 | 6131 | 14.67496 | 2.710807 | 32.22032 | 33.11779 | 28.26615 | 22.73792 | 34.94011 | 19.94172 | 42.33095 | 37.11717 | 0.9684162 | 0.9406524 | 0.8230085 | 17.06
2020-11-17 | 6032 | 16.02573 | 2.89626 | 29.88657 | 30.77031 | 25.92511 | 24.18313 | 35.97555 | 20.91331 | 43.03404 | 37.13585 | 1.286697 | 1.253581 | 1.097745 | 17.42
2020-11-18 | 7096 | 15.29107 | 2.964405 | 28.5181 | 29.39582 | 24.89186 | 24.36604 | 35.57766 | 21.27076 | 44.15146 | 38.54631 | 1.019259 | 0.9876747 | 0.8608348 | 17.79
2020-11-19 | 7601 | 13.52527 | 2.163545 | 32.07275 | 32.78145 | 28.34764 | 22.90156 | 34.82034 | 20.24201 | 42.86214 | 37.88508 | 0.9426901 | 0.9230753 | 0.812495 | 17.63
2020-11-20 | 7270 | 17.91771 | 3.589267 | 28.36118 | 29.41999 | 24.14011 | 24.45511 | 35.94416 | 20.82062 | 43.59445 | 37.12156 | 1.224801 | 1.180746 | 1.003961 | 17.34
2020-11-21 | 6605 | 16.22035 | 3.0039 | 30.57225 | 31.51376 | 26.41497 | 24.06831 | 36.23419 | 20.78882 | 42.35554 | 36.57586 | 1.388002 | 1.345469 | 1.160406 | 17.18
2020-11-22 | 6247 | 17.40136 | 2.448439 | 28.69842 | 29.38137 | 24.30188 | 24.71038 | 35.89192 | 20.92272 | 44.14276 | 37.37404 | 1.418864 | 1.384119 | 1.172255 | 17.41
2020-11-23 | 5487 | 11.86049 | 3.305945 | 32.24545 | 33.1769 | 29.55307 | 22.17558 | 34.39674 | 20.2137 | 42.27303 | 38.37274 | 1.173407 | 1.13942 | 1.043155 | 17.47
2020-11-24 | 7060 | 19.26391 | 4.435524 | 26.63833 | 27.87648 | 22.5035 | 25.65296 | 37.22757 | 21.67249 | 43.27318 | 36.56011 | 1.481674 | 1.415496 | 1.193718 | 17.2
2020-11-25 | 7248 | 18.78874 | 2.375911 | 28.34377 | 29.02336 | 23.55502 | 26.40879 | 38.14015 | 21.96887 | 42.87153 | 35.68736 | 1.525422 | 1.489346 | 1.238037 | 17.149
2020-11-26 | 6831 | 19.87355 | 3.258331 | 25.45708 | 26.26954 | 21.24454 | 25.82793 | 36.14797 | 21.39202 | 45.45666 | 37.48989 | 1.357141 | 1.312702 | 1.085636 | 17.31
2020-11-27 | 7071 | 19.439 | 3.269021 | 26.30742 | 27.16012 | 21.94276 | 25.92664 | 36.80779 | 21.59263 | 44.49692 | 37.02561 | 1.298585 | 1.254617 | 1.043113 | 17.14
2020-11-28 | 7094 | 18.06202 | 2.758122 | 29.07965 | 29.87781 | 24.59283 | 24.71004 | 36.22483 | 20.82118 | 43.4522 | 36.52397 | 1.069435 | 1.039903 | 0.8760981 | 17.1
2020-11-29 | 7034 | 14.67209 | 1.764346 | 32.88795 | 33.47287 | 28.58612 | 23.747 | 36.33467 | 20.62674 | 41.6007 | 36.11504 | 1.382275 | 1.358489 | 1.181325 | 17.133
2020-11-30 | 7242 | 14.47382 | 2.914938 | 31.89111 | 32.8496 | 28.10937 | 23.82018 | 36.53334 | 20.98416 | 41.37377 | 36.43265 | 1.249153 | 1.21263 | 1.068084 | 17.08
2020-12-01 | 8372 | 14.27836 | 3.384838 | 32.1298 | 33.21543 | 28.53329 | 22.85029 | 35.45349 | 20.27388 | 41.63508 | 36.91448 | 0.88408 | 0.8566113 | 0.7616738 | 16.93402
2020-12-02 | 7899 | 16.27012 | 2.876392 | 31.02727 | 31.92216 | 26.75339 | 24.05822 | 36.41663 | 20.74049 | 42.03813 | 36.236 | 1.194767 | 1.160434 | 0.9985525 | 17.02092
2020-12-03 | 7773 | 17.73076 | 2.937583 | 30.35268 | 31.23028 | 25.8055 | 23.92672 | 35.84203 | 20.28007 | 42.78301 | 36.18367 | 1.092431 | 1.058711 | 0.8946473 | 16.6764
2020-12-04 | 7828 | 17.04248 | 2.372941 | 29.72152 | 30.42795 | 25.29029 | 24.32914 | 35.82339 | 20.67342 | 43.5764 | 36.99381 | 1.137874 | 1.110645 | 0.9432613 | 17.20927
2020-12-05 | 7908 | 15.68118 | 2.924502 | 30.54361 | 31.43689 | 26.55365 | 23.77913 | 35.75157 | 20.65431 | 42.75277 | 37.11086 | 0.97589 | 0.9468083 | 0.82183 | 17.05927
2020-12-06 | 7831 | 15.03246 | 2.061198 | 31.74816 | 32.40606 | 27.55829 | 23.68627 | 35.78151 | 20.5492 | 42.50438 | 36.86005 | 1.173309 | 1.148569 | 0.9951971 | 17.08669
2020-12-07 | 8315 | 15.13041 | 2.410725 | 34.30489 | 35.15604 | 29.82812 | 22.87925 | 36.15278 | 19.89719 | 40.40513 | 35.14427 | 0.9878863 | 0.9643969 | 0.8391743 | 16.27326
2020-12-08 | 8412 | 14.18252 | 2.793317 | 32.50476 | 33.44849 | 28.72286 | 23.42155 | 36.21489 | 20.67737 | 41.28037 | 36.41724 | 0.9958773 | 0.9682061 | 0.8543594 | 16.79
2020-12-09 | 8218 | 14.64018 | 2.324937 | 34.03095 | 34.84883 | 29.77425 | 23.0228 | 36.18745 | 20.12 | 40.62131 | 35.46558 | 0.9805652 | 0.9578851 | 0.8396441 | 16.38722
2020-12-10 | 8027 | 12.12434 | 1.627941 | 36.26815 | 36.86638 | 32.41809 | 22.45196 | 36.16413 | 20.05631 | 39.65195 | 35.40125 | 1.062293 | 1.04522 | 0.9367275 | 16.81737
2020-12-11 | 8495 | 13.98465 | 1.574107 | 34.15617 | 34.70201 | 29.84777 | 23.42287 | 36.47643 | 20.46948 | 40.84685 | 35.6981 | 1.109058 | 1.091539 | 0.9548731 | 17.15
2020-12-12 | 8702 | 13.11858 | 1.629761 | 35.4206 | 36.00991 | 31.33308 | 22.477 | 35.72932 | 19.85187 | 40.47264 | 35.69646 | 1.108261 | 1.090368 | 0.9619432 | 16.5488
2020-12-13 | 8622 | 12.78003 | 1.516637 | 33.36097 | 33.87312 | 29.54584 | 22.81623 | 35.06363 | 20.20677 | 42.30616 | 37.46736 | 0.8921267 | 0.8783159 | 0.7767591 | 17.30757
2020-12-14 | 9207 | 15.09143 | 1.449202 | 31.69048 | 32.15312 | 27.32581 | 23.88066 | 35.72738 | 20.57489 | 42.97967 | 37.00786 | 1.136236 | 1.119765 | 0.9643023 | 17.17009
2020-12-15 | 8839 | 14.96676 | 2.515972 | 34.27538 | 35.15892 | 29.90072 | 22.20717 | 35.13264 | 19.37084 | 41.00147 | 35.76167 | 1.002701 | 0.9780428 | 0.8540542 | 16.25745
2020-12-16 | 8082 | 15.04781 | 2.627817 | 32.39023 | 33.25162 | 28.23955 | 24.89241 | 38.29409 | 21.71734 | 40.08954 | 34.9953 | 1.58884 | 1.547186 | 1.350307 | 16.27013
2020-12-17 | 8868 | 14.43753 | 2.231935 | 34.24652 | 34.9688 | 30.23983 | 23.3492 | 36.79666 | 20.43423 | 40.17235 | 34.88842 | 1.287792 | 1.257821 | 1.097168 | 16.2972
2020-12-18 | 9084 | 13.88493 | 1.387569 | 35.21788 | 35.70915 | 30.76712 | 22.01955 | 34.78022 | 19.22897 | 41.375 | 36.11898 | 1.163408 | 1.14753 | 1.003317 | 16.4562
2020-12-19 | 9032 | 15.8318 | 3.657135 | 31.23357 | 32.36878 | 27.33875 | 23.87045 | 36.64956 | 20.85399 | 41.23885 | 35.97546 | 1.213895 | 1.167611 | 1.018065 | 16.59532
2020-12-20 | 9339 | 12.50193 | 1.481446 | 35.18484 | 35.71003 | 31.26128 | 21.76076 | 34.37744 | 19.32656 | 41.57295 | 36.91024 | 1.067218 | 1.051753 | 0.9342483 | 16.62092
2020-12-21 | 9202 | 14.29861 | 2.933199 | 33.33665 | 34.30175 | 29.54142 | 23.6369 | 37.13942 | 20.86929 | 40.09325 | 35.29068 | 1.130365 | 1.098224 | 0.9735368 | 16.63176
2020-12-22 | 8632 | 16.00072 | 1.62241 | 33.34442 | 33.89314 | 28.50191 | 22.668 | 34.81647 | 19.35497 | 42.36517 | 36.1424 | 0.7426545 | 0.730146 | 0.6224429 | 16.47316
2020-12-23 | 8850 | 13.86298 | 2.364685 | 34.73351 | 35.54181 | 30.7362 | 21.53185 | 34.28736 | 18.99609 | 41.36995 | 36.40473 | 0.8298137 | 0.8106508 | 0.716723 | 16.40808
2020-12-24 | 8620 | 14.9432 | 3.683657 | 34.39082 | 35.71661 | 30.38792 | 21.93853 | 35.44729 | 19.37388 | 39.987 | 35.295 | 0.9093714 | 0.8788585 | 0.7727229 | 16.13509
2020-12-25 | 8702 | 13.79267 | 2.841212 | 33.22892 | 34.17268 | 29.41072 | 22.7244 | 35.52407 | 20.16297 | 41.20547 | 36.63364 | 0.9829333 | 0.9553137 | 0.8463048 | 16.68111
2020-12-26 | 8750 | 15.60771 | 2.167104 | 33.58159 | 34.34112 | 28.97114 | 22.21424 | 34.62586 | 19.16237 | 42.03706 | 36.25878 | 0.9960915 | 0.9736571 | 0.8394529 | 16.41202
2020-12-27 | 9171 | 16.39111 | 4.980071 | 32.0986 | 33.79865 | 28.27267 | 23.40612 | 37.19775 | 20.59526 | 39.51521 | 34.74096 | 1.016626 | 0.9656831 | 0.8511615 | 16.0802
2020-12-28 | 9228 | 14.2059 | 1.992924 | 34.82836 | 35.53336 | 30.48993 | 22.17768 | 35.10225 | 19.41405 | 41.00103 | 35.89013 | 0.9760112 | 0.9565572 | 0.8374735 | 16.27842
2020-12-29 | 9710 | 14.4659 | 2.077563 | 36.20767 | 36.96364 | 31.65894 | 21.87765 | 35.4535 | 19.10987 | 39.83712 | 34.7653 | 0.8263445 | 0.8087291 | 0.7055058 | 15.90234
2020-12-30 | 9446 | 13.90555 | 2.25303 | 36.46367 | 37.26962 | 32.1628 | 22.10762 | 36.08502 | 19.47215 | 39.17568 | 34.45951 | 0.8774902 | 0.859026 | 0.7584566 | 15.98511
2020-12-31 | 9636 | 12.9182 | 1.849511 | 37.02891 | 37.72157 | 32.84382 | 21.61938 | 35.34169 | 19.18131 | 39.5022 | 35.05667 | 0.9665411 | 0.9493587 | 0.8429839 | 15.8439