## Sheet1
入炉日期 | 入炉煤量（吨） | 全水分/收到基水分 Mt/Mar (%) | 空干基水分 Mad (%) | 空干基灰分 Aad (%) | 干燥基灰分Ad(%) | 收到基灰分 Aar(%) | 空干基挥发分 Vad (%) | 干燥无灰基挥发分 Vdaf(%) | 收到基挥发分 Var(%) | 空干基固定碳 FCad(%) | 收到基固定碳 FCar(%) | 干燥基全硫St,d% | 空干基全硫 St,ad(%) | 收到基全硫St,ar% | 收到基低位发热量Qnet.ar MJ/kg
2020-01-01 | 750 | 14 | 3.68 | 19.58 | 20.32807 | 17.48214 | 29.66 | 38.64999 | 26.48214 | 47.08 | 42.03571 | 0.3737542 | 0.36 | 0.3214286 | 20.69
2020-01-02 | 750 | 13.8 | 3.9 | 17.05 | 17.74194 | 15.29355 | 30.12 | 38.10247 | 27.01711 | 48.93 | 43.88934 | 0.3225806 | 0.31 | 0.2780645 | 20.98
2020-01-03 | 750 | 13.2 | 3.7 | 21.34 | 22.15992 | 19.23481 | 28.52 | 38.04696 | 25.7065 | 46.44 | 41.85869 | 0.3426791 | 0.33 | 0.2974455 | 19.85
2020-01-04 | 699 | 12.1 | 3.36 | 28.36 | 29.34603 | 25.79516 | 26.94 | 39.45518 | 24.50358 | 41.34 | 37.60126 | 0.2897351 | 0.28 | 0.2546772 | 17.96
2020-01-05 | 700 | 12.6 | 3.62 | 22.94 | 23.80162 | 20.80261 | 28.3 | 38.53486 | 25.66321 | 45.14 | 40.93418 | 0.2905167 | 0.28 | 0.2539116 | 19.54
2020-01-06 | 700 | 13.4 | 4.29 | 18.24 | 19.05757 | 16.50386 | 30.11 | 38.86666 | 27.24403 | 47.36 | 42.85212 | 0.3238951 | 0.31 | 0.2804932 | 20.54
2020-01-07 | 700 | 14.6 | 4.1 | 15.38 | 16.03754 | 13.69606 | 30.32 | 37.65524 | 27.00029 | 50.2 | 44.70365 | 0.3962461 | 0.38 | 0.3383942 | 20.96
2020-01-08 | 700 | 14 | 3.88 | 14.32 | 14.89804 | 12.81232 | 30.88 | 37.75061 | 27.6288 | 50.92 | 45.55888 | 0.3329172 | 0.32 | 0.2863088 | 21.52
2020-01-09 | 690 | 13.4 | 3.75 | 14.1 | 14.64935 | 12.68634 | 31.29 | 38.08886 | 28.15287 | 50.86 | 45.76079 | 0.2701299 | 0.26 | 0.2339325 | 21.76
2020-01-10 | 680 | 11.6 | 3.23 | 26.28 | 27.15718 | 24.00694 | 28.2 | 40.00567 | 25.76088 | 42.29 | 38.63218 | 0.2686783 | 0.26 | 0.2375116 | 17.86
2020-01-11 | 660 | 13.8 | 3.52 | 26.39 | 27.35282 | 23.57813 | 28.16 | 40.17692 | 25.15954 | 41.93 | 37.46233 | 0.2280265 | 0.22 | 0.1965589 | 18.23
2020-01-12 | 628 | 12.8 | 3.64 | 19.74 | 20.48568 | 17.86351 | 30.11 | 39.29783 | 27.24774 | 46.51 | 42.08875 | 0.3113325 | 0.3 | 0.2714819 | 20.49
2020-01-13 | 584 | 13.2 | 3.58 | 18.3 | 18.97946 | 16.47418 | 30.84 | 39.47773 | 27.76304 | 47.28 | 42.56279 | 0.3215101 | 0.31 | 0.2790707 | 20.88
2020-01-14 | 573 | 13.9 | 3.04 | 14.07 | 14.51114 | 12.49409 | 30.65 | 36.97672 | 27.21705 | 52.24 | 46.38886 | 0.3816007 | 0.37 | 0.3285582 | 22.17
2020-01-15 | 561 | 13.5 | 3.5 | 17.6 | 18.23834 | 15.77617 | 31.03 | 39.32826 | 27.81446 | 47.87 | 42.90938 | 0.3523316 | 0.34 | 0.3047668 | 21.16
2020-01-16 | 553 | 13.4 | 3.34 | 17.7 | 18.31161 | 15.85785 | 31.04 | 39.31104 | 27.80948 | 47.92 | 42.93267 | 0.3724395 | 0.36 | 0.3225326 | 21.4
2020-01-17 | 730 | 13.2 | 3.5 | 16.77 | 17.37824 | 15.08431 | 30.97 | 38.8436 | 27.85695 | 48.76 | 43.85874 | 0.3937824 | 0.38 | 0.3418031 | 21.84
2020-01-18 | 710 | 13.6 | 3.3 | 14.42 | 14.9121 | 12.88405 | 30.98 | 37.65192 | 27.68017 | 51.3 | 45.83578 | 0.2688728 | 0.26 | 0.2323061 | 22.1
2020-01-19 | 720 | 13.3 | 3.4 | 17.05 | 17.6501 | 15.30264 | 30.33 | 38.12696 | 27.22165 | 49.22 | 44.17571 | 0.300207 | 0.29 | 0.2602795 | 21.18
2020-01-20 | 480 | 14.3 | 3.16 | 15.64 | 16.15035 | 13.84085 | 31.46 | 38.74384 | 27.841 | 49.74 | 44.01815 | 0.3407683 | 0.33 | 0.2920384 | 21.72
2020-01-21 | 350 | 13.1 | 3.53 | 14.06 | 14.57448 | 12.66522 | 31.89 | 38.69676 | 28.72645 | 50.52 | 45.50832 | 0.373173 | 0.36 | 0.3242873 | 22.44
2020-01-22 | 500 | 13.9 | 3.46 | 15.44 | 15.99337 | 13.77029 | 31.89 | 39.32182 | 28.44136 | 49.21 | 43.88835 | 0.362544 | 0.35 | 0.3121504 | 21.72
2020-01-23 | 700 | 13.8 | 3.47 | 15.83 | 16.39905 | 14.13598 | 30.8 | 38.16605 | 27.50399 | 49.9 | 44.56003 | 0.3729411 | 0.36 | 0.3214752 | 21.66
2020-01-24 | 750 | 14.2 | 3.42 | 13.95 | 14.44398 | 12.39294 | 31.3 | 37.8797 | 27.80638 | 51.33 | 45.60068 | 0.3313315 | 0.32 | 0.2842825 | 22.02
2020-01-25 | 750 | 14.6 | 3.76 | 14.78 | 15.35744 | 13.11525 | 31.48 | 38.64473 | 27.93425 | 49.98 | 44.3505 | 0.3428928 | 0.33 | 0.2928304 | 21.61
2020-01-26 | 750 | 14.2 | 3.16 | 15.59 | 16.09872 | 13.8127 | 31.01 | 38.16615 | 27.47478 | 50.24 | 44.51252 | 0.3510946 | 0.34 | 0.3012392 | 21.44
2020-01-27 | 750 | 14.8 | 3.61 | 12.83 | 13.31051 | 11.34055 | 32.18 | 38.51125 | 28.4442 | 51.38 | 45.41525 | 0.3942318 | 0.38 | 0.3358855 | 22.44
2020-01-28 | 750 | 13.7 | 3.42 | 13.21 | 13.67778 | 11.80392 | 31.24 | 37.47151 | 27.91481 | 52.13 | 46.58127 | 0.3209774 | 0.31 | 0.2770035 | 22.53
2020-01-29 | 750 | 14.2 | 3.27 | 13.3 | 13.74961 | 11.79717 | 31.12 | 37.30073 | 27.6036 | 52.31 | 46.39923 | 0.3411558 | 0.33 | 0.2927117 | 22.41
2020-01-30 | 750 | 14.8 | 2.9 | 13.26 | 13.65602 | 11.63493 | 31.2 | 37.21374 | 27.37631 | 52.64 | 46.18875 | 0.3089598 | 0.3 | 0.2632338 | 22.2
2020-01-31 | 750 | 13.4 | 2.82 | 12.28 | 12.63634 | 10.94307 | 31.9 | 37.57362 | 28.42704 | 53 | 47.22988 | 0.3292859 | 0.32 | 0.2851616 | 22.68
2020-02-01 | 720 | 13.8 | 3.08 | 12.35 | 12.74247 | 10.98401 | 32.26 | 38.14591 | 28.69183 | 52.31 | 46.52416 | 0.3817582 | 0.37 | 0.3290755 | 22.89
2020-02-02 | 700 | 11.8 | 2.86 | 21.85 | 22.49331 | 19.8391 | 30.83 | 40.94833 | 27.99265 | 44.46 | 40.36825 | 0.4220712 | 0.41 | 0.3722668 | 19.97
2020-02-03 | 600 | 14.2 | 3.04 | 15.02 | 15.49092 | 13.29121 | 31.35 | 38.2597 | 27.74165 | 50.59 | 44.76714 | 0.3816007 | 0.37 | 0.3274134 | 21.94
2020-02-04 | 600 | 13.3 | 3.25 | 15.5 | 16.02067 | 13.88992 | 31.62 | 38.91692 | 28.33544 | 49.63 | 44.47464 | 0.3204134 | 0.31 | 0.2777984 | 21.64
2020-02-05 | 600 | 12.7 | 3.08 | 19.3 | 19.91333 | 17.38434 | 30.22 | 38.93326 | 27.22045 | 47.4 | 42.69521 | 0.3198514 | 0.31 | 0.2792303 | 20.75
2020-02-06 | 600 | 13.6 | 4.12 | 13.65 | 14.23655 | 12.30038 | 31.47 | 38.2707 | 28.35845 | 50.76 | 45.74118 | 0.3128911 | 0.3 | 0.2703379 | 22.04
2020-02-07 | 600 | 12.6 | 3.14 | 16 | 16.51869 | 14.43733 | 31.79 | 39.31487 | 28.68517 | 49.07 | 44.27749 | 0.3200496 | 0.31 | 0.2797233 | 21.37
2020-02-08 | 600 | 14.2 | 3.52 | 15.94 | 16.52156 | 14.1755 | 30.62 | 38.01838 | 27.23047 | 49.92 | 44.39403 | 0.3213101 | 0.31 | 0.2756841 | 21.49
2020-02-09 | 600 | 14.2 | 3.52 | 16.8 | 17.41294 | 14.9403 | 30.52 | 38.30321 | 27.14154 | 49.16 | 43.71816 | 0.3524046 | 0.34 | 0.3023632 | 21.2
2020-02-10 | 600 | 12.3 | 3.4 | 19.07 | 19.7412 | 17.31303 | 29.99 | 38.6818 | 27.22695 | 47.54 | 43.16002 | 0.3312629 | 0.32 | 0.2905176 | 20.81
2020-02-11 | 600 | 12.1 | 3.51 | 17.33 | 17.96041 | 15.7872 | 31.29 | 39.52754 | 28.50441 | 47.87 | 43.60838 | 0.3523681 | 0.34 | 0.3097316 | 21.31
2020-02-12 | 600 | 12.8 | 3.22 | 16.86 | 17.42095 | 15.19107 | 31.6 | 39.53954 | 28.472 | 48.32 | 43.53693 | 0.361645 | 0.35 | 0.3153544 | 21.22
2020-02-13 | 517 | 13.7 | 3.35 | 16.05 | 16.60631 | 14.33125 | 31.68 | 39.30521 | 28.28747 | 48.92 | 43.68128 | 0.3931712 | 0.38 | 0.3393068 | 21.33
2020-02-14 | 600 | 12.9 | 3.05 | 19.92 | 20.54667 | 17.89615 | 30.8 | 39.98442 | 27.67076 | 46.23 | 41.53309 | 0.3610108 | 0.35 | 0.3144404 | 20.29
2020-02-15 | 600 | 13 | 2.69 | 18.54 | 19.05251 | 16.57569 | 31.52 | 40.01523 | 28.18045 | 47.25 | 42.24386 | 0.3905046 | 0.38 | 0.339739 | 21.07
2020-02-16 | 600 | 13 | 2.77 | 18.31 | 18.83164 | 16.38352 | 31.63 | 40.07856 | 28.30207 | 47.29 | 42.31441 | 0.4011108 | 0.39 | 0.3489664 | 21.17
2020-02-17 | 600 | 13 | 3.04 | 21.26 | 21.92657 | 19.07611 | 30.63 | 40.46235 | 27.4836 | 45.07 | 40.44028 | 0.3919142 | 0.38 | 0.3409653 | 20.34
2020-02-18 | 600 | 12.6 | 3.08 | 19.94 | 20.57367 | 17.98139 | 30.75 | 39.94544 | 27.72957 | 46.23 | 41.68904 | 0.3920759 | 0.38 | 0.3426744 | 20.87
2020-02-19 | 600 | 12.8 | 2.99 | 18.11 | 18.66818 | 16.27865 | 31.01 | 39.30292 | 27.87416 | 47.89 | 43.04719 | 0.3504793 | 0.34 | 0.305618 | 20.94
2020-02-20 | 600 | 12.6 | 3.02 | 17.04 | 17.57063 | 15.35673 | 31.58 | 39.50463 | 28.46042 | 48.36 | 43.58284 | 0.3608992 | 0.35 | 0.3154259 | 21.4
2020-02-21 | 600 | 11.8 | 2.79 | 27.53 | 28.32013 | 24.97836 | 28.09 | 40.31286 | 25.48645 | 41.59 | 37.73519 | 0.3806193 | 0.37 | 0.3357062 | 18.76
2020-02-22 | 600 | 12.8 | 3 | 23.9 | 24.63918 | 21.48536 | 29.7 | 40.62927 | 26.69938 | 43.4 | 39.01526 | 0.4329897 | 0.42 | 0.377567 | 19.73
2020-02-23 | 600 | 13.2 | 3.19 | 17.48 | 18.05599 | 15.6726 | 31.83 | 40.12353 | 28.53883 | 47.5 | 42.58858 | 0.4028509 | 0.39 | 0.3496746 | 21.6
2020-02-24 | 650 | 12.3 | 3.06 | 19.82 | 20.44564 | 17.93082 | 31.16 | 40.40456 | 28.18993 | 45.96 | 41.57924 | 0.4642047 | 0.45 | 0.4071075 | 20.93
2020-02-25 | 650 | 13.4 | 3.17 | 17.76 | 18.34142 | 15.88367 | 31.08 | 39.30694 | 27.79643 | 47.99 | 42.9199 | 0.3717856 | 0.36 | 0.3219663 | 21.17
2020-02-26 | 650 | 13.4 | 2.62 | 20.27 | 20.81536 | 18.0261 | 31.04 | 40.25418 | 27.60386 | 46.07 | 40.97003 | 0.3902239 | 0.38 | 0.3379339 | 20.26
2020-02-27 | 650 | 13.6 | 2.94 | 24.04 | 24.76818 | 21.39971 | 29.44 | 40.31772 | 26.20664 | 43.58 | 38.79365 | 0.4636307 | 0.45 | 0.400577 | 19.31
2020-02-28 | 650 | 12.4 | 3.48 | 23.72 | 24.57522 | 21.52789 | 29.36 | 40.32967 | 26.64666 | 43.44 | 39.42545 | 0.4765852 | 0.46 | 0.4174886 | 19.75
2020-02-29 | 650 | 12.6 | 3.2 | 22.49 | 23.23347 | 20.30605 | 29.78 | 40.07536 | 26.88814 | 44.53 | 40.20581 | 0.4235537 | 0.41 | 0.370186 | 19.93
2020-03-01 | 650 | 12 | 3.04 | 18.12 | 18.68812 | 16.44554 | 31.52 | 39.97971 | 28.60726 | 47.32 | 42.94719 | 0.3816007 | 0.37 | 0.3358086 | 21.53
2020-03-02 | 720 | 12.2 | 3 | 17.32 | 17.85567 | 15.67728 | 31.66 | 39.73394 | 28.6572 | 48.02 | 43.46553 | 0.3814433 | 0.37 | 0.3349072 | 21.74
2020-03-03 | 720 | 13.2 | 2.66 | 21.55 | 22.13889 | 19.21656 | 29.52 | 38.94973 | 26.32357 | 46.27 | 41.25987 | 0.4006575 | 0.39 | 0.3477707 | 20.28
2020-03-04 | 700 | 11.9 | 2.36 | 26.9 | 27.55018 | 24.27171 | 28.34 | 40.0622 | 25.57102 | 42.4 | 38.25727 | 0.3482179 | 0.34 | 0.30678 | 18.47
2020-03-05 | 700 | 11.7 | 2.04 | 25.5 | 26.03103 | 22.9854 | 28.69 | 39.59426 | 25.86083 | 43.77 | 39.45377 | 0.3879134 | 0.38 | 0.3425276 | 19.22
2020-03-06 | 700 | 13.6 | 4 | 18.05 | 18.80208 | 16.245 | 30.22 | 38.76844 | 27.198 | 47.73 | 42.957 | 0.3541667 | 0.34 | 0.306 | 20.88
2020-03-07 | 700 | 14 | 3.22 | 14.8 | 15.29242 | 13.15148 | 31.35 | 38.24103 | 27.85803 | 50.63 | 44.99049 | 0.3306468 | 0.32 | 0.2843563 | 22.08
2020-03-08 | 703 | 13 | 2.64 | 24.14 | 24.79458 | 21.57128 | 28.66 | 39.14231 | 25.61031 | 44.56 | 39.81841 | 0.4005752 | 0.39 | 0.3485004 | 19.42
2020-03-09 | 690 | 15.2 | 3.54 | 20.35 | 21.09683 | 17.89011 | 29.6 | 38.89108 | 26.02198 | 46.51 | 40.88791 | 0.4665146 | 0.45 | 0.3956044 | 20.03
2020-03-10 | 699 | 13.1 | 2.59 | 22.57 | 23.17011 | 20.13482 | 29.52 | 39.44415 | 26.33496 | 45.32 | 40.43022 | 0.4209013 | 0.41 | 0.3657633 | 19.75
2020-03-11 | 717 | 12.4 | 2.8 | 17.67 | 18.17901 | 15.92481 | 30.92 | 38.87841 | 27.86617 | 48.61 | 43.80901 | 0.4012346 | 0.39 | 0.3514815 | 21.65
2020-03-12 | 720 | 11.2 | 2.46 | 26.7 | 27.37339 | 24.30757 | 28.63 | 40.41502 | 26.06463 | 42.21 | 38.4278 | 0.3793316 | 0.37 | 0.3368464 | 18.87
2020-03-13 | 720 | 11.2 | 2.66 | 25.72 | 26.42285 | 23.46349 | 29.2 | 40.77073 | 26.63818 | 42.42 | 38.69834 | 0.3698377 | 0.36 | 0.3284159 | 18.81
2020-03-14 | 708 | 12 | 2.85 | 21.86 | 22.50129 | 19.80113 | 30.27 | 40.20454 | 27.41904 | 45.02 | 40.77983 | 0.3911477 | 0.38 | 0.34421 | 19.93
2020-03-15 | 708 | 13.6 | 2.78 | 23.5 | 24.17198 | 20.88459 | 29.46 | 39.96202 | 26.18128 | 44.26 | 39.33413 | 0.3497223 | 0.34 | 0.30216 | 19.17
2020-03-16 | 710 | 13.1 | 2.51 | 17.62 | 18.07365 | 15.706 | 31.7 | 39.6895 | 28.25654 | 48.17 | 42.93746 | 0.4102985 | 0.4 | 0.3565494 | 21.24
2020-03-17 | 710 | 13.2 | 2.48 | 23.4 | 23.99508 | 20.82773 | 29.47 | 39.75985 | 26.23048 | 44.65 | 39.7418 | 0.4819524 | 0.47 | 0.4183347 | 19.57
2020-03-18 | 690 | 15.2 | 2.59 | 19.77 | 20.29566 | 17.21072 | 30.41 | 39.16795 | 26.47334 | 47.23 | 41.11594 | 0.4106355 | 0.4 | 0.3482189 | 20.11
2020-03-19 | 682 | 13.6 | 2.41 | 17.55 | 17.9834 | 15.53766 | 31.04 | 38.78061 | 27.48085 | 49 | 43.38149 | 0.4098781 | 0.4 | 0.3541346 | 21.42
2020-03-20 | 692 | 12.6 | 2.4 | 19.32 | 19.79508 | 17.3009 | 29.81 | 38.08125 | 26.69461 | 48.47 | 43.40449 | 0.420082 | 0.41 | 0.3671516 | 21.2
2020-03-21 | 698 | 11.7 | 2.54 | 20.34 | 20.8701 | 18.4283 | 29.76 | 38.58921 | 26.96294 | 47.36 | 42.90876 | 0.4412066 | 0.43 | 0.3895855 | 21.04
2020-03-22 | 693 | 15.5 | 2.65 | 18.86 | 19.37339 | 16.37052 | 30.42 | 38.75653 | 26.40462 | 48.07 | 41.72486 | 0.4211608 | 0.41 | 0.3558808 | 20.38
2020-03-23 | 590 | 13.4 | 2.67 | 15.59 | 16.01767 | 13.8713 | 31.27 | 38.25544 | 27.82269 | 50.47 | 44.90601 | 0.4315216 | 0.42 | 0.3736977 | 22.32
2020-03-24 | 690 | 14.6 | 2.88 | 19.34 | 19.91351 | 17.00614 | 30.2 | 38.82746 | 26.5556 | 47.58 | 41.83826 | 0.3912685 | 0.38 | 0.3341433 | 20.31
2020-03-25 | 690 | 15 | 3.27 | 17.14 | 17.71943 | 15.06151 | 31.17 | 39.16321 | 27.39016 | 48.42 | 42.54833 | 0.382508 | 0.37 | 0.3251318 | 20.85
2020-03-26 | 690 | 14.2 | 3.44 | 16.54 | 17.12925 | 14.69689 | 30.62 | 38.26543 | 27.20791 | 49.4 | 43.89519 | 0.3728252 | 0.36 | 0.319884 | 21.44
2020-03-27 | 690 | 14.4 | 2.52 | 20.15 | 20.67091 | 17.6943 | 30.53 | 39.48015 | 26.80927 | 46.8 | 41.09643 | 0.3898236 | 0.38 | 0.333689 | 20.24
2020-03-28 | 690 | 14.3 | 2.17 | 20.22 | 20.66851 | 17.71291 | 30.76 | 39.63407 | 26.94605 | 46.85 | 41.04104 | 0.3884289 | 0.38 | 0.3328836 | 20.29
2020-03-29 | 690 | 12 | 2.92 | 21.78 | 22.43511 | 19.74289 | 30.14 | 40.02656 | 27.32097 | 45.16 | 40.93614 | 0.4223321 | 0.41 | 0.3716522 | 20.08
2020-03-30 | 690 | 13.8 | 2.96 | 18.98 | 19.55894 | 16.85981 | 30.82 | 39.48245 | 27.37721 | 47.24 | 41.96298 | 0.3297609 | 0.32 | 0.2842539 | 20.53
2020-03-31 | 690 | 14 | 3.16 | 14.68 | 15.15903 | 13.03676 | 31.82 | 38.72931 | 28.25816 | 50.34 | 44.70508 | 0.330442 | 0.32 | 0.2841801 | 21.87
2020-04-01 | 682 | 12.3 | 2.46 | 20.91 | 21.43736 | 18.80056 | 30.08 | 39.25356 | 27.04548 | 46.55 | 41.85396 | 0.3588271 | 0.35 | 0.3146914 | 20.51
2020-04-02 | 680 | 11.9 | 2.54 | 20.65 | 21.18818 | 18.66679 | 30.5 | 39.70837 | 27.5708 | 46.31 | 41.86242 | 0.3078186 | 0.3 | 0.2711882 | 20.62
2020-04-03 | 616 | 13 | 2.3 | 20.29 | 20.76766 | 18.06786 | 30.37 | 39.23266 | 27.04391 | 47.04 | 41.88823 | 0.3377687 | 0.33 | 0.2938588 | 20.72
2020-04-04 | 630 | 13 | 2.44 | 17.96 | 18.40918 | 16.01599 | 31.36 | 39.39698 | 27.96556 | 48.24 | 43.01845 | 0.3792538 | 0.37 | 0.3299508 | 21.46
2020-04-05 | 630 | 12.6 | 2.68 | 25.1 | 25.7912 | 22.54151 | 28.92 | 40.04431 | 25.97213 | 43.3 | 38.88635 | 0.3185368 | 0.31 | 0.2784012 | 19.36
2020-04-06 | 630 | 12.5 | 3.1 | 19.46 | 20.08256 | 17.57224 | 30.49 | 39.37242 | 27.53225 | 46.95 | 42.39551 | 0.3921569 | 0.38 | 0.3431373 | 20.99
2020-04-07 | 609 | 13.2 | 3.15 | 22.73 | 23.46928 | 20.37134 | 29.12 | 39.28764 | 26.09826 | 45 | 40.33041 | 0.3717088 | 0.36 | 0.3226433 | 19.89
2020-04-08 | 590 | 12.1 | 3.12 | 20.19 | 20.84021 | 18.31855 | 30.34 | 39.56187 | 27.52773 | 46.35 | 42.05373 | 0.4541701 | 0.44 | 0.3992155 | 20.77
2020-04-09 | 431 | 15.6 | 3.13 | 19.12 | 19.73779 | 16.6587 | 29.96 | 38.53376 | 26.10327 | 47.79 | 41.63803 | 0.4438939 | 0.43 | 0.3746464 | 20.32
2020-04-10 | 452 | 12.3 | 2.86 | 19.98 | 20.56825 | 18.03836 | 30.2 | 39.13945 | 27.26518 | 46.96 | 42.39646 | 0.4323657 | 0.42 | 0.3791847 | 21.02
2020-04-11 | 452 | 12.2 | 2.92 | 19.65 | 20.24104 | 17.77163 | 30.89 | 39.8941 | 27.93719 | 46.54 | 42.09118 | 0.3914297 | 0.38 | 0.3436753 | 20.94
2020-04-12 | 448 | 12.4 | 3.14 | 20.61 | 21.27813 | 18.63964 | 30.5 | 40 | 27.58414 | 45.75 | 41.37621 | 0.4129672 | 0.4 | 0.3617592 | 20.46
2020-04-13 | 450 | 13 | 3.18 | 19.38 | 20.01653 | 17.41438 | 30.61 | 39.52738 | 27.50537 | 46.83 | 42.08025 | 0.4441231 | 0.43 | 0.3863871 | 20.85
2020-04-14 | 420 | 12.8 | 2.8 | 18.32 | 18.84774 | 16.43523 | 31.01 | 39.31288 | 27.81967 | 47.87 | 42.9451 | 0.4218107 | 0.41 | 0.3678189 | 21.35
2020-04-15 | 420 | 12.6 | 2.84 | 19.07 | 19.62742 | 17.15436 | 31.18 | 39.92829 | 28.04788 | 46.91 | 42.19776 | 0.4116921 | 0.4 | 0.3598189 | 20.87
2020-04-16 | 420 | 13.4 | 2.66 | 21.22 | 21.79988 | 18.87869 | 29.7 | 39.01734 | 26.42305 | 46.42 | 41.29825 | 0.4417506 | 0.43 | 0.382556 | 20.21
2020-04-17 | 410 | 12.8 | 2.92 | 19.12 | 19.6951 | 17.17412 | 31.1 | 39.89225 | 27.9349 | 46.86 | 42.09098 | 0.4223321 | 0.41 | 0.3682736 | 20.87
2020-04-18 | 409 | 12.8 | 2.84 | 21.79 | 22.42692 | 19.55628 | 30.02 | 39.83017 | 26.94261 | 45.35 | 40.70111 | 0.4116921 | 0.4 | 0.3589955 | 20.1
2020-04-19 | 382 | 12 | 4.11 | 16.28 | 16.97779 | 14.94045 | 31.16 | 39.14081 | 28.5961 | 48.45 | 44.46345 | 0.3545729 | 0.34 | 0.3120242 | 21.85
2020-04-20 | 366 | 12.9 | 3.48 | 18.55 | 19.21881 | 16.73959 | 31.18 | 39.98974 | 28.13695 | 46.79 | 42.22347 | 0.3937008 | 0.38 | 0.3429134 | 20.8
2020-04-21 | 368 | 14.7 | 2.9 | 16.14 | 16.62204 | 14.1786 | 31.38 | 38.75988 | 27.56657 | 49.58 | 43.55483 | 0.3501545 | 0.34 | 0.2986818 | 21.3
2020-04-22 | 368 | 13.4 | 2.36 | 16.2 | 16.59156 | 14.36829 | 31.38 | 38.53143 | 27.83191 | 50.06 | 44.3998 | 0.3994265 | 0.39 | 0.3459033 | 21.92
2020-04-23 | 359 | 13.4 | 2.46 | 15.55 | 15.94218 | 13.80593 | 31.48 | 38.39493 | 27.94923 | 50.51 | 44.84484 | 0.3690794 | 0.36 | 0.3196227 | 22.09
2020-04-24 | 300 | 13.8 | 2.8 | 16.26 | 16.7284 | 14.41988 | 31.42 | 38.81888 | 27.86424 | 49.52 | 43.91588 | 0.4115226 | 0.4 | 0.3547325 | 21.58
2020-04-25 | 320 | 13 | 2.5 | 14.9 | 15.28205 | 13.29538 | 32.17 | 38.94673 | 28.70554 | 50.43 | 44.99908 | 0.3179487 | 0.31 | 0.2766154 | 22.25
2020-04-26 | 380 | 13.2 | 3.04 | 15.16 | 15.63531 | 13.57145 | 31.6 | 38.63081 | 28.28878 | 50.2 | 44.93977 | 0.3609736 | 0.35 | 0.3133251 | 22.13
2020-04-27 | 280 | 13.6 | 2.65 | 17.56 | 18.03801 | 15.58484 | 31.38 | 39.32824 | 27.85035 | 48.41 | 42.96481 | 0.3389831 | 0.33 | 0.2928814 | 21.25
2020-04-28 | 350 | 11.5 | 2.62 | 19.38 | 19.90142 | 17.61275 | 30.46 | 39.05128 | 27.68238 | 47.54 | 43.20487 | 0.421031 | 0.41 | 0.3726124 | 21.21
2020-04-29 | 370 | 11.2 | 2.82 | 17.47 | 17.97695 | 15.96353 | 31.78 | 39.86953 | 29.03956 | 47.93 | 43.79691 | 0.3189957 | 0.31 | 0.2832682 | 21.64
2020-04-30 | 380 | 12.6 | 3.04 | 17.11 | 17.64645 | 15.423 | 31.06 | 38.89793 | 27.99757 | 48.79 | 43.97943 | 0.3094059 | 0.3 | 0.2704208 | 21.55
2020-05-01 | 350 | 13 | 2.59 | 17.4 | 17.86264 | 15.5405 | 31.17 | 38.95763 | 27.83893 | 48.84 | 43.62057 | 0.3695719 | 0.36 | 0.3215276 | 21.51
2020-05-02 | 350 | 14.8 | 2.66 | 15.83 | 16.26258 | 13.85572 | 31.62 | 38.79279 | 27.67643 | 49.89 | 43.66784 | 0.421204 | 0.41 | 0.3588658 | 21.28
2020-05-03 | 350 | 13 | 2.88 | 17.36 | 17.87479 | 15.55107 | 31.14 | 39.04213 | 27.89518 | 48.62 | 43.55375 | 0.514827 | 0.5 | 0.4478995 | 21.45
2020-05-04 | 350 | 13.6 | 2.91 | 15.2 | 15.65558 | 13.52642 | 31.61 | 38.60056 | 28.12961 | 50.28 | 44.74397 | 0.4016892 | 0.39 | 0.3470594 | 21.96
2020-05-05 | 351 | 14.2 | 3.5 | 15.63 | 16.19689 | 13.89693 | 31.24 | 38.6299 | 27.77608 | 49.63 | 44.12698 | 0.3937824 | 0.38 | 0.3378653 | 21.53
2020-05-06 | 350 | 14.2 | 3.24 | 14.82 | 15.31625 | 13.14134 | 31.41 | 38.33293 | 27.85219 | 50.53 | 44.80647 | 0.4030591 | 0.39 | 0.3458247 | 21.86
2020-05-07 | 350 | 13.2 | 4.12 | 14.36 | 14.97705 | 13.00008 | 31.44 | 38.56722 | 28.46258 | 50.08 | 45.33734 | 0.3963287 | 0.38 | 0.3440134 | 22.19
2020-05-08 | 340 | 14 | 3.96 | 21.01 | 21.8763 | 18.81362 | 29.64 | 39.5042 | 26.54144 | 45.39 | 40.64494 | 0.3956685 | 0.38 | 0.3402749 | 20
2020-05-09 | 350 | 12.8 | 3.6 | 20.6 | 21.36929 | 18.63402 | 30.26 | 39.92084 | 27.37212 | 45.54 | 41.19386 | 0.3526971 | 0.34 | 0.3075519 | 20.21
2020-05-10 | 350 | 13.3 | 2.91 | 15.16 | 15.61438 | 13.53767 | 31.54 | 38.49628 | 28.16477 | 50.39 | 44.99756 | 0.3913894 | 0.38 | 0.3393346 | 22.1
2020-05-11 | 350 | 13.5 | 2.99 | 14.88 | 15.33862 | 13.26791 | 31.34 | 38.15902 | 27.94464 | 50.79 | 45.28744 | 0.3917122 | 0.38 | 0.338831 | 22.06
2020-05-12 | 341 | 12.8 | 2.92 | 16.9 | 17.40832 | 15.18006 | 31.59 | 39.39885 | 28.37503 | 48.59 | 43.64491 | 0.3502266 | 0.34 | 0.3053976 | 21.46
2020-05-13 | 340 | 13.2 | 2.87 | 13.43 | 13.82683 | 12.00169 | 32.24 | 38.51852 | 28.8112 | 51.46 | 45.98711 | 0.3809328 | 0.37 | 0.3306496 | 22.44
2020-05-14 | 360 | 13.4 | 3.3 | 13.57 | 14.03309 | 12.15266 | 31.27 | 37.61578 | 28.00395 | 51.86 | 46.44339 | 0.4033092 | 0.39 | 0.3492658 | 22.52
2020-05-15 | 360 | 13.4 | 3.42 | 12.85 | 13.30503 | 11.52216 | 31.44 | 37.54927 | 28.19118 | 52.29 | 46.88666 | 0.4245185 | 0.41 | 0.3676331 | 22.76
2020-05-16 | 360 | 14.3 | 3.14 | 14.47 | 14.93909 | 12.8028 | 31.28 | 37.96577 | 27.67599 | 51.11 | 45.22122 | 0.4232913 | 0.41 | 0.3627607 | 22.12
2020-05-17 | 350 | 13.8 | 2.62 | 14.1 | 14.47936 | 12.48121 | 31.51 | 37.83622 | 27.8924 | 51.77 | 45.82639 | 0.4518382 | 0.44 | 0.3894845 | 22.39
2020-05-18 | 350 | 13.6 | 2.88 | 12.7 | 13.07661 | 11.29819 | 31.96 | 37.85833 | 28.43229 | 52.46 | 46.66952 | 0.3706755 | 0.36 | 0.3202636 | 22.71
2020-05-19 | 355 | 11.4 | 3.26 | 19.02 | 19.66095 | 17.4196 | 31.12 | 40.04117 | 28.50147 | 46.6 | 42.67893 | 0.3824685 | 0.37 | 0.3388671 | 21.09
2020-05-20 | 356 | 13.4 | 3.04 | 16.68 | 17.20297 | 14.89777 | 31.18 | 38.83906 | 27.84847 | 49.1 | 43.85375 | 0.3919142 | 0.38 | 0.3393977 | 21.5
2020-05-21 | 364 | 13.8 | 3.04 | 15.46 | 15.94472 | 13.74435 | 31 | 38.03681 | 27.55982 | 50.5 | 44.89583 | 0.4228548 | 0.41 | 0.3645008 | 21.81
2020-05-22 | 350 | 13.1 | 2.78 | 14.52 | 14.9352 | 12.97869 | 31.68 | 38.30713 | 28.31714 | 51.02 | 45.60418 | 0.4422958 | 0.43 | 0.3843551 | 22.28
2020-05-23 | 360 | 12.2 | 2.9 | 14.22 | 14.6447 | 12.85804 | 31.94 | 38.53764 | 28.88087 | 50.94 | 46.06109 | 0.4737384 | 0.46 | 0.4159423 | 22.67
2020-05-24 | 360 | 13.9 | 3.14 | 16 | 16.51869 | 14.22259 | 31.5 | 38.95622 | 28.00072 | 49.36 | 43.87669 | 0.4129672 | 0.4 | 0.3555647 | 21.6
2020-05-25 | 360 | 13 | 3.28 | 17.62 | 18.21754 | 15.84926 | 30.44 | 38.48293 | 27.38089 | 48.66 | 43.76985 | 0.4445823 | 0.43 | 0.3867866 | 21.46
2020-05-26 | 360 | 14 | 3.62 | 13.16 | 13.65429 | 11.74269 | 31.82 | 38.236 | 28.39303 | 51.4 | 45.86429 | 0.4150239 | 0.4 | 0.3569205 | 22.43
2020-05-27 | 360 | 13.6 | 3.28 | 14.8 | 15.3019 | 13.22084 | 31.29 | 38.1958 | 27.95136 | 50.63 | 45.22779 | 0.4239041 | 0.41 | 0.3662531 | 22.05
2020-05-28 | 360 | 13.2 | 2.96 | 15.4 | 15.86974 | 13.77494 | 31.38 | 38.43704 | 28.06867 | 50.26 | 44.95639 | 0.4018961 | 0.39 | 0.3488458 | 21.88
2020-05-29 | 360 | 12.2 | 2.72 | 17.58 | 18.07155 | 15.86682 | 31.13 | 39.05897 | 28.09636 | 48.57 | 43.83682 | 0.4625822 | 0.45 | 0.4061472 | 21.52
2020-05-30 | 360 | 12.4 | 3.08 | 16.48 | 17.00371 | 14.89525 | 31.62 | 39.3088 | 28.57936 | 48.82 | 44.12538 | 0.4436649 | 0.43 | 0.3886504 | 21.76
2020-05-31 | 360 | 13.2 | 3.72 | 16.5 | 17.13752 | 14.87536 | 31.24 | 39.15768 | 28.16402 | 48.54 | 43.76061 | 0.4362277 | 0.42 | 0.3786456 | 21.47
2020-06-01 | 350 | 13.8 | 3.03 | 14.52 | 14.9737 | 12.90733 | 31.76 | 38.52032 | 28.23257 | 50.69 | 45.0601 | 0.5465608 | 0.53 | 0.4711354 | 22.04
2020-06-02 | 57 | 14.2 | 3.02 | 16.64 | 17.15818 | 14.72172 | 30.96 | 38.53622 | 27.39088 | 49.38 | 43.6874 | 0.4537018 | 0.44 | 0.3892761 | 21.39
2020-06-03 | 0 |  |  |  | 0 |  |  |  | 0 |  | 100
2020-06-04 | 0 |  |  |  | 0 |  |  |  | 0 |  | 100
2020-06-05 | 0 |  |  |  | 0 |  |  |  | 0 |  | 100
2020-06-06 | 170 | 8.8 | 2.68 | 12 | 12.33046 | 11.24538 | 33.18 | 38.88889 | 31.09346 | 52.14 | 48.86116 | 0.3801891 | 0.37 | 0.3467324 | 24.32
2020-06-07 | 170 | 12.4 | 3.07 | 16.3 | 16.81626 | 14.73104 | 30.84 | 38.24879 | 27.87149 | 49.79 | 44.99746 | 0.4642526 | 0.45 | 0.4066852 | 21.99
2020-06-08 | 165 | 12.8 | 3.16 | 15.46 | 15.96448 | 13.92102 | 31.38 | 38.55984 | 28.25626 | 50 | 45.02272 | 0.464684 | 0.45 | 0.4052045 | 22.02
2020-06-09 | 228 | 13.1 | 3.61 | 15.02 | 15.58253 | 13.54122 | 31.3 | 38.46627 | 28.21838 | 50.07 | 45.1404 | 0.497977 | 0.48 | 0.432742 | 22.04
2020-06-10 | 353 | 13 | 3.06 | 16.16 | 16.67011 | 14.50299 | 31.38 | 38.84625 | 28.16237 | 49.4 | 44.33464 | 0.453889 | 0.44 | 0.3948834 | 21.7
2020-06-11 | 360 | 12.6 | 2.9 | 16.3 | 16.78682 | 14.67168 | 31.28 | 38.71287 | 28.15522 | 49.52 | 44.5731 | 0.3810505 | 0.37 | 0.3330381 | 21.64
2020-06-12 | 360 | 12.4 | 4.16 | 17.6 | 18.36394 | 16.08681 | 30.37 | 38.81646 | 27.75889 | 47.87 | 43.7543 | 0.4277963 | 0.41 | 0.3747496 | 21.32
2020-06-13 | 360 | 13.2 | 3.6 | 19.9 | 20.64315 | 17.91826 | 29.81 | 38.96732 | 26.84137 | 46.69 | 42.04037 | 0.560166 | 0.54 | 0.4862241 | 20.64
2020-06-14 | 361 | 12.2 | 3.28 | 15.66 | 16.19107 | 14.21576 | 31.18 | 38.46533 | 28.30443 | 49.88 | 45.27982 | 0.4032258 | 0.39 | 0.3540323 | 22.21
2020-06-15 | 360 | 12.3 | 3.12 | 18.13 | 18.71387 | 16.41207 | 30.74 | 39.03492 | 27.82719 | 48.01 | 43.46075 | 0.5573906 | 0.54 | 0.4888315 | 21.4
2020-06-16 | 360 | 12 | 3.04 | 15.72 | 16.21287 | 14.26733 | 31.44 | 38.70015 | 28.53465 | 49.8 | 45.19802 | 0.5156766 | 0.5 | 0.4537954 | 22.15
2020-06-17 | 360 | 13.2 | 3.26 | 20.06 | 20.73599 | 17.99884 | 29.6 | 38.60198 | 26.55861 | 47.08 | 42.24255 | 0.4755013 | 0.46 | 0.4127352 | 20.72
2020-06-18 | 384 | 12.1 | 3.44 | 19.89 | 20.59859 | 18.10616 | 29.72 | 38.76353 | 27.05456 | 46.95 | 42.73928 | 0.445319 | 0.43 | 0.3914354 | 20.97
2020-06-19 | 360 | 12.4 | 3.14 | 19.16 | 19.78113 | 17.32827 | 30.32 | 39.02188 | 27.42135 | 47.38 | 42.85038 | 0.4336155 | 0.42 | 0.3798472 | 21.01
2020-06-20 | 360 | 10.9 | 3.4 | 24.05 | 24.89648 | 22.18276 | 28.66 | 39.50379 | 26.43484 | 43.89 | 40.48239 | 0.5279503 | 0.51 | 0.4704037 | 20.02
2020-06-21 | 366 | 12.6 | 3.39 | 21.44 | 22.19232 | 19.39609 | 29.53 | 39.28429 | 26.71485 | 45.64 | 41.28906 | 0.5071939 | 0.49 | 0.4432874 | 20.52
2020-06-22 | 420 | 12.5 | 3.46 | 22.46 | 23.26497 | 20.35685 | 28.98 | 39.11987 | 26.26631 | 45.1 | 40.87684 | 0.4039776 | 0.39 | 0.3534804 | 19.97
2020-06-23 | 436 | 11.7 | 3.62 | 18.76 | 19.46462 | 17.18726 | 30.04 | 38.70137 | 27.5216 | 47.58 | 43.59114 | 0.3320191 | 0.32 | 0.2931729 | 21.16
2020-06-24 | 440 | 13.5 | 3.02 | 19.08 | 19.67416 | 17.01815 | 30.24 | 38.819 | 26.97216 | 47.66 | 42.50969 | 0.3918334 | 0.38 | 0.3389359 | 20.57
2020-06-25 | 440 | 11.8 | 3.45 | 20.23 | 20.95287 | 18.48044 | 29.96 | 39.25577 | 27.36895 | 46.36 | 42.35062 | 0.4660798 | 0.45 | 0.4110823 | 20.67
2020-06-26 | 423 | 12.6 | 3.2 | 20.02 | 20.68182 | 18.07591 | 30 | 39.07268 | 27.08678 | 46.78 | 42.23731 | 0.4028926 | 0.39 | 0.3521281 | 20.64
2020-06-27 | 420 | 9.7 | 3.15 | 24.27 | 25.05937 | 22.62861 | 29.24 | 40.28658 | 27.26249 | 43.34 | 40.4089 | 0.547238 | 0.53 | 0.4941559 | 19.39
2020-06-28 | 420 | 12.9 | 3.61 | 21.76 | 22.57496 | 19.66279 | 29.22 | 39.15316 | 26.4038 | 45.41 | 41.03342 | 0.4461044 | 0.43 | 0.3885569 | 20.07
2020-06-29 | 420 | 13.2 | 4.54 | 19.92 | 20.86738 | 18.11288 | 29.36 | 38.86683 | 26.6965 | 46.18 | 41.99061 | 0.4399749 | 0.42 | 0.3818982 | 20.54
2020-06-30 | 420 | 12.8 | 3.97 | 20.92 | 21.78486 | 18.9964 | 29.7 | 39.54201 | 26.96907 | 45.41 | 41.23453 | 0.4165365 | 0.4 | 0.3632198 | 20.2
2020-07-01 | 420 | 13 | 3.86 | 18.02 | 18.7435 | 16.30684 | 30.16 | 38.60727 | 27.2927 | 47.96 | 43.40046 | 0.3952569 | 0.38 | 0.3438735 | 21.14
2020-07-02 | 450 | 12.4 | 4.33 | 18.67 | 19.515 | 17.09514 | 29.77 | 38.66234 | 27.25883 | 47.23 | 43.24603 | 0.4285565 | 0.41 | 0.3754155 | 21.14
2020-07-03 | 469 | 13.7 | 4.14 | 18.04 | 18.81911 | 16.24089 | 30 | 38.5505 | 27.00814 | 47.82 | 43.05097 | 0.4277071 | 0.41 | 0.3691112 | 21.01
2020-07-04 | 470 | 11.8 | 3.86 | 19.81 | 20.60537 | 18.17393 | 30.14 | 39.48644 | 27.6508 | 46.19 | 42.37527 | 0.4368629 | 0.42 | 0.3853131 | 20.81
2020-07-05 | 480 | 12.3 | 4.7 | 20.16 | 21.15425 | 18.55228 | 29.79 | 39.64599 | 27.4143 | 45.35 | 41.73342 | 0.3882476 | 0.37 | 0.3404932 | 20.49
2020-07-06 | 480 | 13.1 | 4.72 | 20.98 | 22.01931 | 19.13478 | 29.28 | 39.40781 | 26.70479 | 45.02 | 41.06043 | 0.4198153 | 0.4 | 0.3648195 | 20.13
2020-07-07 | 461 | 12.6 | 4.01 | 21.18 | 22.0648 | 19.28463 | 29.49 | 39.41986 | 26.85098 | 45.32 | 41.26438 | 0.4271278 | 0.41 | 0.3733097 | 20.09
2020-07-08 | 460 | 11.8 | 3.81 | 21.06 | 21.89417 | 19.31066 | 29.38 | 39.10555 | 26.93956 | 45.75 | 41.94979 | 0.4366358 | 0.42 | 0.3851128 | 20.48
2020-07-09 | 460 | 12.6 | 4.57 | 20.22 | 21.18831 | 18.51858 | 29.12 | 38.71826 | 26.66968 | 46.09 | 42.21174 | 0.4296343 | 0.41 | 0.3755004 | 20.67
2020-07-10 | 460 | 12.2 | 4.38 | 19.22 | 20.1004 | 17.64815 | 29.89 | 39.12304 | 27.44553 | 46.51 | 42.70632 | 0.491529 | 0.47 | 0.4315624 | 20.76
2020-07-11 | 450 | 12.2 | 4.08 | 21.62 | 22.53962 | 19.78978 | 29.28 | 39.40781 | 26.80133 | 45.02 | 41.20888 | 0.5212677 | 0.5 | 0.4576731 | 20
2020-07-12 | 479 | 12.4 | 5.16 | 19.3 | 20.35006 | 17.82666 | 29.7 | 39.31692 | 27.43273 | 45.84 | 42.34062 | 0.4112189 | 0.39 | 0.3602278 | 20.61
2020-07-13 | 390 | 11.6 | 4.18 | 21.6 | 22.54227 | 19.92736 | 29.74 | 40.07006 | 27.43703 | 44.48 | 41.03561 | 0.4591943 | 0.44 | 0.4059278 | 20.04
2020-07-14 | 201 | 11.6 | 4.6 | 19.62 | 20.56604 | 18.18038 | 29.84 | 39.37714 | 27.65048 | 45.94 | 42.56914 | 0.4402516 | 0.42 | 0.3891824 | 20.65
2020-07-15 | 200 | 12.6 | 4.66 | 17.46 | 18.3134 | 16.00592 | 30.28 | 38.88033 | 27.75825 | 47.6 | 43.63583 | 0.4090623 | 0.39 | 0.3575205 | 21.17
2020-07-16 | 200 | 13 | 4.88 | 17.12 | 17.99832 | 15.65854 | 30.08 | 38.5641 | 27.5122 | 47.92 | 43.82927 | 0.4520606 | 0.43 | 0.3932927 | 21.26
2020-07-17 | 200 | 11.7 | 5.16 | 17.08 | 18.00928 | 15.90219 | 30.24 | 38.88889 | 28.1547 | 47.52 | 44.2431 | 0.4112189 | 0.39 | 0.3631063 | 21.3
2020-07-18 | 175 | 13.2 | 4.6 | 17.45 | 18.2914 | 15.87694 | 30.16 | 38.69147 | 27.44117 | 47.79 | 43.48189 | 0.4926625 | 0.47 | 0.427631 | 21.19
2020-07-19 | 200 | 13.2 | 4.28 | 16.96 | 17.71835 | 15.37952 | 30.48 | 38.69985 | 27.63962 | 48.28 | 43.78086 | 0.5119097 | 0.49 | 0.4443377 | 21.48
2020-07-20 | 206 | 12.8 | 4.14 | 16.37 | 17.07699 | 14.89113 | 30.32 | 38.14316 | 27.58089 | 49.17 | 44.72798 | 0.4485708 | 0.43 | 0.3911538 | 21.69
2020-07-21 | 200 | 12.4 | 3.85 | 19.7 | 20.48882 | 17.94821 | 30.38 | 39.73839 | 27.6785 | 46.07 | 41.97329 | 0.4160166 | 0.4 | 0.3644306 | 20.45
2020-07-22 | 210 | 12.6 | 3.58 | 18.86 | 19.56026 | 17.09566 | 30.38 | 39.16968 | 27.53798 | 47.18 | 42.76636 | 0.4459656 | 0.43 | 0.3897739 | 20.9
2020-07-23 | 240 | 11 | 3.95 | 19.88 | 20.69755 | 18.42082 | 29.97 | 39.3462 | 27.77022 | 46.2 | 42.80895 | 0.4580947 | 0.44 | 0.4077043 | 20.85
2020-07-24 | 240 | 12.6 | 3.8 | 18.7 | 19.43867 | 16.9894 | 30.16 | 38.91613 | 27.40108 | 47.34 | 43.00952 | 0.4573805 | 0.44 | 0.3997505 | 21
2020-07-25 | 240 | 12.6 | 4.14 | 19.84 | 20.69685 | 18.08905 | 29.6 | 38.93712 | 26.98769 | 46.42 | 42.32326 | 0.4590027 | 0.44 | 0.4011684 | 20.6
2020-07-26 | 240 | 12.8 | 5.46 | 20.05 | 21.20795 | 18.49334 | 29.46 | 39.54893 | 27.17275 | 45.03 | 41.53391 | 0.3913687 | 0.37 | 0.3412735 | 20.27
2020-07-27 | 240 | 12.6 | 4.84 | 21.05 | 22.12064 | 19.33344 | 29.89 | 40.33194 | 27.45256 | 44.22 | 40.614 | 0.3888188 | 0.37 | 0.3398277 | 19.75
2020-07-28 | 245 | 11.8 | 4.58 | 21.25 | 22.26996 | 19.64211 | 29.82 | 40.20493 | 27.56366 | 44.35 | 40.99424 | 0.4296793 | 0.41 | 0.3789772 | 19.99
2020-07-29 | 245 | 11 | 4.42 | 18.8 | 19.66939 | 17.50575 | 30.32 | 39.48945 | 28.23268 | 46.46 | 43.26156 | 0.3871103 | 0.37 | 0.3445281 | 21.1
2020-07-30 | 240 | 12.8 | 4.48 | 20.83 | 21.80695 | 19.01566 | 29.72 | 39.79114 | 27.13132 | 44.97 | 41.05302 | 0.4082915 | 0.39 | 0.3560302 | 20.05
2020-07-31 | 240 | 12.8 | 4.58 | 16.84 | 17.64829 | 15.38931 | 30.8 | 39.19572 | 28.14672 | 47.78 | 43.66397 | 0.4087193 | 0.39 | 0.3564033 | 21.3
2020-08-01 | 240 | 13 | 4.48 | 18.36 | 19.22111 | 16.72236 | 30.37 | 39.35977 | 27.66112 | 46.79 | 42.61652 | 0.4187605 | 0.4 | 0.3643216 | 20.77
2020-08-02 | 240 | 13.8 | 4.82 | 17.75 | 18.64888 | 16.07533 | 30.18 | 38.97714 | 27.33259 | 47.25 | 42.79208 | 0.462282 | 0.44 | 0.3984871 | 20.94
2020-08-03 | 240 | 12.4 | 4.84 | 15.68 | 16.47751 | 14.4343 | 30.36 | 38.19829 | 27.94805 | 49.12 | 45.21765 | 0.3152585 | 0.3 | 0.2761665 | 22.01
2020-08-04 | 240 | 11.8 | 3.81 | 16.28 | 16.92484 | 14.92771 | 30.8 | 38.54336 | 28.24161 | 49.11 | 45.03069 | 0.4158436 | 0.4 | 0.3667741 | 22.05
2020-08-05 | 242 | 13 | 4.45 | 11.74 | 12.28676 | 10.68948 | 31.29 | 37.33445 | 28.49011 | 52.52 | 47.82041 | 0.3872318 | 0.37 | 0.3368917 | 23.2
2020-08-06 | 240 | 12.5 | 4.92 | 17.72 | 18.63694 | 16.30732 | 30.27 | 39.12875 | 27.8568 | 47.09 | 43.33588 | 0.3575936 | 0.34 | 0.3128944 | 21.06
2020-08-07 | 240 | 12.6 | 4.86 | 16.34 | 17.17469 | 15.01068 | 31.16 | 39.54315 | 28.62502 | 47.64 | 43.76431 | 0.3573681 | 0.34 | 0.3123397 | 21.19
2020-08-08 | 253 | 14.4 | 4.74 | 14.2 | 14.90657 | 12.76003 | 31.24 | 38.53935 | 28.07206 | 49.82 | 44.76792 | 0.3989083 | 0.38 | 0.3414655 | 21.69
2020-08-09 | 235 | 13 | 4.31 | 13.98 | 14.60968 | 12.71042 | 31.6 | 38.67336 | 28.73027 | 50.11 | 45.55931 | 0.3762149 | 0.36 | 0.3273069 | 22.26
2020-08-10 | 220 | 13.6 | 4.1 | 15.41 | 16.06882 | 13.88346 | 31.24 | 38.81227 | 28.14532 | 49.25 | 44.37122 | 0.354536 | 0.34 | 0.3063191 | 21.51
2020-08-11 | 220 | 12 | 4.07 | 14.65 | 15.27155 | 13.43897 | 31.25 | 38.44734 | 28.66674 | 50.03 | 45.8943 | 0.3440008 | 0.33 | 0.3027207 | 22.19
2020-08-12 | 220 | 13.6 | 4.78 | 13.85 | 14.54526 | 12.56711 | 31.24 | 38.39253 | 28.34631 | 50.13 | 45.48658 | 0.3360639 | 0.32 | 0.2903592 | 21.99
2020-08-13 | 220 | 13.2 | 5.34 | 15.96 | 16.86034 | 14.63478 | 31.1 | 39.51715 | 28.51764 | 47.6 | 43.64758 | 0.3486161 | 0.33 | 0.3025988 | 21.18
2020-08-14 | 220 | 14.6 | 4.66 | 17.19 | 18.03021 | 15.3978 | 31 | 39.66731 | 27.76799 | 47.15 | 42.23421 | 0.377596 | 0.36 | 0.322467 | 20.51
2020-08-15 | 220 | 11 | 4.92 | 19.84 | 20.86664 | 18.57131 | 30 | 39.87241 | 28.08162 | 45.24 | 42.34708 | 0.3470761 | 0.33 | 0.3088978 | 20.73
2020-08-16 | 220 | 11.2 | 4.42 | 20.78 | 21.74095 | 19.30596 | 29.82 | 39.86631 | 27.70471 | 44.98 | 41.78933 | 0.3347981 | 0.32 | 0.2973007 | 20.37
2020-08-17 | 237 | 11.3 | 5.03 | 20.89 | 21.99642 | 19.51082 | 29.23 | 39.45734 | 27.30021 | 44.85 | 41.88896 | 0.3685374 | 0.35 | 0.3268927 | 20.35
2020-08-18 | 230 | 12.6 | 5.14 | 17.93 | 18.90154 | 16.51995 | 30.52 | 39.67243 | 28.11984 | 46.41 | 42.76022 | 0.3900485 | 0.37 | 0.3409024 | 21.02
2020-08-19 | 230 | 12.1 | 4.41 | 17.74 | 18.55843 | 16.31286 | 30.82 | 39.58895 | 28.3406 | 47.03 | 43.24654 | 0.3766084 | 0.36 | 0.3310388 | 21.24
2020-08-20 | 231 | 12.9 | 4.2 | 15.88 | 16.5762 | 14.43787 | 31.73 | 39.7022 | 28.84847 | 48.19 | 43.81366 | 0.3966597 | 0.38 | 0.3454906 | 21.68
2020-08-21 | 237 | 12.4 | 4.58 | 16.12 | 16.89373 | 14.79891 | 31.48 | 39.69735 | 28.9001 | 47.82 | 43.90099 | 0.3982394 | 0.38 | 0.3488577 | 21.62
2020-08-22 | 320 | 13.8 | 4.73 | 13.3 | 13.96032 | 12.0338 | 31.59 | 38.53849 | 28.58253 | 50.38 | 45.58367 | 0.3148945 | 0.3 | 0.2714391 | 22.16
2020-08-23 | 320 | 12 | 5.14 | 14.4 | 15.18027 | 13.35863 | 32.3 | 40.14417 | 29.96416 | 48.16 | 44.67721 | 0.3584229 | 0.34 | 0.3154122 | 22.03
2020-08-24 | 300 | 14.2 | 6.22 | 13.8 | 14.71529 | 12.62572 | 31.68 | 39.6099 | 28.98426 | 48.3 | 44.19002 | 0.4052037 | 0.38 | 0.3476647 | 22.05
2020-08-25 | 270 | 13 | 4.66 | 13.06 | 13.69834 | 11.91756 | 31.8 | 38.64852 | 29.01825 | 50.48 | 46.06419 | 0.3566184 | 0.34 | 0.310258 | 22.63
2020-08-26 | 240 | 14.1 | 4.59 | 16.98 | 17.79688 | 15.28752 | 31.3 | 39.9082 | 28.18017 | 47.13 | 42.43231 | 0.3668379 | 0.35 | 0.3151137 | 20.66
2020-08-27 | 240 | 12.5 | 4.5 | 15.02 | 15.72775 | 13.76178 | 31.47 | 39.10288 | 28.83377 | 49.01 | 44.90445 | 0.3560209 | 0.34 | 0.3115183 | 21.85
2020-08-28 | 240 | 12.5 | 4.58 | 14.43 | 15.12262 | 13.23229 | 32.12 | 39.65922 | 29.45399 | 48.87 | 44.81372 | 0.3772794 | 0.36 | 0.3301195 | 22.01
2020-08-29 | 240 | 12.4 | 4.4 | 17 | 17.78243 | 15.57741 | 32.06 | 40.7888 | 29.37715 | 46.54 | 42.64544 | 0.3870293 | 0.37 | 0.3390377 | 21.23
2020-08-30 | 240 | 13 | 4.74 | 14.42 | 15.13752 | 13.16964 | 32.38 | 40.05443 | 29.57233 | 48.46 | 44.25803 | 0.3779131 | 0.36 | 0.3287844 | 22.18
2020-08-31 | 240 | 11.5 | 4.32 | 14.43 | 15.08152 | 13.34715 | 33.17 | 40.82462 | 30.68086 | 48.08 | 44.47199 | 0.3867057 | 0.37 | 0.3422345 | 22.33
2020-09-01 | 240 | 13.3 | 4.52 | 15.38 | 16.10809 | 13.96571 | 31.62 | 39.47566 | 28.71234 | 48.48 | 44.02195 | 0.3770423 | 0.36 | 0.3268957 | 21.73
2020-09-02 | 240 | 12.9 | 4.18 | 16.19 | 16.89626 | 14.71665 | 31.22 | 39.20633 | 28.37886 | 48.41 | 44.0045 | 0.354832 | 0.34 | 0.3090587 | 21.65
2020-09-03 | 240 | 13 | 3.82 | 15.55 | 16.1676 | 14.06581 | 31.86 | 39.51383 | 28.81909 | 48.77 | 44.1151 | 0.4158869 | 0.4 | 0.3618216 | 21.91
2020-09-04 | 220 | 11.9 | 3.62 | 17.52 | 18.17805 | 16.01486 | 32.14 | 40.75577 | 29.37885 | 46.72 | 42.70629 | 0.3838971 | 0.37 | 0.3382133 | 21.26
2020-09-05 | 220 | 12.5 | 3.74 | 17.54 | 18.22148 | 15.9438 | 31.82 | 40.42175 | 28.92427 | 46.9 | 42.63193 | 0.4259298 | 0.41 | 0.3726886 | 21.23
2020-09-06 | 220 | 12.2 | 4.02 | 14.26 | 14.85726 | 13.04468 | 33.72 | 41.26285 | 30.84618 | 48 | 43.90915 | 0.385497 | 0.37 | 0.3384663 | 22.51
2020-09-07 | 220 | 14.8 | 4.72 | 13.42 | 14.0848 | 12.00025 | 31.92 | 38.9934 | 28.54307 | 49.94 | 44.65668 | 0.3988245 | 0.38 | 0.3397985 | 22.14
2020-09-08 | 220 | 14.2 | 4.15 | 13.16 | 13.72979 | 11.78016 | 32.94 | 39.83553 | 29.4862 | 49.75 | 44.53365 | 0.3755869 | 0.36 | 0.3222535 | 22.46
2020-09-09 | 220 | 12.6 | 3.72 | 13.81 | 14.34358 | 12.53629 | 33.3 | 40.37832 | 30.22871 | 49.17 | 44.635 | 0.4258413 | 0.41 | 0.3721853 | 22.81
2020-09-10 | 220 | 12.5 | 3.96 | 12.54 | 13.05706 | 11.42493 | 33.86 | 40.5509 | 30.84913 | 49.64 | 45.22595 | 0.3956685 | 0.38 | 0.3462099 | 23.13
2020-09-11 | 220 | 11.6 | 3.28 | 12.48 | 12.90323 | 11.40645 | 34.08 | 40.45584 | 31.14839 | 50.16 | 45.84516 | 0.3825476 | 0.37 | 0.338172 | 23.5
2020-09-12 | 220 | 12.8 | 3.35 | 10.78 | 11.15365 | 9.72598 | 34.71 | 39.6879 | 31.31621 | 51.79 | 46.15781 | 0.3414382 | 0.33 | 0.2977341 | 23.64
2020-09-13 | 220 | 12.2 | 4.26 | 10.58 | 11.05076 | 9.702569 | 34.72 | 40.77031 | 31.84057 | 50.44 | 46.25686 | 0.4282432 | 0.41 | 0.3759975 | 23.8
2020-09-14 | 220 | 14 | 5.85 | 11.3 | 12.00212 | 10.32183 | 33.54 | 40.4828 | 30.63664 | 49.31 | 45.04153 | 0.3929899 | 0.37 | 0.3379713 | 22.92
2020-09-15 | 220 | 12 | 4.45 | 12.14 | 12.70539 | 11.18074 | 34.01 | 40.77449 | 31.32266 | 49.4 | 45.4966 | 0.3872318 | 0.37 | 0.340764 | 23.24
2020-09-16 | 220 | 12.4 | 3.56 | 13.89 | 14.40274 | 12.6168 | 34.06 | 41.25984 | 30.93795 | 48.49 | 44.04525 | 0.3940274 | 0.38 | 0.345168 | 22.37
2020-09-17 | 220 | 11.8 | 3.38 | 12.1 | 12.52329 | 11.04554 | 34.38 | 40.67676 | 31.38394 | 50.14 | 45.77052 | 0.351894 | 0.34 | 0.3103705 | 23.33
2020-09-18 | 220 | 12 | 3.56 | 12.37 | 12.82663 | 11.28743 | 34.04 | 40.49007 | 31.06097 | 50.03 | 45.6516 | 0.3110742 | 0.3 | 0.2737453 | 23.22
2020-09-19 | 220 | 12.5 | 3.51 | 13.1 | 13.57654 | 11.87947 | 33.72 | 40.4365 | 30.5783 | 49.67 | 45.04223 | 0.3730957 | 0.36 | 0.3264587 | 23.03
2020-09-20 | 220 | 12.6 | 3.59 | 13.14 | 13.62929 | 11.912 | 33.78 | 40.56683 | 30.62309 | 49.49 | 44.86491 | 0.3526605 | 0.34 | 0.3082253 | 23
2020-09-21 | 220 | 12.2 | 3.89 | 11.84 | 12.31922 | 10.81627 | 33.93 | 40.26344 | 30.9963 | 50.34 | 45.98743 | 0.3225471 | 0.31 | 0.2831963 | 23.48
2020-09-22 | 220 | 12.4 | 4.06 | 12.34 | 12.86221 | 11.26729 | 33.96 | 40.62201 | 31.00788 | 49.64 | 45.32483 | 0.343965 | 0.33 | 0.3013133 | 23.2
2020-09-23 | 220 | 12.5 | 4.45 | 14.07 | 14.72527 | 12.88462 | 32.32 | 39.66618 | 29.59707 | 49.16 | 45.01832 | 0.3349032 | 0.32 | 0.2930403 | 22.32
2020-09-24 | 220 | 13.3 | 4.52 | 15.12 | 15.83578 | 13.72962 | 31.76 | 39.52215 | 28.83946 | 48.6 | 44.13092 | 0.3560955 | 0.34 | 0.3087348 | 21.75
2020-09-25 | 220 | 12.4 | 4.98 | 15.7 | 16.52284 | 14.47401 | 31.86 | 40.16641 | 29.37209 | 47.46 | 43.7539 | 0.2946748 | 0.28 | 0.2581351 | 21.63
2020-09-26 | 220 | 11.8 | 4.22 | 15.7 | 16.39173 | 14.45751 | 32.49 | 40.57193 | 29.91875 | 47.59 | 43.82374 | 0.334099 | 0.32 | 0.2946753 | 21.87
2020-09-27 | 220 | 12.6 | 5.52 | 15.72 | 16.63844 | 14.542 | 31.13 | 39.52514 | 28.79723 | 47.63 | 44.06077 | 0.3492803 | 0.33 | 0.305271 | 21.68
2020-09-28 | 220 | 12 | 5.02 | 14.5 | 15.26637 | 13.43441 | 31.5 | 39.14016 | 29.18509 | 48.98 | 45.3805 | 0.336913 | 0.32 | 0.2964835 | 22.13
2020-09-29 | 220 | 12.8 | 5.49 | 13.96 | 14.77092 | 12.88025 | 31.32 | 38.88268 | 28.89751 | 49.23 | 45.42224 | 0.391493 | 0.37 | 0.3413819 | 22.32
2020-09-30 | 220 | 13.6 | 4.78 | 14.62 | 15.35392 | 13.26578 | 31.14 | 38.63524 | 28.25558 | 49.46 | 44.87864 | 0.3150599 | 0.3 | 0.2722117 | 21.95
2020-10-01 | 220 | 13 | 5.18 | 14.4 | 15.18667 | 13.2124 | 31.78 | 39.51753 | 29.15904 | 48.64 | 44.62856 | 0.3374815 | 0.32 | 0.2936089 | 22
2020-10-02 | 220 | 12.4 | 4.12 | 22.06 | 23.00793 | 20.15494 | 30.9 | 41.85857 | 28.23154 | 42.92 | 39.21352 | 0.385899 | 0.37 | 0.3380476 | 19.49
2020-10-03 | 220 | 11.8 | 4.14 | 17.91 | 18.6835 | 16.47884 | 31.52 | 40.43618 | 29.00129 | 46.43 | 42.71986 | 0.3755477 | 0.36 | 0.331233 | 21.1
2020-10-04 | 220 | 13 | 3.83 | 17.06 | 17.73942 | 15.4333 | 31.36 | 39.64101 | 28.36976 | 47.75 | 43.19694 | 0.3327441 | 0.32 | 0.2894874 | 21.13
2020-10-05 | 230 | 13.6 | 3.81 | 16.36 | 17.008 | 14.69492 | 31.51 | 39.47138 | 28.30298 | 48.32 | 43.4021 | 0.3638632 | 0.35 | 0.3143778 | 21.39
2020-10-06 | 236 | 12.7 | 3.72 | 16.58 | 17.22061 | 15.03359 | 31.66 | 39.72396 | 28.70708 | 48.04 | 43.55933 | 0.3115912 | 0.3 | 0.2720191 | 21.24
2020-10-07 | 240 | 13 | 4.2 | 18.11 | 18.90397 | 16.44645 | 31.58 | 40.64873 | 28.67912 | 46.11 | 41.87443 | 0.3444676 | 0.33 | 0.2996868 | 20.53
2020-10-08 | 220 | 12.5 | 3.94 | 16.74 | 17.42661 | 15.24828 | 33.2 | 41.85577 | 30.24152 | 46.12 | 42.0102 | 0.3955861 | 0.38 | 0.3461378 | 21.23
2020-10-09 | 220 | 12.6 | 4.63 | 14.38 | 15.07812 | 13.17827 | 32.61 | 40.26423 | 29.88481 | 48.38 | 44.33692 | 0.3355353 | 0.32 | 0.2932578 | 22.03
2020-10-10 | 230 | 12.8 | 3.96 | 16.28 | 16.95127 | 14.78151 | 32.1 | 40.24574 | 29.14536 | 47.66 | 43.27314 | 0.3748438 | 0.36 | 0.3268638 | 21.61
2020-10-11 | 230 | 13 | 4.16 | 15.17 | 15.82846 | 13.77076 | 31.82 | 39.44465 | 28.88502 | 48.85 | 44.34422 | 0.3130217 | 0.3 | 0.2723289 | 21.92
2020-10-12 | 230 | 13.2 | 3.3 | 15.42 | 15.94623 | 13.84132 | 31.94 | 39.29626 | 28.67003 | 49.34 | 44.28865 | 0.3102378 | 0.3 | 0.2692865 | 21.86
2020-10-13 | 230 | 13 | 3.28 | 16.53 | 17.09057 | 14.8688 | 32.08 | 40.00499 | 28.85608 | 48.11 | 43.27512 | 0.3308519 | 0.32 | 0.2878412 | 21.4
2020-10-14 | 230 | 13.4 | 3.18 | 17.59 | 18.16773 | 15.73326 | 31.12 | 39.27805 | 27.83508 | 48.11 | 43.03167 | 0.3614956 | 0.35 | 0.3130552 | 21.2
2020-10-15 | 230 | 12.5 | 2.96 | 17 | 17.51855 | 15.32873 | 31.95 | 39.91754 | 28.809 | 48.09 | 43.36227 | 0.340066 | 0.33 | 0.2975577 | 21.38
2020-10-16 | 230 | 12.2 | 3.01 | 17.2 | 17.73379 | 15.57026 | 31.91 | 39.99248 | 28.88646 | 47.88 | 43.34327 | 0.3505516 | 0.34 | 0.3077843 | 21.47
2020-10-17 | 240 | 13 | 3 | 14.36 | 14.80412 | 12.87959 | 32.5 | 39.3272 | 29.14948 | 50.14 | 44.97093 | 0.3505155 | 0.34 | 0.3049485 | 22.24
2020-10-18 | 240 | 13.4 | 3.36 | 14.82 | 15.33526 | 13.28034 | 32.15 | 39.29357 | 28.80991 | 49.67 | 44.50975 | 0.3414735 | 0.33 | 0.2957161 | 22.05
2020-10-19 | 240 | 12.4 | 3.37 | 14.48 | 14.98499 | 13.12686 | 32.58 | 39.65916 | 29.53542 | 49.57 | 44.93772 | 0.3001138 | 0.29 | 0.2628997 | 22.34
2020-10-20 | 240 | 12.7 | 3.16 | 15.72 | 16.23296 | 14.17138 | 31.91 | 39.33679 | 28.76645 | 49.21 | 44.36217 | 0.3510946 | 0.34 | 0.3065056 | 21.93
2020-10-21 | 240 | 14.5 | 2.95 | 13.91 | 14.33282 | 12.25456 | 32.65 | 39.27111 | 28.7643 | 50.49 | 44.48114 | 0.3606388 | 0.35 | 0.3083462 | 22.06
2020-10-22 | 240 | 13.6 | 3.04 | 12.74 | 13.13944 | 11.35248 | 32.42 | 38.49442 | 28.88911 | 51.8 | 46.15842 | 0.3506601 | 0.34 | 0.3029703 | 22.62
2020-10-23 | 300 | 12.8 | 3.12 | 12.92 | 13.33609 | 11.62907 | 32.12 | 38.25631 | 28.91065 | 51.84 | 46.66028 | 0.3715937 | 0.36 | 0.3240297 | 22.82
2020-10-24 | 400 | 13.3 | 3.18 | 16.7 | 17.2485 | 14.95445 | 31.53 | 39.35347 | 28.23436 | 48.59 | 43.51119 | 0.3614956 | 0.35 | 0.3134166 | 21.4
2020-10-25 | 400 | 12.6 | 3.19 | 27.02 | 27.91034 | 24.39364 | 29.2 | 41.83981 | 26.36174 | 40.59 | 36.64462 | 0.42351 | 0.41 | 0.3701477 | 18.04
2020-10-26 | 400 | 13.6 | 4.26 | 17.25 | 18.01755 | 15.56716 | 31.13 | 39.6611 | 28.09309 | 47.36 | 42.73975 | 0.3655734 | 0.35 | 0.3158554 | 20.97
2020-10-27 | 400 | 13.3 | 3.22 | 18.32 | 18.92953 | 16.4119 | 30.92 | 39.40862 | 27.69957 | 47.54 | 42.58853 | 0.3513123 | 0.34 | 0.3045877 | 20.74
2020-10-28 | 400 | 13.2 | 3.15 | 19.6 | 20.23748 | 17.56613 | 30.91 | 40.01294 | 27.70251 | 46.34 | 41.53136 | 0.3820341 | 0.37 | 0.3316056 | 20.29
2020-10-29 | 400 | 13.2 | 2.97 | 18.86 | 19.43729 | 16.87157 | 31.17 | 39.87463 | 27.88371 | 47 | 42.04473 | 0.3710193 | 0.36 | 0.3220447 | 20.62
2020-10-30 | 400 | 12.8 | 3.33 | 18.61 | 19.25106 | 16.78692 | 31.2 | 39.96925 | 28.14358 | 46.86 | 42.26949 | 0.351712 | 0.34 | 0.3066929 | 20.66
2020-10-31 | 400 | 12.3 | 3.48 | 15.62 | 16.18317 | 14.19264 | 32.16 | 39.75278 | 29.22122 | 48.74 | 44.28614 | 0.3522586 | 0.34 | 0.3089308 | 21.95
2020-11-01 | 400 | 13.8 | 3.1 | 15.4 | 15.89267 | 13.69948 | 31.91 | 39.15337 | 28.3864 | 49.59 | 44.11412 | 0.3818369 | 0.37 | 0.3291434 | 21.8
2020-11-02 | 400 | 13.6 | 2.92 | 16.08 | 16.56366 | 14.311 | 31.69 | 39.12346 | 28.20371 | 49.31 | 43.88529 | 0.3502266 | 0.34 | 0.3025958 | 21.59
2020-11-03 | 420 | 13.7 | 2.98 | 16.04 | 16.53267 | 14.2677 | 31.48 | 38.8738 | 28.00169 | 49.5 | 44.03061 | 0.3813647 | 0.37 | 0.3291177 | 21.42
2020-11-04 | 420 | 14 | 3.03 | 16.32 | 16.82995 | 14.47375 | 31.46 | 39.00806 | 27.901 | 49.19 | 43.62524 | 0.329999 | 0.32 | 0.2837991 | 21.36
2020-11-05 | 420 | 13.8 | 2.77 | 16.18 | 16.64095 | 14.3445 | 31.74 | 39.16101 | 28.13934 | 49.31 | 43.71616 | 0.3702561 | 0.36 | 0.3191608 | 21.47
2020-11-06 | 430 | 13.2 | 2.56 | 13.68 | 14.03941 | 12.18621 | 32.3 | 38.56256 | 28.77299 | 51.46 | 45.8408 | 0.3078818 | 0.3 | 0.2672414 | 22.56
2020-11-07 | 430 | 13.3 | 2.42 | 13.98 | 14.32671 | 12.42125 | 32.48 | 38.85167 | 28.85854 | 51.12 | 45.42021 | 0.3381841 | 0.33 | 0.2932056 | 22.37
2020-11-08 | 430 | 12.6 | 2.6 | 14.34 | 14.72279 | 12.86772 | 33.14 | 39.89887 | 29.73754 | 49.92 | 44.79474 | 0.3285421 | 0.32 | 0.2871458 | 22.25
2020-11-09 | 430 | 13.6 | 3.08 | 13.26 | 13.68139 | 11.82072 | 32.62 | 38.99115 | 29.07932 | 51.04 | 45.49996 | 0.2682625 | 0.26 | 0.2317788 | 22.42
2020-11-10 | 430 | 13 | 2.4 | 13.82 | 14.15984 | 12.31906 | 32.72 | 39.05467 | 29.16639 | 51.06 | 45.51455 | 0.317623 | 0.31 | 0.276332 | 22.29
2020-11-11 | 430 | 15.4 | 3.12 | 14.85 | 15.32824 | 12.96769 | 31.76 | 38.71754 | 27.73427 | 50.27 | 43.89804 | 0.3922378 | 0.38 | 0.3318332 | 21.46
2020-11-12 | 430 | 14.8 | 3.28 | 14.88 | 15.38462 | 13.10769 | 31.56 | 38.56305 | 27.80099 | 50.28 | 44.29132 | 0.3411911 | 0.33 | 0.2906948 | 21.55
2020-11-13 | 430 | 13.4 | 2.78 | 14.9 | 15.32606 | 13.27237 | 31.47 | 38.22886 | 28.03232 | 50.85 | 45.29531 | 0.3702942 | 0.36 | 0.3206748 | 22.02
2020-11-14 | 430 | 11.7 | 3.42 | 13.8 | 14.28867 | 12.6169 | 32.13 | 38.81372 | 29.37543 | 50.65 | 46.30767 | 0.3002692 | 0.29 | 0.2651377 | 22.64
2020-11-15 | 450 | 13.1 | 4.3 | 12.64 | 13.20794 | 11.4777 | 31.6 | 38.04479 | 28.69425 | 51.46 | 46.72805 | 0.3134796 | 0.3 | 0.2724138 | 22.77
2020-11-16 | 450 | 12.5 | 3.36 | 14.82 | 15.33526 | 13.41836 | 31.8 | 38.8658 | 28.79243 | 50.02 | 45.28922 | 0.2793874 | 0.27 | 0.244464 | 22.05
2020-11-17 | 450 | 13.4 | 3.56 | 13.14 | 13.62505 | 11.79929 | 32.12 | 38.55942 | 28.84272 | 51.18 | 45.95798 | 0.2695977 | 0.26 | 0.2334716 | 22.52
2020-11-18 | 450 | 13.1 | 4.02 | 14.34 | 14.94061 | 12.98339 | 31.86 | 39.02499 | 28.84595 | 49.78 | 45.07066 | 0.2917274 | 0.28 | 0.2535111 | 21.91
2020-11-19 | 450 | 14.8 | 3.16 | 13.2 | 13.63073 | 11.61338 | 31.77 | 37.98422 | 27.9513 | 51.87 | 45.63532 | 0.2891367 | 0.28 | 0.2463445 | 21.99
2020-11-20 | 450 | 12.8 | 2.93 | 13.43 | 13.83538 | 12.06445 | 31.78 | 37.99617 | 28.54864 | 51.86 | 46.58692 | 0.2987535 | 0.29 | 0.260513 | 22.55
2020-11-21 | 450 | 14.5 | 3.4 | 14.1 | 14.59627 | 12.47981 | 31.51 | 38.19394 | 27.88929 | 50.99 | 45.1309 | 0.2380952 | 0.23 | 0.2035714 | 21.76
2020-11-22 | 450 | 13.2 | 3.1 | 14.48 | 14.94324 | 12.97073 | 30.68 | 37.22397 | 27.48219 | 51.74 | 46.34708 | 0.247678 | 0.24 | 0.2149845 | 21.85
2020-11-23 | 450 | 13.8 | 2.58 | 14.98 | 15.37672 | 13.25473 | 31.73 | 38.4886 | 28.07561 | 50.71 | 44.86966 | 0.246356 | 0.24 | 0.2123589 | 21.64
2020-11-24 | 450 | 13.3 | 2.68 | 13.96 | 14.34443 | 12.43662 | 32 | 38.38772 | 28.50801 | 51.36 | 45.75536 | 0.2774353 | 0.27 | 0.2405364 | 22.31
2020-11-25 | 450 | 13.2 | 3.24 | 13.73 | 14.18975 | 12.3167 | 31.42 | 37.84174 | 28.18578 | 51.61 | 46.29752 | 0.2893758 | 0.28 | 0.2511782 | 22.46
2020-11-26 | 450 | 14.4 | 2.91 | 13.04 | 13.43084 | 11.4968 | 31.43 | 37.39441 | 27.71045 | 52.62 | 46.39275 | 0.3089917 | 0.3 | 0.2644969 | 22.3
2020-11-27 | 450 | 12.5 | 2.66 | 14.47 | 14.86542 | 13.00724 | 31.8 | 38.37336 | 28.58537 | 51.07 | 45.90739 | 0.3081981 | 0.3 | 0.2696733 | 22.27
2020-11-28 | 510 | 14 | 2.6 | 15 | 15.40041 | 13.24435 | 31.77 | 38.55583 | 28.05154 | 50.63 | 44.70411 | 0.3080082 | 0.3 | 0.2648871 | 21.71
2020-11-29 | 510 | 14 | 2.49 | 14.3 | 14.66516 | 12.61204 | 32.04 | 38.50499 | 28.25802 | 51.17 | 45.12994 | 0.3281715 | 0.32 | 0.2822275 | 21.96
2020-11-30 | 500 | 13.9 | 2.42 | 15.12 | 15.49498 | 13.34118 | 31.48 | 38.17609 | 27.77647 | 50.98 | 44.98235 | 0.3586801 | 0.35 | 0.3088235 | 21.91
2020-12-01 | 500 | 11.8 | 2.62 | 16.36 | 16.80016 | 14.81774 | 31.84 | 39.29894 | 28.83845 | 49.18 | 44.54381 | 0.3594167 | 0.35 | 0.3170055 | 21.82
2020-12-02 | 500 | 14.2 | 2.9 | 14.74 | 15.18023 | 13.02463 | 32.01 | 38.86595 | 28.28484 | 50.35 | 44.49053 | 0.3398558 | 0.33 | 0.2915963 | 21.64
2020-12-03 | 488 | 13.2 | 2.72 | 16.58 | 17.04359 | 14.79383 | 31.78 | 39.38042 | 28.35633 | 48.92 | 43.64984 | 0.3495066 | 0.34 | 0.3033717 | 21.35
2020-12-04 | 500 | 14.6 | 2.29 | 19.28 | 19.73186 | 16.85101 | 30.75 | 39.20694 | 26.87596 | 47.68 | 41.67303 | 0.2967966 | 0.29 | 0.2534643 | 20.15
2020-12-05 | 494 | 11.2 | 2.16 | 22.68 | 23.1807 | 20.58446 | 30.45 | 40.51357 | 27.63655 | 44.71 | 40.57899 | 0.3577269 | 0.35 | 0.3176615 | 19.84
2020-12-06 | 508 | 13.6 | 2.72 | 18.16 | 18.66776 | 16.12895 | 31.08 | 39.2821 | 27.60395 | 48.04 | 42.66711 | 0.2981086 | 0.29 | 0.2575658 | 20.77
2020-12-07 | 500 | 12.4 | 2.22 | 22.78 | 23.2972 | 20.40835 | 30.8 | 41.06667 | 27.59337 | 44.2 | 39.59828 | 0.3068112 | 0.3 | 0.2687666 | 19.33
2020-12-08 | 500 | 13.4 | 2.22 | 17.34 | 17.73369 | 15.35737 | 31.58 | 39.25908 | 27.9692 | 48.86 | 43.27343 | 0.2863571 | 0.28 | 0.2479853 | 20.99
2020-12-09 | 500 | 13.4 | 2.2 | 17.79 | 18.19018 | 15.7527 | 31.22 | 39.02012 | 27.6447 | 48.79 | 43.2026 | 0.3271984 | 0.32 | 0.2833538 | 20.83
2020-12-10 | 500 | 14 | 2.44 | 17.11 | 17.53793 | 15.08262 | 31.46 | 39.10503 | 27.73227 | 48.99 | 43.18512 | 0.3075031 | 0.3 | 0.2644526 | 20.98
2020-12-11 | 494 | 14.2 | 2.62 | 14.77 | 15.16739 | 13.01362 | 31.44 | 38.05835 | 27.70129 | 51.17 | 45.08509 | 0.2567262 | 0.25 | 0.2202711 | 22.03
2020-12-12 | 482 | 13.9 | 2.4 | 13.55 | 13.8832 | 11.95343 | 31.88 | 37.9298 | 28.12365 | 52.17 | 46.02292 | 0.307377 | 0.3 | 0.2646516 | 22.52
2020-12-13 | 491 | 12.8 | 2.42 | 14.84 | 15.20803 | 13.26141 | 31.62 | 38.2161 | 28.25645 | 51.12 | 45.68215 | 0.30744 | 0.3 | 0.2680877 | 22.22
2020-12-14 | 503 | 13.2 | 2.54 | 20.08 | 20.60332 | 17.88369 | 29.9 | 38.64048 | 26.62959 | 47.48 | 42.28672 | 0.3488611 | 0.34 | 0.3028114 | 20.54
2020-12-15 | 492 | 13.7 | 2.64 | 14.08 | 14.46179 | 12.48053 | 30.95 | 37.16378 | 27.43411 | 52.33 | 46.38536 | 0.2773213 | 0.27 | 0.2393283 | 22.41
2020-12-16 | 488 | 14 | 2.48 | 15.33 | 15.71985 | 13.51907 | 31.04 | 37.76615 | 27.37326 | 51.15 | 45.10767 | 0.266612 | 0.26 | 0.2292863 | 21.79
2020-12-17 | 503 | 13.8 | 2.78 | 14.97 | 15.39807 | 13.27313 | 30.88 | 37.54407 | 27.37972 | 51.37 | 45.54715 | 0.2571487 | 0.25 | 0.2216622 | 21.96
2020-12-18 | 649 | 14.4 | 2.72 | 14.69 | 15.10074 | 12.92623 | 31.32 | 37.92227 | 27.55954 | 51.27 | 45.11423 | 0.2981086 | 0.29 | 0.2551809 | 21.91
2020-12-19 | 700 | 15.4 | 2.16 | 14.7 | 15.02453 | 12.71075 | 31.24 | 37.57517 | 27.01251 | 51.9 | 44.87674 | 0.3883892 | 0.38 | 0.3285773 | 21.82
2020-12-20 | 689 | 13.5 | 2.16 | 15.76 | 16.10793 | 13.93336 | 30.84 | 37.5731 | 27.26554 | 51.24 | 45.3011 | 0.3168438 | 0.31 | 0.2740699 | 21.94
2020-12-21 | 650 | 13.6 | 1.81 | 15.58 | 15.8672 | 13.70926 | 31.49 | 38.11887 | 27.70889 | 51.12 | 44.98185 | 0.2953458 | 0.29 | 0.2551787 | 21.76
2020-12-22 | 650 | 15 | 2.2 | 13.9 | 14.21268 | 12.08078 | 32.18 | 38.35518 | 27.9683 | 51.72 | 44.95092 | 0.3374233 | 0.33 | 0.2868098 | 21.96
2020-12-23 | 650 | 15 | 2.61 | 13.48 | 13.84126 | 11.76507 | 32.24 | 38.42212 | 28.13841 | 51.67 | 45.09652 | 0.3285758 | 0.32 | 0.2792895 | 22.09
2020-12-24 | 650 | 13 | 2.16 | 12.37 | 12.64309 | 10.99949 | 32.41 | 37.91974 | 28.81919 | 53.06 | 47.18132 | 0.3066231 | 0.3 | 0.2667621 | 23.08
2020-12-25 | 700 | 13 | 1.85 | 18.5 | 18.8487 | 16.39837 | 30.71 | 38.55618 | 27.22129 | 48.94 | 43.38034 | 0.3260316 | 0.32 | 0.2836475 | 21.08
2020-12-26 | 700 | 13.6 | 2.06 | 15.2 | 15.51971 | 13.40903 | 31.67 | 38.27653 | 27.93841 | 51.07 | 45.05256 | 0.3165203 | 0.31 | 0.2734736 | 21.64
2020-12-27 | 700 | 13.2 | 2.18 | 16.36 | 16.7246 | 14.51695 | 31.76 | 38.98846 | 28.18205 | 49.7 | 44.101 | 0.3066857 | 0.3 | 0.2662032 | 21.47
2020-12-28 | 700 | 14 | 2.49 | 13.47 | 13.81397 | 11.88001 | 31.88 | 37.93432 | 28.11691 | 52.16 | 46.00308 | 0.3384268 | 0.33 | 0.2910471 | 22.24
2020-12-29 | 700 | 12.9 | 1.91 | 17.3 | 17.63686 | 15.36171 | 31.43 | 38.90333 | 27.90858 | 49.36 | 43.82971 | 0.3058416 | 0.3 | 0.266388 | 21.09
2020-12-30 | 700 | 16.3 | 1.75 | 12.88 | 13.10941 | 10.97258 | 31.94 | 37.41361 | 27.20995 | 53.43 | 45.51747 | 0.3664122 | 0.36 | 0.306687 | 22.16
2020-12-31 | 700 | 14.3 | 1.88 | 11.1 | 11.31268 | 9.694965 | 32.22 | 37.02597 | 28.1416 | 54.8 | 47.86343 | 0.3363229 | 0.33 | 0.2882287 | 23.28