## Sheet1
入炉日期 | 入炉煤量（吨） | 全水分/收到基水分 Mt/Mar (%) | 空干基水分 Mad (%) | 空干基灰分 Aad (%) | 干燥基灰分Ad(%) | 收到基灰分 Aar(%) | 空干基挥发分 Vad (%) | 干燥无灰基挥发分 Vdaf(%) | 收到基挥发分 Var(%) | 空干基固定碳 FCad(%) | 收到基固定碳 FCar(%) | 干燥基全硫St,d% | 空干基全硫 St,ad(%) | 收到基全硫St,ar% | 收到基低位发热量 Qnet,ar（MJ/kg）
2020-01-01 | 6724.5 | 26.3 | 13.42 | 16.17 | 18.67 | 13.77 | 27.12 | 38.52 | 23.1 | 43.29 | 36.87 | 0.89 | 0.77 | 0.66 | 16.184
2020-01-02 | 7646.09 | 27.1 | 14.4 | 18.26 | 21.34 | 15.55 | 24.43 | 36.28 | 20.79 | 42.91 | 36.53 | 1.02 | 0.88 | 0.75 | 16.704
2020-01-03 | 7467.25 | 27.17 | 13.08 | 16.91 | 19.45 | 14.17 | 26.03 | 37.18 | 21.81 | 43.8 | 36.85 | 0.89 | 0.77 | 0.65 | 16.975
2020-01-04 | 7037.07 | 27.11 | 14.46 | 16.41 | 19.18 | 13.98 | 25.83 | 37.37 | 22.01 | 43.3 | 36.9 | 0.87 | 0.74 | 0.63 | 17.004
2020-01-05 | 6532.79 | 26.1 | 15.26 | 15.95 | 18.83 | 13.92 | 25.9 | 37.66 | 22.6 | 42.88 | 37.41 | 0.82 | 0.7 | 0.61 | 17.342
2020-01-06 | 7053.15 | 26.96 | 13.72 | 16.95 | 19.65 | 14.35 | 26.38 | 38.05 | 22.33 | 42.96 | 36.36 | 0.9 | 0.77 | 0.65 | 16.826
2020-01-07 | 8034.82 | 26.14 | 12.22 | 18.09 | 20.61 | 15.22 | 26.34 | 37.8 | 22.16 | 43.34 | 36.47 | 0.9 | 0.79 | 0.66 | 16.879
2020-01-08 | 7107.98 | 26.17 | 14.8 | 15.74 | 18.47 | 13.64 | 25.38 | 36.54 | 21.99 | 44.08 | 38.2 | 0.98 | 0.84 | 0.72 | 17.507
2020-01-09 | 7358.14 | 26.1 | 13.51 | 16.9 | 19.54 | 14.41 | 25.93 | 37.26 | 22.15 | 43.66 | 37.3 | 0.97 | 0.84 | 0.72 | 17.344
2020-01-10 | 7705.94 | 24.73 | 13.16 | 16.9 | 19.46 | 14.65 | 26.64 | 38.08 | 23.09 | 43.3 | 37.54 | 0.95 | 0.82 | 0.71 | 17.416
2020-01-11 | 8289.47 | 26.6 | 12 | 16.56 | 18.81 | 13.8 | 28.44 | 39.8 | 23.7 | 43.01 | 35.85 | 0.82 | 0.72 | 0.6 | 16.394
2020-01-12 | 7721.67 | 27 | 13.28 | 15.9 | 18.34 | 13.38 | 26.49 | 37.41 | 22.3 | 44.33 | 37.31 | 0.79 | 0.69 | 0.58 | 17.216
2020-01-13 | 7393.08 | 25.82 | 12.43 | 15.73 | 17.96 | 13.32 | 27.15 | 37.78 | 22.99 | 44.7 | 37.86 | 0.88 | 0.77 | 0.65 | 17.71
2020-01-14 | 6172.92 | 26.4 | 12.1 | 18.24 | 20.75 | 15.27 | 25.5 | 36.68 | 21.38 | 44.11 | 36.91 | 0.82 | 0.72 | 0.61 | 17.173
2020-01-15 | 8718.27 | 26.3 | 13.76 | 16.33 | 18.94 | 13.96 | 26 | 37.19 | 22.22 | 47.91 | 37.54 | 0.74 | 0.64 | 0.55 | 17.563
2020-01-16 | 8994.44 | 27.1 | 13.18 | 17 | 19.58 | 14.27 | 26.54 | 38.02 | 22.28 | 43.28 | 36.33 | 0.8 | 0.7 | 0.58 | 17.176
2020-01-17 | 7607.53 | 26.1 | 13.2 | 18.27 | 21.05 | 15.56 | 25.77 | 37.6 | 21.95 | 42.76 | 36.42 | 0.85 | 0.72 | 0.62 | 16.944
2020-01-18 | 6008.76 | 26.5 | 17.38 | 18.28 | 22.12 | 16.26 | 25.29 | 39.3 | 22.51 | 39.06 | 34.76 | 0.73 | 0.6 | 0.54 | 16.97
2020-01-19 | 6256.47 | 27.6 | 12.46 | 17.31 | 19.78 | 14.33 | 26.11 | 37.18 | 21.6 | 44.12 | 36.5 | 0.86 | 0.75 | 0.62 | 16.951
2020-01-20 | 5577.48 | 28.2 | 18.09 | 16.57 | 20.23 | 14.53 | 22.93 | 35.1 | 20.11 | 42.41 | 37.18 | 0.87 | 0.71 | 0.62 | 17.681
2020-01-21 | 6193.34 | 25.5 | 16.21 | 14.95 | 17.84 | 13.29 | 25.38 | 36.87 | 22.57 | 43.46 | 38.64 | 0.88 | 0.74 | 0.66 | 18.303
2020-01-22 | 6091.73 | 26 | 11.01 | 15.75 | 17.7 | 13.11 | 27.3 | 37.28 | 22.72 | 45.94 | 38.23 | 0.95 | 0.85 | 0.71 | 17.754
2020-01-23 | 7463.3 | 26.2 | 19.41 | 13.26 | 16.46 | 12.15 | 25.46 | 37.82 | 23.32 | 41.87 | 38.34 | 0.84 | 0.68 | 0.62 | 18.118
2020-01-24 | 4630.06 | 27.21 | 15.04 | 14.33 | 16.87 | 12.28 | 26.27 | 37.19 | 22.51 | 44.36 | 38.01 | 0.91 | 0.77 | 0.66 | 17.69
2020-01-25 | 4278.97 | 25.7 | 13.11 | 10.82 | 12.46 | 9.25 | 28.54 | 37.52 | 24.39 | 47.53 | 40.62 | 0.87 | 0.76 | 0.65 | 19.055
2020-01-26 | 4791.12 | 26.2 | 14.16 | 13.25 | 15.44 | 11.4 | 28.24 | 38.91 | 24.28 | 44.34 | 38.12 | 1.05 | 0.9 | 0.77 | 18.089
2020-01-27 | 5879.07 | 26.7 | 8.94 | 14.4 | 15.81 | 11.59 | 29.95 | 39.07 | 24.11 | 46.71 | 37.6 | 0.81 | 0.74 | 0.6 | 17.717
2020-01-28 | 5672.79 | 26.8 | 17.59 | 13.08 | 15.87 | 11.61 | 27.08 | 39.06 | 24.04 | 42.25 | 37.51 | 0.76 | 0.63 | 0.56 | 17.792
2020-01-29 | 5978.39 | 26.9 | 17.36 | 11.93 | 14.43 | 10.55 | 27.71 | 39.19 | 24.5 | 43 | 38.01 | 0.83 | 0.69 | 0.61 | 18.036
2020-01-30 | 4363.77 | 26.6 | 11.45 | 13.16 | 14.86 | 10.91 | 28.64 | 37.99 | 23.74 | 46.75 | 38.76 | 0.93 | 0.83 | 0.69 | 18.174
2020-01-31 | 5038.95 | 26.8 | 15.79 | 14.78 | 17.55 | 12.85 | 26.81 | 38.61 | 23.3 | 42.62 | 37.05 | 0.87 | 0.73 | 0.64 | 16.36
2020-02-01 | 6761.35 | 26.9 | 16.34 | 14.67 | 17.54 | 12.82 | 26.53 | 38.46 | 23.18 | 42.46 | 37.09 | 0.82 | 0.69 | 0.6 | 16.085
2020-02-02 | 5312.74 | 26.9 | 16.3 | 13.58 | 16.22 | 11.86 | 26.75 | 38.14 | 23.37 | 43.37 | 37.89 | 0.83 | 0.69 | 0.61 | 16.583
2020-02-03 | 7088.66 | 27.2 | 11.31 | 13.1 | 14.77 | 10.75 | 29.16 | 38.58 | 23.94 | 46.43 | 38.11 | 0.91 | 0.81 | 0.66 | 16.751
2020-02-04 | 8347.66 | 27.4 | 11.58 | 15.46 | 17.48 | 12.69 | 28.34 | 38.84 | 23.27 | 44.62 | 36.64 | 0.74 | 0.65 | 0.53 | 15.89
2020-02-05 | 8443.63 | 26.8 | 11.04 | 15.82 | 17.78 | 13.02 | 27.86 | 38.09 | 22.92 | 45.28 | 37.26 | 0.67 | 0.6 | 0.49 | 16.049
2020-02-06 | 8697.38 | 26.9 | 10.75 | 15.95 | 17.87 | 13.06 | 28.53 | 38.92 | 23.37 | 44.77 | 36.67 | 0.85 | 0.76 | 0.62 | 16.047
2020-02-07 | 8285.47 | 26.4 | 8.42 | 15.94 | 17.41 | 12.81 | 27.52 | 36.38 | 22.12 | 48.12 | 38.67 | 0.83 | 0.76 | 0.61 | 16.38
2020-02-08 | 6230.71 | 26.4 | 10.23 | 14.78 | 16.46 | 12.12 | 28.8 | 38.41 | 23.61 | 46.19 | 37.87 | 0.85 | 0.76 | 0.62 | 16.483
2020-02-09 | 6320.11 | 27.1 | 12.7 | 15.04 | 17.23 | 12.56 | 27.26 | 37.72 | 22.76 | 45 | 37.58 | 0.85 | 0.74 | 0.62 | 16.161
2020-02-10 | 6231.11 | 26.3 | 10.54 | 14.94 | 16.7 | 12.31 | 29.26 | 39.26 | 24.11 | 45.26 | 37.29 | 0.8 | 0.72 | 0.59 | 16.257
2020-02-11 | 6710 | 26.2 | 9.46 | 18.43 | 20.36 | 15.02 | 28.62 | 39.69 | 23.33 | 43.49 | 35.45 | 0.86 | 0.78 | 0.64 | 15.498
2020-02-12 | 6646.83 | 26.7 | 12.72 | 17.67 | 20.25 | 14.84 | 26.9 | 38.64 | 22.59 | 42.71 | 35.87 | 0.85 | 0.74 | 0.62 | 15.512
2020-02-13 | 7326.71 | 26.4 | 9.28 | 22.4 | 24.69 | 18.17 | 27 | 39.52 | 21.9 | 41.32 | 33.52 | 0.8 | 0.73 | 0.59 | 14.426
2020-02-14 | 6514.82 | 26.6 | 9.72 | 18.75 | 20.77 | 15.24 | 29.06 | 40.63 | 23.63 | 42.47 | 34.53 | 0.8 | 0.72 | 0.59 | 15.272
2020-02-15 | 6464.04 | 25.7 | 8.86 | 17.86 | 19.6 | 14.56 | 28.42 | 38.78 | 23.17 | 44.86 | 36.57 | 0.88 | 0.8 | 0.65 | 15.875
2020-02-16 | 7051.47 | 25.8 | 10.6 | 12.78 | 14.3 | 10.61 | 29.22 | 38.14 | 24.25 | 47.4 | 39.34 | 0.84 | 0.75 | 0.62 | 17.397
2020-02-17 | 7835.2 | 24.4 | 9.4 | 20 | 22.08 | 16.69 | 28.18 | 39.92 | 23.51 | 42.42 | 35.4 | 0.74 | 0.67 | 0.56 | 15.473
2020-02-18 | 7607.55 | 24.4 | 8.05 | 17.56 | 19.1 | 14.44 | 29.13 | 39.16 | 23.95 | 45.26 | 37.21 | 0.8 | 0.74 | 0.61 | 16.392
2020-02-19 | 9186.69 | 26.2 | 12.42 | 17.93 | 20.47 | 15.11 | 27.39 | 39.33 | 23.08 | 42.26 | 35.61 | 0.86 | 0.75 | 0.63 | 15.462
2020-02-20 | 4481.62 | 25.4 | 8.92 | 17.32 | 19.02 | 14.19 | 28.62 | 38.8 | 23.44 | 45.14 | 36.97 | 0.92 | 0.84 | 0.69 | 17.13
2020-02-21 | 4544.76 | 25.5 | 8.3 | 16.76 | 18.28 | 13.62 | 29.7 | 39.63 | 24.13 | 45.24 | 36.75 | 0.73 | 0.67 | 0.54 | 17.481
2020-02-22 | 4453.3 | 26.6 | 9.59 | 16.59 | 18.35 | 13.47 | 28.52 | 38.63 | 23.15 | 45.3 | 36.78 | 1.05 | 0.95 | 0.77 | 17.231
2020-02-23 | 5095.18 | 24.6 | 7.79 | 14.94 | 16.2 | 12.22 | 29.33 | 37.96 | 23.98 | 47.94 | 39.2 | 0.78 | 0.72 | 0.59 | 18.361
2020-02-24 | 5974.39 | 26.4 | 6.42 | 21.28 | 22.74 | 16.74 | 29.18 | 40.36 | 22.95 | 43.12 | 33.91 | 0.89 | 0.83 | 0.65 | 16.089
2020-02-25 | 6335.24 | 26.4 | 8.72 | 19.25 | 21.09 | 15.52 | 28.47 | 39.53 | 22.96 | 43.56 | 35.12 | 0.79 | 0.72 | 0.58 | 16.46
2020-02-26 | 8008.37 | 25.6 | 8.5 | 19.4 | 21.2 | 15.77 | 29.04 | 40.28 | 23.61 | 43.06 | 35.01 | 0.77 | 0.7 | 0.57 | 16.485
2020-02-27 | 4360.46 | 25.4 | 5.82 | 15.1 | 16.03 | 11.96 | 30.68 | 38.8 | 24.3 | 48.4 | 38.34 | 0.87 | 0.82 | 0.65 | 17.977
2020-02-28 | 5041.45 | 27.2 | 9.11 | 11.12 | 12.23 | 8.91 | 30.86 | 38.69 | 24.72 | 48.91 | 39.18 | 0.88 | 0.8 | 0.64 | 18.322
2020-02-29 | 4375.7 | 27.4 | 13.58 | 10.59 | 12.25 | 8.9 | 30.08 | 39.67 | 25.27 | 45.75 | 38.43 | 1.15 | 0.99 | 0.83 | 18.535
2020-03-01 | 4060.92 | 26.6 | 13.78 | 9.38 | 10.88 | 7.99 | 29.6 | 38.52 | 25.2 | 47.24 | 40.22 | 1.09 | 0.94 | 0.8 | 19.217
2020-03-02 | 3956.17 | 25.2 | 10.83 | 13.54 | 15.18 | 11.36 | 29.22 | 38.64 | 24.51 | 46.41 | 38.93 | 0.84 | 0.75 | 0.63 | 18.51
2020-03-03 | 5013.13 | 26.1 | 13.42 | 9.24 | 10.67 | 7.89 | 30.3 | 39.17 | 25.87 | 47.04 | 40.17 | 0.97 | 0.84 | 0.71 | 19.359
2020-03-04 | 5628.69 | 26 | 11.89 | 16.45 | 18.67 | 13.82 | 29.3 | 40.88 | 24.61 | 42.36 | 35.59 | 0.98 | 0.86 | 0.73 | 17.374
2020-03-05 | 4052.1 | 26.3 | 14.02 | 9.2 | 10.7 | 7.89 | 29.67 | 38.64 | 25.43 | 47.11 | 40.39 | 0.89 | 0.76 | 0.65 | 19.242
2020-03-06 | 5951.31 | 26.3 | 14.1 | 17.14 | 19.95 | 14.71 | 26.71 | 38.84 | 22.92 | 42.06 | 36.1 | 0.94 | 0.81 | 0.69 | 16.398
2020-03-07 | 4709.35 | 26.4 | 11.12 | 18.4 | 20.7 | 15.23 | 27.81 | 39.45 | 23.02 | 42.68 | 35.34 | 0.97 | 0.87 | 0.72 | 16.286
2020-03-08 | 6268.14 | 26.3 | 12.38 | 18.97 | 21.65 | 15.97 | 27 | 39.32 | 22.72 | 41.65 | 35.06 | 0.9 | 0.79 | 0.67 | 15.981
2020-03-09 | 5268.67 | 26.2 | 10.96 | 21.59 | 24.24 | 17.89 | 26.85 | 39.8 | 22.25 | 40.61 | 33.66 | 1.13 | 1 | 0.83 | 15.152
2020-03-10 | 4632.23 | 25.5 | 9.93 | 20.05 | 22.26 | 16.59 | 27.49 | 39.26 | 22.74 | 42.53 | 35.18 | 0.88 | 0.79 | 0.66 | 16.512
2020-03-11 | 4511.22 | 25.6 | 11.89 | 17.28 | 19.61 | 14.59 | 26.41 | 37.29 | 22.31 | 44.42 | 37.52 | 1.14 | 1 | 0.85 | 17.162
2020-03-12 | 5251.53 | 25.8 | 10.43 | 13.96 | 15.59 | 11.56 | 27.76 | 36.72 | 23 | 47.85 | 39.63 | 0.88 | 0.79 | 0.65 | 17.935
2020-03-13 | 4439.94 | 26.3 | 11.1 | 16.78 | 18.88 | 13.9 | 27.69 | 38.39 | 22.94 | 44.43 | 36.81 | 0.97 | 0.87 | 0.72 | 16.923
2020-03-14 | 3582.36 | 25.35 | 12.05 | 9.02 | 10.25 | 7.65 | 29.77 | 37.71 | 25.27 | 49.17 | 41.73 | 0.95 | 0.83 | 0.71 | 19.255
2020-03-15 | 4616.55 | 26 | 14.2 | 10.18 | 11.86 | 8.77 | 28.82 | 38.1 | 24.84 | 46.81 | 40.35 | 0.88 | 0.76 | 0.65 | 18.612
2020-03-16 | 4939.06 | 26.2 | 14.31 | 9.94 | 11.6 | 8.57 | 28.61 | 37.77 | 24.66 | 47.14 | 40.62 | 1.01 | 0.87 | 0.75 | 19
2020-03-17 | 5040 | 26.4 | 14.44 | 12.25 | 14.32 | 10.54 | 27.64 | 37.71 | 23.79 | 45.67 | 39.3 | 0.97 | 0.83 | 0.71 | 18.083
2020-03-18 | 4881.83 | 25.3 | 13.95 | 8.35 | 9.71 | 7.25 | 28.61 | 36.82 | 24.83 | 49.09 | 42.59 | 0.92 | 0.79 | 0.69 | 19.618
2020-03-19 | 4971.15 | 25.2 | 14.02 | 9.64 | 11.21 | 8.38 | 27.74 | 36.33 | 24.13 | 48.61 | 42.29 | 0.94 | 0.81 | 0.71 | 19.498
2020-03-20 | 5501.09 | 25.5 | 13.53 | 8.19 | 9.47 | 7.05 | 28.69 | 36.64 | 24.7 | 49.59 | 42.7 | 0.86 | 0.74 | 0.64 | 19.573
2020-03-21 | 6782.32 | 25.6 | 12.47 | 8.62 | 9.85 | 7.33 | 29.04 | 36.8 | 24.68 | 49.87 | 42.39 | 0.85 | 0.74 | 0.63 | 19.601
2020-03-22 | 6859.64 | 26.4 | 10.37 | 11.7 | 13.05 | 9.61 | 28.78 | 36.92 | 23.62 | 49.16 | 40.36 | 0.79 | 0.71 | 0.58 | 18.38
2020-03-23 | 7466.96 | 26.17 | 10.93 | 12.1 | 13.5+9 | 10.03 | 28.13 | 36.55 | 23.32 | 48.83 | 40.48 | 0.84 | 0.74 | 0.62 | 18.515
2020-03-24 | 6115.79 | 26.22 | 15.12 | 12.12 | 14.28 | 10.54 | 27.4 | 37.66 | 23.82 | 45.35 | 39.42 | 0.81 | 0.69 | 0.6 | 17.813
2020-03-25 | 6054.53 | 25.85 | 12.21 | 11.7 | 13.33 | 9.88 | 28.92 | 38.01 | 24.43 | 47.17 | 39.84 | 0.9 | 0.79 | 0.67 | 18.212
2020-03-26 | 7061.59 | 26.3 | 10.27 | 12.9 | 14.38 | 10.6 | 29 | 37.74 | 23.82 | 47.83 | 39.28 | 0.83 | 0.75 | 0.61 | 17.971
2020-03-27 | 7838.47 | 27.9 | 11.85 | 15.35 | 17.42 | 12.55 | 28.01 | 38.47 | 22.9 | 44.79 | 36.62 | 0.82 | 0.72 | 0.59 | 16.806
2020-03-28 | 7203.88 | 27.4 | 9.74 | 14.56 | 16.13 | 11.71 | 28.49 | 37.63 | 22.9 | 47.21 | 37.96 | 0.84 | 0.76 | 0.61 | 17.25668
2020-03-29 | 5901.18 | 27.1 | 17.49 | 12.87 | 15.6 | 11.37 | 26.37 | 37.87 | 23.3 | 43.27 | 38.22 | 0.81 | 0.67 | 0.59 | 17.62
2020-03-30 | 6288.54 | 28.1 | 13.98 | 15.51 | 18.03 | 12.97 | 27.19 | 38.56 | 22.73 | 43.32 | 36.21 | 0.77 | 0.66 | 0.55 | 16.544
2020-03-31 | 6560.38 | 27.56 | 13.04 | 13.85 | 15.93 | 11.54 | 27.43 | 37.52 | 22.85 | 45.68 | 38.06 | 0.74 | 0.64 | 0.54 | 17.202
2020-04-01 | 9069.08 | 28.2 | 13.19 | 17.06 | 19.65 | 14.12 | 26.69 | 38.27 | 22.09 | 43.05 | 35.63 | 0.82 | 0.71 | 0.59 | 16.241
2020-04-02 | 8389.77 | 28.04 | 11.63 | 18.02 | 20.39 | 14.67 | 26.41 | 37.54 | 21.5 | 43.94 | 35.78 | 0.91 | 0.8 | 0.65 | 16.328
2020-04-03 | 7745.8 | 27.8 | 7.84 | 18.74 | 20.33 | 14.68 | 28.06 | 38.21 | 21.98 | 45.37 | 35.54 | 0.87 | 0.8 | 0.63 | 16.295
2020-04-04 | 9278.91 | 28.2 | 9.69 | 18.07 | 20.01 | 14.37 | 27.43 | 37.98 | 21.82 | 44.8 | 35.63 | 0.89 | 0.81 | 0.64 | 16.377
2020-04-05 | 9034.46 | 27.9 | 8.56 | 17.04 | 18.64 | 13.44 | 27.95 | 37.57 | 22.04 | 46.45 | 36.63 | 0.98 | 0.9 | 0.71 | 16.663
2020-04-06 | 7608.19 | 25.2 | 11.11 | 12.02 | 13.56 | 10.14 | 28.41 | 36.96 | 23.9 | 48.44 | 40.76 | 0.83 | 0.74 | 0.62 | 18.716
2020-04-07 | 8564.83 | 27.12 | 11.42 | 14.96 | 16.89 | 12.31 | 28.82 | 39.15 | 23.71 | 44.8 | 36.86 | 0.84 | 0.74 | 0.61 | 17.013
2020-04-08 | 7164.8 | 28.1 | 13.41 | 17.49 | 20.19 | 14.51 | 25.73 | 37.23 | 21.35 | 43.38 | 36 | 0.99 | 0.85 | 0.71 | 16.21
2020-04-09 | 5912.17 | 28 | 13.74 | 15.81 | 18.33 | 13.2 | 27.09 | 38.46 | 22.62 | 43.36 | 36.2 | 0.95 | 0.82 | 0.69 | 16.675
2020-04-10 | 5893.28 | 27.4 | 13.89 | 16.5 | 19.16 | 13.91 | 26.81 | 38.51 | 22.6 | 42.8 | 36.08 | 0.87 | 0.75 | 0.63 | 16.627
2020-04-11 | 5665.86 | 27.1 | 10.24 | 20.21 | 22.52 | 16.41 | 26.89 | 38.67 | 21.84 | 42.65 | 34.64 | 0.91 | 0.82 | 0.67 | 15.923
2020-04-12 | 6638.94 | 27.5 | 10.83 | 17.2 | 19.29 | 13.98 | 27.75 | 38.56 | 22.54 | 44.22 | 35.92 | 0.89 | 0.79 | 0.65 | 16.621
2020-04-13 | 7568.45 | 27.4 | 12.63 | 14.88 | 17.03 | 12.36 | 27.87 | 38.44 | 23.16 | 44.63 | 37.09 | 0.87 | 0.76 | 0.63 | 17.13
2020-04-14 | 7179.2 | 27.4 | 4.4 | 16.65 | 17.41 | 12.65 | 29.55 | 37.43 | 22.45 | 49.4 | 37.54 | 0.7 | 0.67 | 0.51 | 17.115
2020-04-15 | 7335.34 | 27.5 | 14.69 | 17.55 | 20.58 | 14.92 | 26.51 | 39.12 | 22.53 | 41.25 | 35.06 | 0.76 | 0.65 | 0.55 | 16.206
2020-04-16 | 6620.67 | 27.6 | 14.83 | 15.47 | 18.17 | 13.15 | 26.93 | 38.64 | 22.88 | 42.76 | 36.33 | 0.78 | 0.67 | 0.57 | 16.828
2020-04-17 | 8814.69 | 28.1 | 11.06 | 17.4 | 19.56 | 14.07 | 26.85 | 37.53 | 21.71 | 44.69 | 36.15 | 0.81 | 0.72 | 0.58 | 16.422
2020-04-18 | 8061.38 | 27.2 | 13.38 | 15.62 | 18.03 | 13.12 | 26.96 | 37.97 | 22.65 | 44.04 | 36.99 | 0.83 | 0.72 | 0.6 | 16.935
2020-04-19 | 5999 | 27.2 | 14.79 | 16.26 | 19.08 | 13.88 | 26.57 | 38.53 | 22.69 | 42.38 | 36.19 | 0.81 | 0.69 | 0.59 | 16.609
2020-04-20 | 6583.49 | 27.1 | 11.79 | 19.73 | 22.37 | 16.31 | 26.6 | 38.84 | 21.99 | 41.88 | 34.62 | 0.85 | 0.75 | 0.62 | 16.124
2020-04-21 | 7246.52 | 27.4 | 14.73 | 18.17 | 21.31 | 15.46 | 25.77 | 38.4 | 21.93 | 41.33 | 35.18 | 0.81 | 0.69 | 0.59 | 16.099
2020-04-22 | 7868.67 | 26.7 | 11.64 | 19 | 21.5 | 15.75 | 26.89 | 38.76 | 22.29 | 42.47 | 35.21 | 0.81 | 0.72 | 0.6 | 16.071
2020-04-23 | 7254.43 | 26.3 | 12.86 | 18.64 | 21.39 | 15.76 | 26.43 | 38.59 | 22.35 | 42.07 | 35.57 | 0.94 | 0.82 | 0.69 | 16.256
2020-04-24 | 5707 | 25.9 | 12.02 | 21.22 | 24.13 | 17.87 | 25.79 | 38.64 | 21.71 | 40.96 | 34.48 | 1.2 | 1.06 | 0.89 | 15.741
2020-04-25 | 9290.49 | 26.44 | 10.05 | 22.8 | 25.35 | 18.65 | 25.8 | 38.41 | 21.1 | 41.35 | 33.82 | 1.08 | 0.97 | 0.79 | 15.439
2020-04-26 | 10198.27 | 26 | 14.22 | 20.79 | 24.23 | 17.94 | 25.49 | 39.22 | 21.99 | 39.51 | 34.08 | 1.01 | 0.87 | 0.75 | 15.536
2020-04-27 | 9753.32 | 26 | 14.2 | 19 | 22.14 | 16.39 | 26.28 | 39.33 | 22.67 | 40.53 | 34.97 | 0.94 | 0.81 | 0.7 | 16.128
2020-04-28 | 7194.25 | 25.8 | 11.55 | 19.98 | 22.59 | 16.76 | 26.95 | 39.36 | 22.6 | 41.52 | 34.83 | 0.88 | 0.78 | 0.65 | 16.025
2020-04-29 | 9643.82 | 24.6 | 12.2 | 23.19 | 26.42 | 19.91 | 25.8 | 39.93 | 22.15 | 38.81 | 33.32 | 1.07 | 0.94 | 0.81 | 15.318
2020-04-30 | 8619.88 | 25.2 | 11.73 | 21.71 | 24.6 | 18.41 | 26.15 | 39.29 | 22.17 | 40.14 | 34.26 | 1.06 | 0.94 | 0.79 | 15.649
2020-05-01 | 8033.23 | 26.3 | 10.97 | 21.07 | 23.66 | 17.44 | 26.62 | 39.18 | 22.04 | 41.34 | 34.22 | 0.8 | 0.71 | 0.59 | 15.65306
2020-05-02 | 6560.09 | 26.1 | 13.77 | 19.5 | 22.61 | 16.71 | 26.28 | 39.38 | 22.51 | 40.46 | 34.66 | 0.79 | 0.68 | 0.58 | 15.90828
2020-05-03 | 6756.36 | 26.8 | 11.35 | 19.36 | 21.84 | 16 | 27.04 | 39.03 | 22.34 | 42.24 | 34.9 | 0.92 | 0.81 | 0.67 | 15.95807
2020-05-04 | 9264.67 | 27.1 | 13.02 | 19.4 | 22.3 | 16.25 | 26.61 | 39.37 | 22.29 | 40.97 | 34.32 | 0.88 | 0.76 | 0.64 | 15.827
2020-05-05 | 8427.72 | 26.3 | 10.13 | 21.81 | 24.27 | 17.9 | 27.44 | 40.32 | 22.52 | 40.62 | 33.33 | 1.08 | 0.97 | 0.79 | 15.237
2020-05-06 | 6424.22 | 26.5 | 12.97 | 20.59 | 23.66 | 17.39 | 25.62 | 38.55 | 21.63 | 40.83 | 34.48 | 1.01 | 0.88 | 0.75 | 15.683
2020-05-07 | 7485.34 | 26.8 | 13.8 | 19.52 | 22.65 | 16.56 | 26.24 | 39.36 | 22.27 | 40.44 | 34.31 | 0.89 | 0.77 | 0.65 | 15.689
2020-05-08 | 8815.77 | 25.7 | 12.49 | 22.27 | 25.45 | 18.9 | 25.76 | 39.48 | 21.86 | 39.48 | 33.51 | 1.11 | 0.97 | 0.82 | 15.293
2020-05-09 | 6425.02 | 25.6 | 9.62 | 22.34 | 24.72 | 18.39 | 27.35 | 40.2 | 22.51 | 40.69 | 33.49 | 0.94 | 0.85 | 0.7 | 15.227
2020-05-10 | 6582.92 | 25.7 | 9.53 | 21.21 | 23.44 | 17.41 | 27.38 | 39.53 | 22.48 | 41.88 | 34.38 | 1.02 | 0.92 | 0.76 | 15.75
2020-05-11 | 6212.57 | 24.7 | 10.24 | 22.96 | 25.58 | 19.26 | 26.12 | 39.1 | 21.91 | 40.68 | 34.12 | 1.13 | 1.02 | 0.85 | 15.583
2020-05-12 | 7892.09 | 26.5 | 12.31 | 18.07 | 20.6 | 15.15 | 27.08 | 38.9 | 22.71 | 42.54 | 35.67 | 0.96 | 0.84 | 0.71 | 16.371
2020-05-13 | 6249.75 | 27.6 | 5.17 | 19.14 | 20.18 | 14.62 | 28.99 | 38.31 | 22.14 | 46.69 | 35.66 | 1.02 | 0.97 | 0.74 | 16.306
2020-05-14 | 7604.18 | 26.8 | 5.67 | 20.25 | 21.47 | 15.71 | 28.81 | 38.89 | 22.34 | 45.27 | 35.12 | 1.11 | 1.05 | 0.81 | 16.028
2020-05-15 | 6256.69 | 27.8 | 7.33 | 18.45 | 19.91 | 14.38 | 28.11 | 37.87 | 21.9 | 46.11 | 35.93 | 0.96 | 0.89 | 0.69 | 16.23
2020-05-16 | 6280.9 | 28.4 | 5.83 | 20.01 | 21.25 | 15.22 | 28.19 | 38.02 | 21.44 | 45.97 | 34.96 | 1.06 | 1 | 0.76 | 15.859
2020-05-17 | 6809.67 | 27.9 | 5.21 | 18.68 | 19.7 | 14.2 | 29.02 | 38.13 | 22.07 | 47.09 | 35.81 | 1 | 0.95 | 0.72 | 16.411
2020-05-18 | 8150.56 | 27 | 7.46 | 19.69 | 21.27 | 15.53 | 28.15 | 38.64 | 22.21 | 44.71 | 35.27 | 0.91 | 0.84 | 0.66 | 16.203
2020-05-19 | 8494.43 | 27.5 | 7.3 | 17.48 | 18.86 | 13.66 | 28.78 | 38.26 | 22.5 | 46.45 | 36.31 | 0.84 | 0.78 | 0.61 | 16.564
2020-05-20 | 7952.84 | 27.4 | 8.7 | 17.17 | 18.8 | 13.66 | 29.2 | 39.39 | 23.24 | 44.93 | 35.75 | 0.85 | 0.78 | 0.62 | 16.454
2020-05-21 | 7224.49 | 27 | 6.08 | 20.35 | 21.67 | 15.82 | 29.43 | 40 | 22.88 | 44.14 | 34.31 | 0.82 | 0.77 | 0.6 | 15.813
2020-05-22 | 9357.93 | 26.7 | 6.36 | 18.5 | 19.75 | 14.47 | 29.48 | 39.23 | 23.06 | 45.67 | 35.72 | 0.9 | 0.84 | 0.66 | 16.619
2020-05-23 | 9031.58 | 28.1 | 7.18 | 20.33 | 21.9 | 15.76 | 28.94 | 39.92 | 22.44 | 43.55 | 33.76 | 0.9 | 0.83 | 0.64 | 15.692
2020-05-24 | 10675.64 | 27.5 | 7.35 | 21.7 | 23.42 | 16.97 | 27.6 | 38.9 | 21.59 | 43.35 | 33.9 | 0.95 | 0.88 | 0.69 | 15.534
2020-05-25 | 8781.17 | 27.1 | 7.83 | 20.24 | 21.96 | 16 | 28.34 | 39.4 | 22.41 | 43.59 | 34.46 | 0.97 | 0.89 | 0.7 | 15.919
2020-05-26 | 9733.33 | 26.5 | 5.19 | 22.18 | 23.39 | 17.2 | 29.41 | 40.49 | 22.8 | 43.23 | 33.51 | 0.98 | 0.93 | 0.72 | 14.449
2020-05-27 | 9359.8 | 26.6 | 6.72 | 21.02 | 22.53 | 16.53 | 28.68 | 39.69 | 22.55 | 43.58 | 34.26 | 0.94 | 0.87 | 0.69 | 15.906
2020-05-28 | 6712.43 | 26.5 | 10.3 | 19.39 | 21.62 | 15.9 | 27.82 | 39.56 | 22.81 | 42.49 | 34.84 | 0.78 | 0.7 | 0.57 | 16.104
2020-05-29 | 7485.48 | 26.6 | 12.15 | 20.3 | 23.1 | 16.97 | 28.19 | 41.74 | 23.57 | 39.36 | 32.91 | 0.87 | 0.77 | 0.64 | 15.431
2020-05-30 | 10863.99 | 25.7 | 7.16 | 21.86 | 23.55 | 17.5 | 28.73 | 40.47 | 23 | 42.25 | 33.83 | 0.89 | 0.82 | 0.66 | 15.665
2020-05-31 | 8857.11 | 26.2 | 7.29 | 21.57 | 23.26 | 17.16 | 28.74 | 40.4 | 22.88 | 42.4 | 33.75 | 0.91 | 0.84 | 0.67 | 15.79
2020-06-01 | 6971.11 | 27.6 | 6.4 | 19.6 | 20.94 | 15.17 | 29.1 | 39.33 | 22.52 | 44.9 | 34.75 | 0.94 | 0.88 | 0.68 | 15.99
2020-06-02 | 7215.02 | 26.2 | 6.96 | 20.7 | 22.25 | 16.42 | 28.78 | 39.78 | 22.83 | 43.56 | 34.56 | 0.74 | 0.69 | 0.55 | 16.094
2020-06-03 | 8486.15 | 26.5 | 7.05 | 19.78 | 21.28 | 15.63 | 28.5 | 38.95 | 22.52 | 44.67 | 35.3 | 0.96 | 0.89 | 0.7 | 16.337
2020-06-04 | 8771.62 | 26.7 | 8.48 | 19.35 | 21.14 | 15.49 | 28.49 | 39.48 | 22.8 | 43.68 | 34.96 | 0.98 | 0.9 | 0.72 | 16.216
2020-06-05 | 9196.32 | 26.9 | 11.46 | 18.53 | 20.93 | 15.3 | 28.13 | 40.18 | 23.22 | 41.88 | 34.57 | 0.8 | 0.71 | 0.59 | 16.091
2020-06-06 | 6650 | 26.8 | 6.1 | 20.75 | 22.1 | 16.18 | 30.01 | 41.02 | 23.4 | 44.41 | 34.63 | 0.85 | 0.8 | 0.62 | 15.912
2020-06-07 | 6310.87 | 26.5 | 6.27 | 19.67 | 20.99 | 15.43 | 30.02 | 40.54 | 23.55 | 44.04 | 34.55 | 0.83 | 0.78 | 0.61 | 15.882
2020-06-08 | 7482.1 | 26.7 | 8.12 | 20.4 | 22.21 | 16.29 | 28.37 | 39.7 | 22.65 | 43.1 | 34.4 | 0.98 | 0.9 | 0.72 | 15.953
2020-06-09 | 7646.48 | 27.22 | 8.94 | 20.99 | 23.05 | 16.78 | 28 | 39.96 | 22.38 | 42.07 | 33.63 | 0.93 | 0.85 | 0.68 | 15.589
2020-06-10 | 7479.11 | 27.2 | 7.16 | 19.3 | 20.78 | 15.13 | 29.13 | 39.61 | 22.83 | 44.41 | 34.81 | 0.86 | 0.8 | 0.63 | 16.21
2020-06-11 | 8229.97 | 27 | 9.13 | 18.8 | 20.69 | 15.11 | 28.78 | 39.93 | 23.12 | 43.29 | 34.78 | 0.91 | 0.83 | 0.66 | 16.285
2020-06-12 | 8228.88 | 26.7 | 8.71 | 18.19 | 19.92 | 14.59 | 28.53 | 39.03 | 22.89 | 44.57 | 35.76 | 0.87 | 0.8 | 0.64 | 16.511
2020-06-13 | 6855.37 | 27.3 | 8.4 | 17.95 | 19.59 | 14.24 | 29.27 | 39.74 | 23.23 | 44.39 | 35.23 | 0.86 | 0.79 | 0.63 | 16.515
2020-06-14 | 9289.1 | 27.4 | 7.4 | 17.48 | 18.88 | 13.72 | 29.5 | 39.28 | 23.15 | 46.61 | 35.79 | 0.83 | 0.77 | 0.6 | 16.688
2020-06-15 | 8811.84 | 27 | 8.07 | 18.13 | 19.73 | 14.39 | 28.69 | 38.88 | 22.77 | 45.11 | 35.8 | 0.87 | 0.8 | 0.63 | 16.576
2020-06-16 | 8149.32 | 26.73 | 10.25 | 18.92 | 21.08 | 15.45 | 28.23 | 39.86 | 23.05 | 42.6 | 34.77 | 1.02 | 0.91 | 0.74 | 16.009
2020-06-17 | 8198.27 | 27.61 | 8.97 | 18.44 | 20.26 | 14.66 | 28.92 | 39.84 | 23 | 43.67 | 34.73 | 0.91 | 0.83 | 0.66 | 16.049
2020-06-18 | 8596.05 | 28.11 | 9.89 | 17.02 | 18.89 | 13.58 | 28.89 | 39.53 | 23.05 | 44.2 | 35.26 | 0.84 | 0.75 | 0.6 | 16.382
2020-06-19 | 8384.73 | 27.33 | 8.4 | 18.53 | 20.23 | 14.7 | 29.16 | 39.91 | 23.14 | 43.91 | 34.84 | 0.89 | 0.82 | 0.65 | 16.238
2020-06-20 | 8235.28 | 27 | 9.66 | 17.21 | 19.05 | 13.91 | 28.77 | 39.35 | 23.25 | 44.36 | 35.83 | 0.74 | 0.67 | 0.54 | 16.617
2020-06-21 | 7666.79 | 26.6 | 9.84 | 18.23 | 20.22 | 14.84 | 28.45 | 39.56 | 23.16 | 43.48 | 35.39 | 0.82 | 0.74 | 0.6 | 16.414
2020-06-22 | 7820.12 | 25.9 | 8.9 | 19.36 | 21.25 | 15.75 | 28.76 | 40.08 | 23.39 | 42.99 | 34.98 | 0.86 | 0.78 | 0.63 | 16.368
2020-06-23 | 8410.81 | 27.3 | 8.33 | 20.71 | 22.59 | 16.43 | 28.12 | 39.64 | 22.31 | 42.83 | 33.97 | 0.97 | 0.89 | 0.71 | 15.672
2020-06-24 | 7993.28 | 26.2 | 6.56 | 21.53 | 23.04 | 17 | 28.23 | 39.26 | 22.29 | 43.68 | 34.49 | 0.8 | 0.75 | 0.59 | 15.975
2020-06-25 | 8297.63 | 27 | 5.94 | 19.19 | 20.4 | 14.89 | 29.05 | 38.8 | 22.54 | 45.82 | 35.56 | 0.81 | 0.77 | 0.59 | 16.431
2020-06-26 | 8891.09 | 26.6 | 6.6 | 20.12 | 21.54 | 15.81 | 28.75 | 39.23 | 22.59 | 44.53 | 34.99 | 0.91 | 0.85 | 0.67 | 16.21
2020-06-27 | 8100.96 | 26.9 | 6.32 | 20.34 | 21.72 | 15.88 | 28.94 | 39.46 | 22.58 | 44.4 | 34.65 | 0.94 | 0.88 | 0.68 | 16.075
2020-06-28 | 7778.54 | 26.3 | 9.15 | 19.19 | 21.12 | 15.56 | 28.56 | 39.86 | 23.16 | 43.1 | 34.95 | 0.9 | 0.82 | 0.66 | 16.237
2020-06-29 | 8076.93 | 27.3 | 10.23 | 17.01 | 18.95 | 13.78 | 28.68 | 39.41 | 23.24 | 44.09 | 35.72 | 0.9 | 0.81 | 0.66 | 16.561
2020-06-30 | 9975.41 | 28.5 | 8.41 | 16.89 | 18.44 | 13.18 | 28.79 | 38.54 | 22.47 | 45.91 | 35.83 | 0.88 | 0.81 | 0.63 | 16.393
2020-07-01 | 8609.18 | 27.8 | 9.37 | 16.76 | 18.49 | 13.36 | 28.54 | 38.63 | 22.75 | 45.34 | 36.14 | 0.79 | 0.71 | 0.57 | 16.556
2020-07-02 | 8500.78 | 27.3 | 8.12 | 18.84 | 20.51 | 14.91 | 28.76 | 39.38 | 22.75 | 44.27 | 35.03 | 0.84 | 0.77 | 0.61 | 16.095
2020-07-03 | 8181.47 | 27.68 | 8.83 | 17.41 | 19.1 | 13.81 | 28.01 | 37.98 | 22.22 | 45.75 | 36.29 | 0.86 | 0.78 | 0.62 | 16.418
2020-07-04 | 8355.5 | 28 | 9.93 | 16.84 | 18.7 | 13.47 | 28.76 | 39.27 | 23 | 44.47 | 35.57 | 0.81 | 0.73 | 0.59 | 16.408
2020-07-05 | 8257.07 | 28.4 | 8.27 | 16.6 | 18.09 | 12.96 | 29.65 | 39.46 | 23.14 | 45.49 | 35.5 | 0.89 | 0.82 | 0.64 | 16.447
2020-07-06 | 9313.96 | 28.3 | 8.89 | 16.84 | 18.48 | 13.26 | 28.79 | 38.76 | 22.67 | 45.48 | 35.8 | 0.85 | 0.77 | 0.61 | 16.53
2020-07-07 | 9086.89 | 27.2 | 6.83 | 17.36 | 18.63 | 13.57 | 29.92 | 39.46 | 23.38 | 45.89 | 35.86 | 0.86 | 0.8 | 0.63 | 16.456
2020-07-08 | 9049.63 | 27.9 | 7.48 | 17.49 | 18.9 | 13.63 | 28.68 | 38.23 | 22.36 | 46.35 | 36.13 | 0.85 | 0.79 | 0.61 | 16.416
2020-07-09 | 7673.62 | 28.1 | 7.93 | 16.88 | 18.33 | 13.18 | 29.11 | 38.71 | 22.74 | 46.08 | 35.99 | 0.92 | 0.85 | 0.66 | 16.495
2020-07-10 | 6376.36 | 28.3 | 7.99 | 16.13 | 17.54 | 12.57 | 28.85 | 38.02 | 22.48 | 47.03 | 36.64 | 0.94 | 0.87 | 0.68 | 16.753
2020-07-11 | 6617.24 | 27.89 | 9.03 | 15.89 | 17.47 | 12.6 | 29 | 38.62 | 22.99 | 46.08 | 36.53 | 0.86 | 0.79 | 0.62 | 16.736
2020-07-12 | 6889.28 | 28.2 | 9.06 | 15.87 | 17.46 | 12.53 | 28.7 | 38.24 | 22.65 | 46.36 | 36.59 | 0.88 | 0.8 | 0.63 | 16.687
2020-07-13 | 6833.75 | 28.1 | 8.69 | 16.98 | 18.6 | 13.38 | 28.77 | 38.71 | 22.66 | 45.55 | 35.87 | 0.91 | 0.83 | 0.66 | 16.446
2020-07-14 | 7209.64 | 28 | 9.39 | 16.4 | 18.1 | 13.03 | 28.59 | 38.52 | 22.71 | 45.62 | 36.24 | 0.87 | 0.79 | 0.62 | 16.648
2020-07-15 | 6851.1 | 27.89 | 9.88 | 17.49 | 19.41 | 14 | 28.26 | 38.9 | 22.61 | 44.38 | 35.51 | 0.89 | 0.8 | 0.64 | 16.407
2020-07-16 | 6804.51 | 27.6 | 9.74 | 17.06 | 18.9 | 13.68 | 27.68 | 37.81 | 22.19 | 45.53 | 36.51 | 0.86 | 0.78 | 0.63 | 16.603
2020-07-17 | 6990.89 | 27.2 | 8.79 | 16.75 | 18.36 | 13.36 | 28.96 | 38.89 | 23.11 | 45.5 | 36.31 | 0.89 | 0.81 | 0.64 | 16.736
2020-07-18 | 6404.94 | 28.2 | 11.68 | 15.27 | 17.29 | 12.42 | 27.95 | 38.27 | 22.73 | 45.1 | 36.67 | 0.93 | 0.82 | 0.67 | 16.847
2020-07-19 | 7165.01 | 28.2 | 7.08 | 16.15 | 17.38 | 12.47 | 29.06 | 37.85 | 22.44 | 47.71 | 36.85 | 0.93 | 0.86 | 0.67 | 16.935
2020-07-20 | 6355.68 | 27.7 | 7.61 | 15.33 | 16.59 | 11.99 | 29.5 | 38.28 | 23.09 | 47.56 | 37.22 | 0.89 | 0.83 | 0.65 | 17.162
2020-07-21 | 6491.26 | 27.3 | 8.38 | 16.78 | 18.32 | 13.32 | 28.8 | 38.48 | 22.86 | 46.4 | 36.54 | 0.9 | 0.82 | 0.65 | 16.917
2020-07-22 | 6885.33 | 27.4 | 6.33 | 16.51 | 17.63 | 12.8 | 30.28 | 39.24 | 23.46 | 46.88 | 36.33 | 0.94 | 0.88 | 0.68 | 16.675
2020-07-23 | 7191.46 | 27.9 | 8.38 | 16.17 | 17.65 | 12.73 | 29.11 | 38.58 | 22.91 | 46.34 | 36.48 | 1 | 0.92 | 0.72 | 16.876
2020-07-24 | 8602.42 | 27.8 | 8.51 | 15.54 | 16.99 | 12.26 | 29.03 | 38.22 | 22.9 | 46.92 | 37.02 | 0.94 | 0.86 | 0.68 | 17.049
2020-07-25 | 8747.35 | 28 | 8.81 | 14.98 | 16.43 | 11.83 | 29.23 | 38.35 | 23.08 | 46.98 | 37.1 | 0.92 | 0.84 | 0.66 | 17.025
2020-07-26 | 7785.05 | 28.3 | 9.24 | 14.82 | 16.33 | 11.72 | 28.83 | 37.96 | 22.79 | 47.11 | 37.24 | 0.97 | 0.88 | 0.7 | 17.112
2020-07-27 | 5731.05 | 27.8 | 8.95 | 15.55 | 17.07 | 12.33 | 28.99 | 38.4 | 23 | 46.51 | 36.89 | 0.88 | 0.8 | 0.64 | 16.994
2020-07-28 | 8247.8 | 28.3 | 7.78 | 15.24 | 16.52 | 11.84 | 29.58 | 38.42 | 22.98 | 47.41 | 36.83 | 0.83 | 0.77 | 0.6 | 17.049
2020-07-29 | 9388.56 | 27.1 | 9.08 | 15.81 | 17.39 | 12.67 | 28.68 | 38.19 | 22.99 | 46.43 | 37.21 | 0.9 | 0.82 | 0.66 | 17.157
2020-07-30 | 9731.72 | 28.2 | 7.93 | 16.62 | 18.05 | 12.97 | 28.8 | 38.17 | 22.47 | 46.65 | 36.39 | 0.92 | 0.85 | 0.66 | 16.728
2020-07-31 | 8622.87 | 28.2 | 7.86 | 15.65 | 16.98 | 12.19 | 28.96 | 37.85 | 22.56 | 47.54 | 37.04 | 0.76 | 0.7 | 0.55 | 16.928
2020-08-01 | 7325.23 | 27.8 | 6.89 | 15.66 | 16.81 | 12.151 | 30.66 | 39.58 | 23.78 | 46.8 | 36.3 | 0.91 | 0.84 | 0.66 | 16.616
2020-08-02 | 7632.28 | 28.6 | 8.03 | 15 | 16.31 | 11.64 | 28.77 | 37.37 | 22.33 | 48.2 | 37.42 | 0.78 | 0.71 | 0.55 | 17.038
2020-08-03 | 8187.81 | 28.7 | 6.56 | 16 | 17.13 | 12.21 | 29.21 | 37.72 | 22.29 | 48.22 | 36.8 | 0.83 | 0.77 | 0.59 | 16.915
2020-08-04 | 9239.81 | 28.9 | 6.82 | 15.84 | 17 | 12.08 | 29.53 | 38.19 | 22.54 | 47.81 | 36.48 | 0.73 | 0.68 | 0.52 | 16.801
2020-08-05 | 9660.15 | 29.1 | 8.08 | 16.86 | 18.34 | 13.01 | 27.88 | 37.14 | 21.51 | 47.19 | 36.41 | 0.86 | 0.79 | 0.61 | 16.334
2020-08-06 | 9933.21 | 28.9 | 15.81 | 14.13 | 16.78 | 11.92 | 26.63 | 38.01 | 22.48 | 43.44 | 36.66 | 0.8 | 0.67 | 0.57 | 16.708
2020-08-07 | 9260.71 | 28.8 | 7.88 | 15.34 | 16.65 | 11.86 | 29.37 | 38.26 | 22.71 | 47.41 | 36.65 | 0.84 | 0.77 | 0.6 | 16.48
2020-08-08 | 8357.79 | 29.1 | 10.95 | 14.4 | 16.17 | 11.46 | 29.06 | 38.92 | 23.14 | 45.59 | 36.31 | 0.86 | 0.77 | 0.61 | 16.762
2020-08-09 | 9432.01 | 29.1 | 9.58 | 15.53 | 17.18 | 12.17 | 28.2 | 37.65 | 22.1 | 46.69 | 36.59 | 0.88 | 0.79 | 0.62 | 16.5
2020-08-10 | 9543.15 | 29 | 8.62 | 16.92 | 18.52 | 13.15 | 28.2 | 37.87 | 21.91 | 46.2 | 35.94 | 0.86 | 0.79 | 0.61 | 16.371
2020-08-11 | 7948.47 | 28.6 | 11.75 | 13.99 | 15.85 | 11.32 | 28.72 | 38.68 | 23.23 | 45.54 | 36.83 | 0.77 | 0.68 | 0.55 | 17.102
2020-08-12 | 6402.83 | 28.8 | 10.44 | 16.55 | 18.48 | 13.15 | 27.61 | 37.81 | 21.94 | 45.41 | 36.08 | 0.8 | 0.72 | 0.57 | 16.299
2020-08-13 | 8419.86 | 28.9 | 9.64 | 17.1 | 18.97 | 13.5 | 27.94 | 38.16 | 22 | 45.28 | 35.64 | 0.83 | 0.75 | 0.59 | 16.335
2020-08-14 | 9408.79 | 28.4 | 10.13 | 17.12 | 19.05 | 13.64 | 27.13 | 37.3 | 21.63 | 45.62 | 36.37 | 0.74 | 0.66 | 0.53 | 16.374
2020-08-15 | 10217.73 | 28.5 | 9.48 | 18.97 | 20.96 | 14.98 | 26.73 | 37.36 | 21.11 | 44.82 | 35.39 | 0.77 | 0.7 | 0.55 | 15.843
2020-08-16 | 8691.26 | 28.8 | 10.95 | 16.43 | 18.45 | 13.14 | 26.96 | 37.12 | 21.57 | 45.67 | 36.54 | 0.78 | 0.7 | 0.56 | 16.383
2020-08-17 | 9031.49 | 28.8 | 10.4 | 18.57 | 20.73 | 14.76 | 26.64 | 37.5 | 21.17 | 44.4 | 35.28 | 0.77 | 0.69 | 0.55 | 15.881
2020-08-18 | 7557.96 | 28.6 | 9.25 | 20.18 | 22.24 | 15.88 | 26.64 | 37.76 | 20.98 | 43.92 | 34.58 | 0.78 | 0.71 | 0.56 | 15.512
2020-08-19 | 8882.6 | 27.9 | 9.85 | 18.37 | 20.38 | 14.71 | 26.76 | 37.29 | 21.42 | 45.01 | 36.02 | 0.72 | 0.65 | 0.52 | 16.207
2020-08-20 | 10019.14 | 28.4 | 8.96 | 19.47 | 21.38 | 15.31 | 27.15 | 37.94 | 21.35 | 44.42 | 34.93 | 0.78 | 0.71 | 0.56 | 15.771
2020-08-21 | 8887.35 | 28.3 | 9.65 | 21.52 | 23.82 | 17.08 | 25.83 | 37.53 | 20.51 | 43 | 34.14 | 0.77 | 0.69 | 0.55 | 15.268
2020-08-22 | 8735.6 | 28.1 | 9.2 | 17.66 | 19.45 | 13.99 | 27.06 | 37 | 21.43 | 46.08 | 36.49 | 0.7 | 0.64 | 0.51 | 15.73
2020-08-23 | 10965.15 | 28.7 | 10.74 | 18.89 | 21.17 | 15.09 | 26.32 | 37.41 | 21.03 | 44.05 | 35.19 | 0.7 | 0.63 | 0.5 | 14.993
2020-08-24 | 10314.56 | 28.9 | 10.23 | 18.43 | 20.53 | 14.6 | 27.12 | 38.01 | 21.49 | 44.22 | 35.04 | 0.84 | 0.75 | 0.6 | 15.195
2020-08-25 | 9455.11 | 28.6 | 8.77 | 21.54 | 23.62 | 16.86 | 26.42 | 37.92 | 20.67 | 43.26 | 33.85 | 0.75 | 0.68 | 0.53 | 14.498
2020-08-26 | 9251.71 | 28.8 | 10.59 | 19.24 | 21.52 | 15.33 | 26.35 | 37.55 | 21 | 43.82 | 34.92 | 0.82 | 0.73 | 0.59 | 14.996
2020-08-27 | 10484.88 | 28.4 | 8.44 | 21.78 | 23.79 | 17.03 | 26.18 | 37.52 | 20.47 | 43.6 | 34.09 | 0.76 | 0.7 | 0.54 | 14.523
2020-08-28 | 10058.07 | 28.5 | 9.49 | 20 | 22.1 | 15.79 | 26.66 | 37.82 | 21.05 | 43.84 | 34.61 | 0.79 | 0.71 | 0.56 | 14.973
2020-08-29 | 11611.52 | 28.9 | 9.1 | 25.07 | 27.58 | 19.61 | 24.76 | 37.62 | 19.37 | 41.07 | 32.11 | 0.7 | 0.63 | 0.49 | 13.528
2020-08-30 | 10038.62 | 28.3 | 8.84 | 21.01 | 23.05 | 16.53 | 26.74 | 38.12 | 21.04 | 43.41 | 34.15 | 0.72 | 0.66 | 0.52 | 14.618
2020-08-31 | 8185.03 | 28 | 9.41 | 20.62 | 22.76 | 16.39 | 26.22 | 37.48 | 20.85 | 43.74 | 34.77 | 0.7 | 0.63 | 0.5 | 14.949
2020-09-01 | 8834.16 | 28.2 | 6.98 | 20.57 | 22.11 | 15.87 | 28.01 | 38.66 | 21.61 | 44.44 | 34.29 | 0.78 | 0.72 | 0.56 | 15.283
2020-09-02 | 9112.52 | 28.5 | 8.27 | 18.25 | 19.89 | 14.22 | 27.02 | 36.77 | 21.05 | 46.47 | 36.21 | 0.9 | 0.82 | 0.64 | 15.815
2020-09-03 | 10450.96 | 28.6 | 8.98 | 20.22 | 22.21 | 15.86 | 26.24 | 37.06 | 20.58 | 44.56 | 34.95 | 0.92 | 0.84 | 0.66 | 15.289
2020-09-04 | 9320.63 | 28 | 8.43 | 20.61 | 22.51 | 16.21 | 26.42 | 37.23 | 20.77 | 44.54 | 35.03 | 0.77 | 0.71 | 0.56 | 15.507
2020-09-05 | 9932.55 | 29.1 | 8.83 | 19.1 | 20.95 | 14.85 | 26.85 | 37.26 | 20.87 | 45.22 | 35.15 | 0.82 | 0.75 | 0.58 | 15.594
2020-09-06 | 9143.81 | 28.2 | 9.05 | 20.25 | 22.26 | 15.98 | 26.39 | 37.33 | 20.83 | 44.31 | 34.97 | 0.9 | 0.82 | 0.65 | 15.56
2020-09-07 | 8874.21 | 28.2 | 9.31 | 18.8 | 20.73 | 14.88 | 26.89 | 37.4 | 21.29 | 45 | 35.62 | 0.83 | 0.75 | 0.59 | 15.774
2020-09-08 | 9396.27 | 28 | 8.66 | 21.56 | 23.61 | 17.01 | 26.22 | 37.58 | 20.68 | 43.56 | 34.35 | 0.82 | 0.75 | 0.59 | 15.204
2020-09-09 | 10132.78 | 27.8 | 8.38 | 20.75 | 22.65 | 16.36 | 26.65 | 37.61 | 21.02 | 44.22 | 34.87 | 0.89 | 0.82 | 0.64 | 15.452
2020-09-10 | 9633.75 | 28 | 8.23 | 19.31 | 21.04 | 15.13 | 26.97 | 37.23 | 21.13 | 45.48 | 35.63 | 0.87 | 0.8 | 0.62 | 15.622
2020-09-11 | 8597.83 | 27.7 | 7.94 | 19.56 | 21.24 | 15.36 | 27.11 | 37.39 | 21.29 | 45.4 | 35.65 | 0.96 | 0.85 | 0.67 | 15.665
2020-09-12 | 7891.21 | 27.7 | 7.9 | 20.3 | 22.04 | 15.93 | 27 | 37.6 | 21.19 | 44.8 | 35.16 | 0.95 | 0.87 | 0.69 | 15.704
2020-09-13 | 8599.08 | 26.7 | 9.47 | 22.24 | 24.56 | 18 | 26.11 | 38.23 | 21.14 | 42.19 | 34.16 | 0.96 | 0.85 | 0.68 | 15.32
2020-09-14 | 9511.99 | 27.5 | 10.57 | 20.14 | 22.52 | 16.33 | 26.27 | 37.91 | 21.3 | 43.03 | 34.88 | 0.98 | 0.87 | 0.71 | 15.588
2020-09-15 | 7913.95 | 27.1 | 8.16 | 20.23 | 22.02 | 16.06 | 27.88 | 38.93 | 22.13 | 43.74 | 34.72 | 0.87 | 0.8 | 0.64 | 15.487
2020-09-16 | 5991.81 | 27.4 | 7.26 | 21.24 | 22.9 | 16.62 | 26.82 | 37.52 | 20.99 | 44.75 | 35.02 | 0.91 | 0.84 | 0.66 | 15.495
2020-09-17 | 6872.3 | 27.6 | 7.64 | 19.63 | 21.25 | 15.39 | 27.06 | 37.21 | 21.22 | 45.67 | 35.8 | 0.87 | 0.8 | 0.63 | 15.947
2020-09-18 | 7999.62 | 28 | 7.38 | 18.17 | 19.62 | 14.13 | 27.63 | 37.12 | 21.48 | 46.81 | 36.39 | 0.88 | 0.81 | 0.63 | 16.178
2020-09-19 | 7642.83 | 27.5 | 7.77 | 18.58 | 20.15 | 14.6 | 27.74 | 37.67 | 21.8 | 45.91 | 36.07 | 0.85 | 0.79 | 0.62 | 16.169
2020-09-20 | 8401.45 | 27.6 | 8.39 | 21.11 | 23.05 | 16.68 | 26.19 | 37.15 | 20.69 | 44.3 | 35 | 0.84 | 0.77 | 0.61 | 15.505
2020-09-21 | 6948.65 | 28 | 8.09 | 19.11 | 20.79 | 14.96 | 27.02 | 37.12 | 21.17 | 45.78 | 35.86 | 0.79 | 0.73 | 0.57 | 16.345
2020-09-22 | 7711.88 | 27.3 | 8.57 | 21.57 | 23.59 | 17.15 | 26.31 | 37.66 | 20.92 | 43.55 | 34.63 | 0.76 | 0.7 | 0.55 | 15.889
2020-09-23 | 7952.19 | 27.2 | 8.87 | 20.53 | 22.53 | 16.39 | 26.66 | 37.76 | 21.29 | 43.94 | 35.1 | 0.88 | 0.81 | 0.64 | 16.054
2020-09-24 | 8031.89 | 27.3 | 9.09 | 21.45 | 23.6 | 17.14 | 26.27 | 37.83 | 20.99 | 43.18 | 34.51 | 0.86 | 0.78 | 0.63 | 15.766
2020-09-25 | 8085.07 | 27.8 | 9.18 | 20.54 | 22.62 | 16.33 | 26.52 | 37.73 | 21.08 | 43.77 | 34.79 | 0.87 | 0.79 | 0.63 | 15.962
2020-09-26 | 7228.38 | 27.6 | 8.16 | 20.98 | 22.84 | 16.53 | 27.13 | 38.29 | 21.38 | 43.73 | 34.47 | 0.84 | 0.77 | 0.61 | 15.824
2020-09-27 | 8138.29 | 27.5 | 9.44 | 21.4 | 23.63 | 17.12 | 26.08 | 37.71 | 20.86 | 43.08 | 34.46 | 0.79 | 0.71 | 0.57 | 15.676
2020-09-28 | 8492.27 | 27.4 | 9.53 | 21.71 | 24 | 17.44 | 25.91 | 37.68 | 20.8 | 42.84 | 34.4 | 0.8 | 0.73 | 0.58 | 14.603
2020-09-29 | 7735.27 | 27.5 | 10.04 | 21.44 | 23.84 | 17.28 | 25.78 | 37.63 | 20.78 | 42.73 | 34.44 | 0.74 | 0.67 | 0.54 | 14.871
2020-09-30 | 8152.92 | 27.9 | 9.78 | 20.89 | 23.13 | 16.7 | 25.94 | 37.42 | 20.74 | 43.39 | 34.68 | 0.8 | 0.72 | 0.58 | 15.357
2020-10-01 | 4692.58 | 28.6 | 7.97 | 20.76 | 22.56 | 16.1 | 26.66 | 37.4 | 20.67 | 44.59 | 34.58 | 0.83 | 0.76 | 0.59 | 15.199
2020-10-02 | 5436.31 | 28.1 | 7.78 | 19.76 | 21.43 | 15.41 | 27.11 | 37.41 | 21.14 | 45.35 | 35.36 | 0.8 | 0.74 | 0.57 | 15.761
2020-10-03 | 4176.39 | 29.4 | 7.21 | 19.13 | 20.62 | 14.56 | 27.36 | 37.15 | 20.82 | 46.3 | 35.23 | 0.8 | 0.74 | 0.56 | 15.64
2020-10-04 | 5788.44 | 27.9 | 7.08 | 20.28 | 21.83 | 15.73 | 27 | 37.17 | 20.94 | 45.64 | 35.4 | 0.82 | 0.76 | 0.59 | 15.706
2020-10-05 | 6825.59 | 28.3 | 6.49 | 20.57 | 22 | 15.77 | 27.03 | 37.06 | 20.73 | 45.91 | 35.2 | 0.82 | 0.77 | 0.59 | 15.569
2020-10-06 | 5823.95 | 28.3 | 6.29 | 20.88 | 22.28 | 15.98 | 27.03 | 37.12 | 20.69 | 46.01 | 35.21 | 0.84 | 0.79 | 0.6 | 15.496
2020-10-07 | 5646.99 | 28.4 | 7.04 | 19.38 | 20.85 | 14.93 | 27.38 | 37.22 | 21.1 | 46.19 | 35.58 | 0.87 | 0.81 | 0.62 | 15.785
2020-10-08 | 4743.32 | 27.7 | 8.44 | 20.79 | 22.71 | 16.42 | 26.45 | 37.38 | 20.89 | 44.32 | 34.99 | 0.86 | 0.78 | 0.62 | 15.496
2020-10-09 | 4886.65 | 28.6 | 7.03 | 20.32 | 21.86 | 15.61 | 27.5 | 37.85 | 21.13 | 45.15 | 34.68 | 0.76 | 0.71 | 0.54 | 15.49
2020-10-10 | 5842.9 | 28.2 | 7.93 | 20 | 21.72 | 15.59 | 27.11 | 37.61 | 21.13 | 44.96 | 35.04 | 0.82 | 0.75 | 0.59 | 15.615
2020-10-11 | 6083.99 | 28.4 | 6.81 | 20.66 | 22.77 | 15.87 | 26.97 | 37.91 | 20.71 | 45.56 | 34.99 | 0.83 | 0.77 | 0.59 | 15.498
2020-10-12 | 5037.53 | 28.49 | 5.75 | 20.24 | 21.47 | 15.36 | 27.28 | 36.86 | 20.7 | 46.73 | 35.46 | 0.83 | 0.78 | 0.59 | 15.721
2020-10-13 | 7038.49 | 28.8 | 6.08 | 19.93 | 21.22 | 15.1 | 27.44 | 37.08 | 20.79 | 46.56 | 35.27 | 0.73 | 0.68 | 0.52 | 15.689
2020-10-14 | 5425.82 | 29.1 | 5.99 | 19.07 | 20.29 | 14.39 | 27.89 | 37.22 | 21.04 | 47.08 | 35.5 | 0.86 | 0.81 | 0.61 | 15.785
2020-10-15 | 7531.82 | 28.3 | 6.46 | 20.53 | 21.95 | 15.74 | 27.49 | 37.66 | 21.08 | 45.51 | 34.89 | 0.83 | 0.78 | 0.6 | 15.535
2020-10-16 | 5881.57 | 28.8 | 6.15 | 20.28 | 21.61 | 15.39 | 27.61 | 37.52 | 20.95 | 45.96 | 34.88 | 0.7 | 0.66 | 0.5 | 15.477
2020-10-17 | 6108.9 | 28.3 | 5.44 | 21.41 | 22.64 | 16.22 | 27.52 | 37.63 | 20.85 | 45.63 | 34.57 | 0.76 | 0.72 | 0.55 | 15.447
2020-10-18 | 7023.68 | 28.8 | 5.6 | 20.32 | 21.53 | 15.34 | 27.81 | 37.54 | 20.99 | 46.26 | 34.91 | 0.69 | 0.65 | 0.49 | 15.559
2020-10-19 | 5324.71 | 28.6 | 5.89 | 20.27 | 21.54 | 15.37 | 27.82 | 37.68 | 21.1 | 46.02 | 34.9 | 0.75 | 0.71 | 0.54 | 15.559
2020-10-20 | 5075.85 | 26.3 | 5.83 | 24.24 | 25.74 | 18.97 | 25.69 | 36.74 | 20.11 | 44.24 | 34.62 | 0.66 | 0.63 | 0.49 | 15.107
2020-10-21 | 5589.93 | 27.75 | 5.4 | 22.27 | 23.54 | 17.01 | 27.51 | 38.04 | 21.01 | 44.82 | 34.23 | 0.8 | 0.75 | 0.58 | 15.329
2020-10-22 | 7214.22 | 28.2 | 5.19 | 19.93 | 21.02 | 15.09 | 28.2 | 37.66 | 21.35 | 46.68 | 35.35 | 0.81 | 0.77 | 0.58 | 15.991
2020-10-23 | 7566.67 | 27.9 | 5.16 | 20.93 | 22.07 | 15.91 | 27.72 | 37.51 | 21.07 | 46.19 | 35.11 | 0.74 | 0.7 | 0.53 | 15.618
2020-10-24 | 8018.87 | 27.9 | 5.87 | 20.71 | 22 | 15.86 | 27.4 | 37.32 | 20.98 | 46.02 | 35.24 | 0.73 | 0.69 | 0.53 | 15.552
2020-10-25 | 8434.06 | 28.8 | 5.48 | 21.81 | 23.07 | 16.44 | 27.33 | 37.59 | 20.6 | 45.38 | 34.21 | 0.73 | 0.69 | 0.52 | 15.15
2020-10-26 | 7969.39 | 28.8 | 4.79 | 19.46 | 20.44 | 14.56 | 28.14 | 37.16 | 21.06 | 47.6 | 35.61 | 0.75 | 0.71 | 0.53 | 15.811
2020-10-27 | 5830.93 | 28.7 | 4.55 | 17.83 | 18.68 | 13.33 | 28.96 | 37.31 | 21.64 | 48.66 | 36.36 | 0.82 | 0.79 | 0.59 | 16.106
2020-10-28 | 5529.1 | 28.79 | 5.78 | 18.2 | 19.31 | 13.75 | 28.26 | 37.17 | 21.36 | 47.77 | 36.1 | 0.78 | 0.74 | 0.56 | 16.061
2020-10-29 | 5602.11 | 28.02 | 5.95 | 18.92 | 20.11 | 14.48 | 28.15 | 37.47 | 21.54 | 46.99 | 35.96 | 0.87 | 0.82 | 0.62 | 16.069
2020-10-30 | 4338.94 | 28.6 | 7.12 | 16.89 | 18.19 | 12.99 | 28.04 | 36.9 | 21.56 | 47.95 | 36.88 | 0.86 | 0.8 | 0.62 | 16.429
2020-10-31 | 3343.15 | 29.1 | 6.76 | 16.15 | 17.32 | 12.27 | 28.23 | 36.62 | 21.45 | 48.86 | 37.13 | 0.67 | 0.62 | 0.47 | 16.421
2020-11-01 | 3559.77 | 28.4 | 6.04 | 17.15 | 18.25 | 13.06 | 28.63 | 37.28 | 21.81 | 48.18 | 36.69 | 0.79 | 0.74 | 0.57 | 16.347
2020-11-02 | 4253.8 | 28.6 | 6.16 | 15.24 | 16.24 | 11.59 | 28.91 | 36.79 | 21.98 | 49.68 | 37.78 | 0.68 | 0.63 | 0.48 | 16.886
2020-11-03 | 3993.49 | 28.4 | 5.87 | 18.89 | 20.07 | 14.37 | 28.05 | 37.28 | 21.34 | 47.18 | 35.89 | 0.83 | 0.78 | 0.59 | 16.057
2020-11-04 | 3078.91 | 27.9 | 6.28 | 18.67 | 19.92 | 14.37 | 27.74 | 36.97 | 21.35 | 47.3 | 36.4 | 0.82 | 0.77 | 0.59 | 16.258
2020-11-05 | 3379.95 | 28.57 | 6.39 | 15.77 | 16.84 | 12.03 | 28.45 | 36.55 | 21.71 | 49.39 | 37.69 | 0.68 | 0.64 | 0.48 | 16.762
2020-11-06 | 2671.27 | 27.9 | 5.87 | 18.99 | 20.18 | 14.56 | 27.92 | 37.16 | 21.4 | 47.22 | 36.19 | 0.84 | 0.79 | 0.61 | 16.148
2020-11-07 | 3754.37 | 28.58 | 6.65 | 14.84 | 15.9 | 11.35 | 28.44 | 36.22 | 21.76 | 50.07 | 38.31 | 0.55 | 0.51 | 0.39 | 16.97
2020-11-08 | 4647.55 | 27.6 | 6 | 21.25 | 22.61 | 16.37 | 26.85 | 36.91 | 20.69 | 45.9 | 35.36 | 0.76 | 0.72 | 0.55 | 15.794
2020-11-09 | 5283.56 | 28.4 | 6.66 | 16.34 | 17.51 | 12.53 | 27.78 | 36.08 | 21.3 | 49.22 | 37.74 | 0.74 | 0.69 | 0.53 | 16.744
2020-11-10 | 4217.75 | 28.5 | 6.5 | 14.2 | 15.19 | 10.86 | 28.71 | 36.2 | 21.96 | 50.59 | 38.69 | 0.57 | 0.53 | 0.41 | 17.169
2020-11-11 | 2969.51 | 28 | 7.15 | 18.18 | 19.58 | 14.09 | 27.75 | 37.17 | 21.51 | 46.92 | 36.37 | 0.79 | 0.73 | 0.57 | 16.234
2020-11-12 | 4970.21 | 27.3 | 6.64 | 18.44 | 19.76 | 14.36 | 27.44 | 36.62 | 21.36 | 47.48 | 36.96 | 0.84 | 0.78 | 0.61 | 16.523
2020-11-13 | 3986.15 | 28.35 | 6.9 | 17.94 | 19.27 | 13.81 | 27.74 | 36.91 | 21.35 | 47.42 | 36.49 | 0.84 | 0.78 | 0.61 | 16.166
2020-11-14 | 4447.54 | 27.6 | 8.41 | 16.71 | 18.24 | 13.2 | 27.87 | 37.22 | 22.03 | 47.01 | 37.15 | 0.9 | 0.83 | 0.65 | 17.089
2020-11-15 | 5100.75 | 28.2 | 8.01 | 17.82 | 19.41 | 13.92 | 27.17 | 36.65 | 21.19 | 46.97 | 36.64 | 0.82 | 0.75 | 0.59 | 16.209
2020-11-16 | 3792.65 | 27.9 | 8.48 | 17.97 | 19.64 | 14.15 | 27.42 | 37.28 | 21.59 | 46.13 | 36.33 | 0.8 | 0.74 | 0.58 | 16.184
2020-11-17 | 5941.78 | 27.5 | 9.88 | 17.88 | 19.84 | 14.39 | 26.52 | 36.72 | 21.34 | 45.71 | 36.78 | 0.86 | 0.78 | 0.63 | 16.35
2020-11-18 | 6787.97 | 27.2 | 6.62 | 18.44 | 19.75 | 14.38 | 27.43 | 36.61 | 21.39 | 47.51 | 37.03 | 0.84 | 0.78 | 0.61 | 16.546
2020-11-19 | 7374.24 | 28.2 | 7.85 | 17.68 | 19.18 | 13.77 | 27.05 | 36.32 | 21.07 | 47.42 | 36.93 | 0.83 | 0.77 | 0.6 | 16.285
2020-11-20 | 8120.97 | 28 | 8.1 | 17.87 | 19.45 | 14 | 27.16 | 36.69 | 21.27 | 46.87 | 36.71 | 0.91 | 0.83 | 0.65 | 16.218
2020-11-21 | 7481.39 | 28.4 | 7.28 | 19.39 | 20.91 | 14.98 | 26.98 | 36.79 | 20.84 | 46.35 | 35.8 | 0.86 | 0.79 | 0.61 | 15.866
2020-11-22 | 7104.37 | 28.2 | 6.29 | 20.48 | 21.85 | 15.69 | 26.85 | 36.66 | 20.57 | 46.39 | 35.55 | 0.81 | 0.75 | 0.58 | 15.706
2020-11-23 | 6946.85 | 28.3 | 6.97 | 18.82 | 20.23 | 14.5 | 26.87 | 36.21 | 20.7 | 47.34 | 36.47 | 0.88 | 0.82 | 0.63 | 16.114
2020-11-24 | 7991.56 | 28.5 | 7.52 | 21.57 | 23.32 | 16.69 | 26.28 | 37.06 | 20.33 | 44.63 | 34.53 | 0.85 | 0.78 | 0.6 | 15.212
2020-11-25 | 9006.9 | 28.1 | 6.17 | 21.48 | 22.89 | 16.46 | 26.77 | 37 | 20.51 | 45.58 | 34.92 | 0.82 | 0.77 | 0.59 | 15.482
2020-11-26 | 8292.23 | 28.1 | 6.78 | 24.21 | 25.97 | 18.68 | 25.95 | 37.61 | 20.03 | 43.06 | 33.23 | 0.82 | 0.76 | 0.59 | 14.742
2020-11-27 | 8759.5 | 28.5 | 7.08 | 20.03 | 21.56 | 15.42 | 27.37 | 37.55 | 21.07 | 45.52 | 35.05 | 0.81 | 0.75 | 0.58 | 15.706
2020-11-28 | 8456.19 | 28.72 | 6.98 | 19.01 | 20.43 | 14.57 | 27.17 | 36.72 | 20.82 | 46.84 | 35.89 | 0.89 | 0.83 | 0.64 | 15.898
2020-11-29 | 8385.67 | 29.1 | 7.26 | 17.41 | 18.77 | 13.3 | 27.54 | 36.55 | 21.04 | 47.8 | 36.52 | 0.89 | 0.83 | 0.63 | 16.121
2020-11-30 | 8567.82 | 28.8 | 5.6 | 19.8 | 20.97 | 14.94 | 27.73 | 37.17 | 20.93 | 46.87 | 35.37 | 0.94 | 0.89 | 0.67 | 16.124
2020-12-01 | 8185.92 | 29.2 | 6.03 | 15.89 | 16.91 | 11.97 | 28.33 | 36.28 | 21.34 | 49.76 | 37.48 | 0.86 | 0.81 | 0.61 | 16.652
2020-12-02 | 6336.88 | 28.4 | 6 | 21.02 | 22.36 | 16 | 26.67 | 36.54 | 20.3 | 46.32 | 35.26 | 0.83 | 0.78 | 0.6 | 15.543
2020-12-03 | 8271.04 | 28.6 | 5.04 | 18.36 | 19.33 | 13.81 | 27.82 | 36.32 | 20.93 | 48.78 | 36.7 | 0.87 | 0.83 | 0.62 | 16.292
2020-12-04 | 7753.21 | 28.4 | 5.15 | 20.63 | 21.76 | 15.58 | 27.23 | 36.69 | 20.55 | 46.99 | 35.48 | 0.89 | 0.85 | 0.64 | 15.703
2020-12-05 | 8090.27 | 28.4 | 5.55 | 18.88 | 19.99 | 14.31 | 27.82 | 36.82 | 21.08 | 47.75 | 36.17 | 0.86 | 0.81 | 0.62 | 16.072
2020-12-06 | 5778.51 | 28.7 | 6.58 | 18.84 | 20.17 | 14.37 | 27.32 | 36.64 | 20.85 | 47.26 | 36.06 | 0.89 | 0.83 | 0.64 | 15.973
2020-12-07 | 7186.9 | 29.3 | 5.36 | 17.12 | 18.09 | 12.79 | 28.06 | 36.2 | 20.97 | 49.45 | 36.95 | 0.89 | 0.84 | 0.63 | 16.411
2020-12-08 | 5727.04 | 29 | 5.4 | 17.15 | 18.13 | 12.86 | 28.26 | 36.48 | 21.2 | 49.2 | 36.91 | 0.87 | 0.82 | 0.62 | 16.387
2020-12-09 | 4664.6 | 29.1 | 6.83 | 16.35 | 17.55 | 12.43 | 28.25 | 36.78 | 21.49 | 48.57 | 36.94 | 0.89 | 0.83 | 0.63 | 16.424
2020-12-10 | 5854.48 | 29.2 | 6.17 | 15.58 | 16.61 | 11.76 | 28.57 | 36.52 | 21.56 | 49.67 | 37.48 | 0.87 | 0.82 | 0.62 | 16.704
2020-12-11 | 5303.03 | 28.8 | 5.94 | 15.43 | 16.4 | 11.67 | 28.61 | 36.39 | 21.64 | 50.02 | 37.84 | 0.86 | 0.81 | 0.61 | 16.742
2020-12-12 | 5368.05 | 29.3 | 5.79 | 15.3 | 16.24 | 11.49 | 28.66 | 36.32 | 21.52 | 50.25 | 37.73 | 0.85 | 0.8 | 0.6 | 16.676
2020-12-13 | 6018.73 | 29.2 | 5 | 15.35 | 16.16 | 11.44 | 28.68 | 36.01 | 21.37 | 50.97 | 37.98 | 0.88 | 0.84 | 0.62 | 16.793
2020-12-14 | 6103.81 | 29.1 | 4.92 | 16.24 | 17.08 | 12.1 | 28.6 | 36.28 | 21.32 | 50.24 | 37.45 | 0.92 | 0.87 | 0.65 | 16.71
2020-12-15 | 7497.61 | 29.1 | 5.42 | 14.87 | 15.72 | 11.14 | 28.56 | 35.83 | 21.39 | 51.15 | 38.32 | 0.83 | 0.78 | 0.59 | 16.893
2020-12-16 | 6328.55 | 29.2 | 5.18 | 16.46 | 17.36 | 12.29 | 28.42 | 36.27 | 21.22 | 49.94 | 37.28 | 0.9 | 0.86 | 0.64 | 16.497
2020-12-17 | 7152.16 | 29.3 | 5.37 | 16.79 | 17.74 | 12.53 | 28.47 | 36.58 | 21.25 | 49.36 | 36.84 | 0.93 | 0.88 | 0.66 | 16.287
2020-12-18 | 8013.07 | 29.4 | 5.73 | 15.9 | 16.86 | 11.91 | 27.86 | 35.54 | 20.87 | 50.52 | 37.85 | 0.86 | 0.81 | 0.61 | 16.553
2020-12-19 | 7418.04 | 29.3 | 5.22 | 18.73 | 19.76 | 13.98 | 28.01 | 36.83 | 20.9 | 48.04 | 35.86 | 0.98 | 0.93 | 0.7 | 15.866
2020-12-20 | 9645.2 | 29.4 | 5.12 | 17.4 | 18.34 | 12.95 | 28.44 | 36.71 | 21.17 | 49.04 | 36.5 | 0.93 | 0.89 | 0.66 | 16.143
2020-12-21 | 7489.43 | 29.6 | 5.54 | 16.85 | 17.84 | 12.56 | 28.33 | 36.51 | 21.12 | 49.27 | 36.73 | 0.97 | 0.91 | 0.68 | 16.269
2020-12-22 | 5681.24 | 29.1 | 5.78 | 19.17 | 20.34 | 14.43 | 28.89 | 38.49 | 21.75 | 46.16 | 34.76 | 0.96 | 0.9 | 0.68 | 15.694
2020-12-23 | 5075.23 | 29.1 | 5.82 | 15.98 | 16.97 | 12.04 | 28.81 | 36.84 | 21.69 | 49.38 | 37.18 | 0.98 | 0.93 | 0.7 | 16.558
2020-12-24 | 4345.61 | 28.85 | 5.15 | 16.73 | 17.63 | 12.55 | 30.5 | 39.04 | 22.88 | 47.62 | 35.73 | 0.97 | 0.92 | 0.69 | 16.289
2020-12-25 | 5542.91 | 28.33 | 5.12 | 17.64 | 18.59 | 13.32 | 28.21 | 36.53 | 21.31 | 49.03 | 37.03 | 0.95 | 0.9 | 0.68 | 16.408
2020-12-26 | 5538.03 | 28.6 | 4.9 | 18.56 | 19.52 | 13.93 | 28.23 | 36.88 | 21.18 | 48.31 | 36.25 | 0.95 | 0.91 | 0.68 | 16.079
2020-12-27 | 6510.67 | 28.9 | 5.1 | 17.11 | 18.03 | 12.82 | 28.68 | 36.87 | 21.48 | 49.11 | 36.79 | 0.93 | 0.88 | 0.66 | 16.311
2020-12-28 | 7842.02 | 28.5 | 6.32 | 13.29 | 14.18 | 10.14 | 29.34 | 36.49 | 22.38 | 51.06 | 38.95 | 0.92 | 0.86 | 0.65 | 17.468
2020-12-29 | 7370.56 | 28 | 5.1 | 22.26 | 23.45 | 16.9 | 27.17 | 37.4 | 20.63 | 45.47 | 34.52 | 0.96 | 0.91 | 0.69 | 15.271
2020-12-30 | 5977.22 | 28 | 5.12 | 19.26 | 20.3 | 14.63 | 28.11 | 37.18 | 21.35 | 47.51 | 36.07 | 0.97 | 0.92 | 0.7 | 16.087
2020-12-31 | 5089.96 | 27.7 | 4.78 | 21.8 | 22.9 | 16.56 | 27.57 | 37.54 | 20.94 | 45.86 | 34.84 | 0.93 | 0.89 | 0.67 | 15.735