## Sheet1
入炉日期 | 入炉煤量（吨） | 全水分/收到基水分 Mt/Mar (%) | 空干基水分 Mad (%) | 空干基灰分 Aad (%) | 干燥基灰分Ad(%) | 收到基灰分 Aar(%) | 空干基挥发分 Vad (%) | 干燥无灰基挥发分 Vdaf(%) | 收到基挥发分 Var(%) | 空干基固定碳 FCad(%) | 收到基固定碳 FCar(%) | 干燥基全硫St,d% | 空干基全硫 St,ad(%) | 收到基全硫St,ar% | 收到基低位发热量 Qnet,ar（MJ/kg）
2020-01-01 | 3104 | 11.4 | 3.01 | 28.33 | 29.2092 | 25.87935 | 25.21 | 36.71716 | 23.02924 | 43.45 | 39.69141 | 0.484586 | 0.47 | 0.4293432 | 18.16498
2020-01-02 | 3760 | 11.8 | 6.01 | 27.97 | 29.75848 | 26.24698 | 24.94 | 37.77643 | 23.40364 | 41.08 | 38.54938 | 0.4574955 | 0.43 | 0.403511 | 17.78662
2020-01-03 | 3670 | 12.5 | 3.6 | 37.82 | 39.23237 | 34.32832 | 22.74 | 38.81871 | 20.64056 | 35.84 | 32.53112 | 0.3319502 | 0.32 | 0.2904564 | 14.25279
2020-01-04 | 4633 | 11.6 | 5.24 | 29.94 | 31.59561 | 27.93052 | 24.14 | 37.24159 | 22.5198 | 40.68 | 37.94968 | 0.422119 | 0.4 | 0.3731532 | 17.06792
2020-01-05 | 3580 | 14 | 3.16 | 30.18 | 31.16481 | 26.80173 | 25.18 | 37.77378 | 22.36142 | 41.48 | 36.83684 | 0.4543577 | 0.44 | 0.3907476 | 16.93558
2020-01-06 | 3738 | 11.7 | 2.18 | 29.76 | 30.42323 | 26.86371 | 25.3 | 37.17308 | 22.83776 | 42.76 | 38.59853 | 0.4395829 | 0.43 | 0.3881517 | 17.42173
2020-01-07 | 3947 | 11.6 | 3.3 | 30.71 | 31.75801 | 28.07408 | 25.25 | 38.26337 | 23.08273 | 40.74 | 37.24319 | 0.434333 | 0.42 | 0.3839504 | 17.11507
2020-01-08 | 4393 | 10.8 | 4.62 | 31.36 | 32.87901 | 29.32808 | 24.04 | 37.55077 | 22.48237 | 39.98 | 37.38956 | 0.4193751 | 0.4 | 0.3740826 | 17.02707
2020-01-09 | 4185 | 12.6 | 2.77 | 31.07 | 31.95516 | 27.92881 | 24.93 | 37.68138 | 22.40956 | 41.23 | 37.06163 | 0.3908259 | 0.38 | 0.3415818 | 16.90957
2020-01-10 | 3605 | 13.6 | 5.11 | 29.65 | 31.24671 | 26.99715 | 23.94 | 36.69528 | 21.79804 | 41.3 | 37.60481 | 0.4426178 | 0.42 | 0.3824218 | 16.98808
2020-01-11 | 4450 | 12.2 | 4.85 | 27.67 | 29.0804 | 25.53259 | 24.32 | 36.04031 | 22.44137 | 43.16 | 39.82604 | 0.4729375 | 0.45 | 0.4152391 | 17.8332
2020-01-12 | 4128 | 11.8 | 5.09 | 31.82 | 33.5265 | 29.57037 | 23.56 | 37.34348 | 21.89434 | 39.53 | 36.73529 | 0.4003793 | 0.38 | 0.3531345 | 16.59587
2020-01-13 | 4295 | 12.3 | 5.93 | 29.86 | 31.74232 | 27.83801 | 24.08 | 37.50195 | 22.44941 | 40.13 | 37.41258 | 0.4039545 | 0.38 | 0.3542681 | 17.16209
2020-01-14 | 5578 | 11.7 | 3.51 | 29.38 | 30.44875 | 26.88625 | 24.92 | 37.13307 | 22.80481 | 42.19 | 38.60894 | 0.4560058 | 0.44 | 0.4026531 | 17.5826
2020-01-15 | 8402 | 10.6 | 4.51 | 27.51 | 28.8093 | 25.75551 | 25.4 | 37.36393 | 23.78008 | 42.58 | 39.8644 | 0.4817258 | 0.46 | 0.4306629 | 18.21028
2020-01-16 | 8172 | 12.8 | 3.25 | 29.84 | 30.84238 | 26.89455 | 24.85 | 37.13944 | 22.39711 | 42.06 | 37.90834 | 0.4134367 | 0.4 | 0.3605168 | 17.1023
2020-01-17 | 6353 | 11.6 | 3.1 | 32.8 | 33.84933 | 29.92281 | 23.86 | 37.22309 | 21.76702 | 40.24 | 36.71018 | 0.3818369 | 0.37 | 0.3375439 | 16.27242
2020-01-18 | 4816 | 13.6 | 3.31 | 32.83 | 33.95387 | 29.33615 | 24.33 | 38.09897 | 21.74074 | 39.53 | 35.32312 | 0.4136932 | 0.4 | 0.357431 | 16.10974
2020-01-19 | 5951 | 10.1 | 1.95 | 40.12 | 40.9179 | 36.78519 | 22.86 | 39.46142 | 20.95986 | 35.07 | 32.15495 | 0.2957675 | 0.29 | 0.265895 | 14.45434
2020-01-20 | 6698 | 14.1 | 3.3 | 36.6 | 37.84902 | 32.51231 | 22.3 | 37.10483 | 19.80941 | 37.8 | 33.57828 | 0.3929679 | 0.38 | 0.3375595 | 14.78425588
2020-01-21 | 7104 | 13 | 3.5 | 35.9 | 37.20207 | 32.3658 | 24.81 | 40.94059 | 22.36756 | 35.79 | 32.26663 | 0.3316062 | 0.32 | 0.2884974 | 14.44335094
2020-01-22 | 7047 | 12.8 | 3.9 | 33.42 | 34.77627 | 30.32491 | 23.56 | 37.58775 | 21.37806 | 39.12 | 35.49702 | 0.3954214 | 0.38 | 0.3448075 | 15.81757
2020-01-23 | 8498 | 10.3 | 4.93 | 30.25 | 31.81866 | 28.54134 | 24.61 | 37.96668 | 23.21991 | 40.21 | 37.93875 | 0.4628169 | 0.44 | 0.4151467 | 16.74343
2020-01-24 | 6108 | 12.6 | 3.16 | 30.97 | 31.98059 | 27.95103 | 24.85 | 37.72582 | 22.42761 | 41.02 | 37.02135 | 0.4130525 | 0.4 | 0.3610078 | 16.68056
2020-01-25 | 6096 | 12 | 3.1 | 31.11 | 32.10526 | 28.25263 | 24.44 | 37.1485 | 22.19525 | 41.35 | 37.55212 | 0.5675955 | 0.55 | 0.499484 | 17.05459
2020-01-26 | 5330 | 13 | 3.9 | 30.54 | 31.7794 | 27.64807 | 24.3 | 37.06528 | 21.99896 | 41.26 | 37.35297 | 0.4890739 | 0.47 | 0.4254943 | 16.75519
2020-01-27 | 4145 | 12.4 | 4.34 | 30.98 | 32.38553 | 28.36973 | 24.07 | 37.21398 | 22.04194 | 40.61 | 37.18833 | 0.4808697 | 0.46 | 0.4212419 | 16.80305
2020-01-28 | 3624 | 11.8 | 3.74 | 32.86 | 34.13671 | 30.10858 | 23.52 | 37.09779 | 21.55063 | 39.88 | 36.54079 | 0.4778724 | 0.46 | 0.4214835 | 16.30094
2020-01-29 | 3662 | 11.6 | 3.36 | 32.2 | 33.31954 | 29.45447 | 24.69 | 38.31471 | 22.58481 | 39.75 | 36.36072 | 0.5173841 | 0.5 | 0.4573675 | 16.58757088
2020-01-30 | 2909 | 11.8 | 3.02 | 30.75 | 31.70757 | 27.96608 | 24.54 | 37.0527 | 22.31829 | 41.69 | 37.91563 | 0.4640132 | 0.45 | 0.4092596 | 16.97115
2020-01-31 | 2872 | 12.8 | 3.95 | 30.55 | 31.80635 | 27.73514 | 24.18 | 36.91603 | 21.95207 | 41.32 | 37.5128 | 0.4372723 | 0.42 | 0.3813014 | 16.67519
2020-02-01 | 3468 | 12 | 4.9 | 31.29 | 32.90221 | 28.95394 | 23.83 | 37.34524 | 22.05089 | 39.98 | 36.99516 | 0.4416404 | 0.42 | 0.3886435 | 16.5967704
2020-02-02 | 2667 | 12.2 | 4.48 | 34.45 | 36.06575 | 31.66572 | 23.32 | 38.18569 | 21.43526 | 37.75 | 34.69902 | 0.3559464 | 0.34 | 0.3125209 | 15.618276
2020-02-03 | 3025 | 11.8 | 4.68 | 32.38 | 33.96979 | 29.96135 | 23.58 | 37.46425 | 21.81867 | 39.36 | 36.41997 | 0.4091481 | 0.39 | 0.3608687 | 16.0657072
2020-02-04 | 3290 | 11 | 3.26 | 30.45 | 31.47612 | 28.01375 | 24.64 | 37.17001 | 22.6686 | 41.65 | 38.31766 | 0.4134794 | 0.4 | 0.3679967 | 17.2407368
2020-02-05 | 3215 | 11.8 | 3.9 | 27.56 | 28.67846 | 25.2944 | 24.98 | 36.44587 | 22.92649 | 43.56 | 39.97911 | 0.4474506 | 0.43 | 0.3946514 | 18.0686936
2020-02-06 | 3632 | 12.2 | 3.02 | 30.72 | 31.67663 | 27.81208 | 24.25 | 36.59825 | 21.95453 | 42.01 | 38.03339 | 0.433079 | 0.42 | 0.3802433 | 16.9856592
2020-02-07 | 3060 | 11.4 | 3.84 | 35.64 | 37.06323 | 32.83802 | 23 | 38.00397 | 21.19176 | 37.52 | 34.57022 | 0.374376 | 0.36 | 0.3316972 | 15.2544768
2020-02-08 | 2679 | 12.4 | 2.56 | 34.57 | 35.47824 | 31.07894 | 23.11 | 36.75839 | 20.77623 | 39.76 | 35.74483 | 0.3694581 | 0.36 | 0.3236453 | 15.6768184
2020-02-09 | 2618 | 13.8 | 4.3 | 32.68 | 34.14838 | 29.4359 | 23.46 | 37.22628 | 21.13116 | 39.56 | 35.63294 | 0.3657262 | 0.35 | 0.315256 | 15.8524456
2020-02-10 | 2556 | 10.8 | 3.85 | 33.33 | 34.66459 | 30.92081 | 23.36 | 37.18561 | 21.67147 | 39.46 | 36.60772 | 0.3536141 | 0.34 | 0.3154238 | 16.3751456
2020-02-11 | 2986 | 11.6 | 3.74 | 32.51 | 33.77311 | 29.85543 | 23.58 | 36.98824 | 21.6546 | 40.17 | 36.88996 | 0.3532101 | 0.34 | 0.3122377 | 16.3751456
2020-02-12 | 2522 | 10.8 | 4.04 | 33.86 | 35.28554 | 31.4747 | 23.7 | 38.16425 | 22.03043 | 38.4 | 35.69487 | 0.3751563 | 0.36 | 0.3346394 | 16.057344
2020-02-13 | 2623 | 8.2 | 2.48 | 45.74 | 46.9032 | 43.05714 | 21.18 | 40.90382 | 19.93769 | 30.6 | 28.80517 | 0.3076292 | 0.3 | 0.2824036 | 12.6995192
2020-02-14 | 3086 | 12.2 | 3.42 | 22.98 | 23.79375 | 20.89091 | 26.6 | 36.1413 | 24.18182 | 47 | 42.72727 | 0.5901843 | 0.57 | 0.5181818 | 19.9295056
2020-02-15 | 2652 | 11.3 | 4.21 | 30.86 | 32.21631 | 28.57586 | 24.4 | 37.57893 | 22.59401 | 40.53 | 37.53013 | 0.4384591 | 0.42 | 0.3889132 | 17.0358384
2020-02-16 | 2612 | 9.2 | 2.83 | 34.78 | 35.79294 | 32.49999 | 23.62 | 37.85863 | 22.07159 | 38.77 | 36.22842 | 0.3704847 | 0.36 | 0.3364001 | 16.3333296
2020-02-17 | 2636 | 8.2 | 4.01 | 36.04 | 37.54558 | 34.46684 | 23.36 | 38.9658 | 22.34033 | 36.59 | 34.99283 | 0.4167101 | 0.4 | 0.3825398 | 15.9235328
2020-02-18 | 2751 | 8.9 | 2.96 | 33.78 | 34.81039 | 31.71226 | 23.72 | 37.49605 | 22.26805 | 39.54 | 37.11968 | 0.4018961 | 0.39 | 0.3661274 | 16.7389448
2020-02-19 | 3322 | 12.2 | 4.8 | 23.97 | 25.17857 | 22.10679 | 25.42 | 35.68721 | 23.44408 | 45.81 | 42.24914 | 0.5357143 | 0.51 | 0.4703571 | 19.3273552
2020-02-20 | 2099 | 15.8 | 2.83 | 33.92 | 34.90789 | 29.39245 | 23.76 | 37.56522 | 20.58858 | 39.49 | 34.21898 | 0.4425234 | 0.43 | 0.3726047 | 15.0621232
2020-02-21 | 2837 | 18.9 | 4.72 | 28.72 | 30.14274 | 24.44576 | 24.34 | 36.56851 | 20.71761 | 42.22 | 35.93663 | 0.4198153 | 0.4 | 0.3404702 | 15.9862568
2020-02-22 | 2510 | 15 | 1.94 | 28.08 | 28.63553 | 24.3402 | 25.74 | 36.78194 | 22.31185 | 44.24 | 38.34795 | 0.4487049 | 0.44 | 0.3813991 | 17.499996
2020-02-23 | 2646 | 11.6 | 3.22 | 30.28 | 31.28746 | 27.65811 | 24.76 | 37.23308 | 22.61608 | 41.74 | 38.12581 | 0.3926431 | 0.38 | 0.3470965 | 17.228192
2020-02-24 | 2620 | 16.2 | 3.04 | 29.02 | 29.92987 | 25.08123 | 25.5 | 37.53312 | 22.03899 | 42.44 | 36.67979 | 0.4331683 | 0.42 | 0.362995 | 16.7347632
2020-02-25 | 2950 | 14 | 3.08 | 27.09 | 27.95089 | 24.03776 | 25.84 | 37.00415 | 22.9286 | 43.99 | 39.03364 | 0.4333471 | 0.42 | 0.3726785 | 18.1941416
2020-02-26 | 3516 | 14.8 | 2.48 | 28.53 | 29.25554 | 24.92572 | 25.72 | 37.28077 | 22.47071 | 43.27 | 37.80357 | 0.4204266 | 0.41 | 0.3582034 | 17.1905576
2020-02-27 | 2468 | 11.9 | 3.43 | 27.75 | 28.73563 | 25.31609 | 25.44 | 36.966 | 23.2087 | 43.38 | 39.57521 | 0.4142073 | 0.4 | 0.3649166 | 18.0268776
2020-02-28 | 2822 | 11.2 | 4.32 | 27.04 | 28.26087 | 25.09565 | 25.2 | 36.71329 | 23.38796 | 43.44 | 40.31639 | 0.3971572 | 0.38 | 0.3526756 | 18.4743088
2020-02-29 | 2582 |  |  |  | 0 |  |  |  | 0 | 100 | 100 | 0
2020-03-01 | 2372 | 12.3 | 2.86 | 28.67 | 29.5141 | 25.88387 | 25.47 | 37.19877 | 22.99484 | 43 | 38.82129 | 0.4323657 | 0.42 | 0.3791847 | 17.7801632
2020-03-02 | 2695 | 10.4 | 3.66 | 32.15 | 33.37139 | 29.90077 | 24.22 | 37.73173 | 22.52556 | 39.97 | 37.17368 | 0.4151962 | 0.4 | 0.3720158 | 16.914572
2020-03-03 | 3094 | 12.2 | 2.81 | 32.04 | 32.96635 | 28.94446 | 24.48 | 37.57483 | 22.11487 | 40.67 | 36.74067 | 0.3601194 | 0.35 | 0.3161848 | 16.5758624
2020-03-04 | 3137 | 10.4 | 3.03 | 32.04 | 33.04115 | 29.60487 | 24.14 | 37.1785 | 22.30529 | 40.79 | 37.68984 | 0.3815613 | 0.37 | 0.3418789 | 16.9814776
2020-03-05 | 2771 | 13.6 | 2.98 | 32.78 | 33.78685 | 29.19184 | 24.56 | 38.23163 | 21.87161 | 39.68 | 35.33655 | 0.3710575 | 0.36 | 0.3205937 | 16.2580608
2020-03-06 | 6138 | 13 | 1.08 | 31.54 | 31.88435 | 27.73939 | 25.62 | 38.02315 | 22.53275 | 41.76 | 36.72786 | 0.4448039 | 0.44 | 0.3869794 | 17.437272
2020-03-07 | 4572 | 11.1 | 2.97 | 30.62 | 31.55725 | 28.0544 | 24.66 | 37.13296 | 22.59378 | 41.75 | 38.25183 | 0.3916315 | 0.38 | 0.3481604 | 17.3829112
2020-03-08 | 6154 | 16.8 | 4.6 | 25.21 | 26.42558 | 21.98608 | 26.05 | 37.11355 | 22.71866 | 44.14 | 38.49526 | 0.3983229 | 0.38 | 0.3314046 | 17.8721584
2020-03-09 | 4507 | 18.3 | 2.67 | 27.93 | 28.69619 | 23.44479 | 25.76 | 37.11816 | 21.62326 | 43.64 | 36.63195 | 0.410973 | 0.4 | 0.3357649 | 16.7180368
2020-03-10 | 4810 | 12 | 6.08 | 28.58 | 30.43015 | 26.77853 | 24.02 | 36.76155 | 22.50596 | 41.32 | 38.7155 | 0.415247 | 0.39 | 0.3654174 | 17.520904
2020-03-11 | 4595 | 13.3 | 3.44 | 28.03 | 29.02858 | 25.16778 | 25.43 | 37.10784 | 22.83327 | 43.1 | 38.69894 | 0.403894 | 0.39 | 0.3501761 | 17.7718
2020-03-12 | 5299 | 18.7 | 6.2 | 23.01 | 24.53092 | 19.94364 | 25.66 | 36.24806 | 22.24049 | 45.13 | 39.11587 | 0.4904051 | 0.46 | 0.3986994 | 18.0812384
2020-03-13 | 4296 | 14.5 | 2.4 | 26.5 | 27.15164 | 23.21465 | 26.18 | 36.82138 | 22.93432 | 44.92 | 39.35102 | 0.4713115 | 0.46 | 0.4029713 | 18.022696
2020-03-14 | 4256 | 16.2 | 2.89 | 26.57 | 27.36072 | 22.92829 | 25.82 | 36.60335 | 22.28108 | 44.72 | 38.59063 | 0.463392 | 0.45 | 0.3883225 | 17.6547152
2020-03-15 | 4374 | 15.6 | 4.82 | 25.32 | 26.60223 | 22.45228 | 25.79 | 36.91669 | 22.86905 | 44.07 | 39.07867 | 0.462282 | 0.44 | 0.390166 | 17.9265192
2020-03-16 | 4113 | 15.3 | 3.4 | 26.76 | 27.70186 | 23.46348 | 25.6 | 36.65521 | 22.44638 | 44.24 | 38.79014 | 0.4347826 | 0.42 | 0.3682609 | 17.6630784
2020-03-17 | 2394 | 14.2 | 2.28 | 26.98 | 27.6095 | 23.68895 | 26.06 | 36.83913 | 22.88117 | 44.68 | 39.22988 | 0.4502661 | 0.44 | 0.3863283 | 17.9097928
2020-03-18 | 2293 | 19.4 | 3.68 | 25.55 | 26.52616 | 21.38009 | 26.17 | 36.97895 | 21.8989 | 44.6 | 37.32101 | 0.4775748 | 0.46 | 0.3849252 | 17.4121824
2020-03-19 | 2507 | 15.6 | 2.46 | 27.42 | 28.11154 | 23.72614 | 25.72 | 36.67998 | 22.25516 | 44.4 | 38.4187 | 0.451097 | 0.44 | 0.3807259 | 17.6379888
2020-03-20 | 3143 | 12.2 | 6.46 | 24.81 | 26.52341 | 23.28756 | 25.38 | 36.92711 | 23.82258 | 43.35 | 40.68987 | 0.4169339 | 0.39 | 0.366068 | 18.8088368
2020-03-21 | 3243 | 11 | 4.5 | 30.6 | 32.04188 | 28.51728 | 24.25 | 37.36518 | 22.59948 | 40.65 | 37.88325 | 0.3979058 | 0.38 | 0.3541361 | 17.2950976
2020-03-22 | 3252 | 15.4 | 3.16 | 38.97 | 40.24164 | 34.04442 | 22.89 | 39.55417 | 19.99684 | 34.98 | 30.55874 | 0.299463 | 0.29 | 0.2533457 | 14.0334496
2020-03-23 | 4790 | 9 | 3.41 | 42.59 | 44.09359 | 40.12517 | 21.96 | 40.66667 | 20.6891 | 32.04 | 30.18573 | 0.2898851 | 0.28 | 0.2637954 | 13.6989216
2020-03-24 | 4036 | 10.2 | 2.82 | 34.46 | 35.45997 | 31.84305 | 24.22 | 38.61607 | 22.3807 | 38.5 | 35.57625 | 0.3498662 | 0.34 | 0.3141799 | 16.3124216
2020-03-25 | 2717 | 9 | 1.82 | 42.1 | 42.88042 | 39.02119 | 22.24 | 39.65763 | 20.61357 | 33.84 | 31.36525 | 0.3055612 | 0.3 | 0.2780607 | 13.9790888
2020-03-26 | 3033 | 9.2 | 2.35 | 39.57 | 40.52227 | 36.79422 | 22.6 | 38.91185 | 21.01464 | 35.48 | 32.99113 | 0.3072197 | 0.3 | 0.2789555 | 14.7150504
2020-03-27 | 3385 | 9.9 | 3.74 | 32.2 | 33.45107 | 30.13941 | 24.08 | 37.58976 | 22.53904 | 39.98 | 37.42155 | 0.3635986 | 0.35 | 0.3276023 | 17.2825528
2020-03-28 | 3358 | 9.8 | 4.18 | 29.33 | 30.60948 | 27.60975 | 25.78 | 38.77275 | 24.26796 | 40.71 | 38.32229 | 0.3339595 | 0.32 | 0.3012315 | 17.6338072
2020-03-29 | 2680 | 10.2 | 2.45 | 30.05 | 30.80472 | 27.66263 | 25.96 | 38.45926 | 23.89757 | 41.54 | 38.23979 | 0.3485392 | 0.34 | 0.3129882 | 18.1146912
2020-03-30 | 2360 | 9.7 | 3.27 | 30.15 | 31.16923 | 28.14582 | 26.26 | 39.44127 | 24.5144 | 40.32 | 37.63978 | 0.3514938 | 0.34 | 0.3173989 | 17.9850616
2020-03-31 | 2389 | 11 | 4.29 | 29.85 | 31.18796 | 27.75729 | 24.91 | 37.82265 | 23.16362 | 40.95 | 38.07909 | 0.4597221 | 0.44 | 0.4091526 | 17.5543568
2020-04-01 | 5020 | 10.6 | 2.57 | 31.08 | 31.90157 | 28.52 | 25.46 | 38.37 | 23.36163 | 40.8883 | 37.51837 | 0.3691275 | 0.36 | 0.33 | 17.41
2020-04-02 | 6357 | 10.2 | 3.34 | 33.23 | 34.37639 | 30.87 | 24.02 | 37.87 | 22.31529 | 39.41178 | 36.61471 | 0.4120267 | 0.4 | 0.37 | 16.73
2020-04-03 | 6459 | 10.4 | 2.94 | 33.9 | 34.921875 | 31.29 | 24.04 | 38.06 | 22.19229 | 39.12483 | 36.11771 | 0.3459821 | 0.34 | 0.31 | 16.66
2020-04-04 | 7122 | 10.6 | 2.29 | 33.17 | 33.94855 | 30.35 | 24.53 | 38.01 | 22.44378 | 40.00888 | 36.60622 | 0.3803132 | 0.37 | 0.34 | 16.82
2020-04-05 | 6900 | 11.5 | 2.98 | 28.76 | 29.63842 | 26.23 | 25.45 | 37.28 | 23.21506 | 42.81481 | 39.05494 | 0.4519774 | 0.44 | 0.4 | 17.93
2020-04-06 | 6518 | 11.8 | 2.61 | 33.2 | 34.09297 | 30.07 | 25.04 | 39.01 | 22.67715 | 39.14686 | 35.45285 | 0.4535147 | 0.44 | 0.4 | 16.4
2020-04-07 | 7384 | 9.8 | 2.4 | 42.56 | 43.6031 | 39.33 | 22.23 | 40.39 | 20.54453 | 32.81337 | 30.32547 | 0.3436807 | 0.34 | 0.31 | 13.65
2020-04-08 | 7395 | 9.2 | 2.79 | 43.59 | 44.84581 | 40.72 | 22.3 | 41.59 | 20.82954 | 31.31538 | 29.25046 | 0.30837 | 0.3 | 0.28 | 13.25
2020-04-09 | 7182 | 10.2 | 4.98 | 32.72 | 34.43207 | 30.92 | 24.25 | 38.92 | 22.91781 | 38.05265 | 35.96219 | 0.4788419 | 0.46 | 0.43 | 16.69
2020-04-10 | 6501 | 9.4 | 2.92 | 32.89 | 33.87417 | 30.69 | 24.38 | 37.98 | 22.75266 | 39.81495 | 37.15734 | 0.4083885 | 0.4 | 0.37 | 17
2020-04-11 | 6285 | 10.6 | 3.95 | 37.1 | 38.62416 | 34.53 | 22.62 | 38.37 | 21.05391 | 36.33149 | 33.81609 | 0.3579418 | 0.34 | 0.32 | 15.12
2020-04-12 | 6808 | 10.8 | 3.66 | 34.4 | 35.70628 | 31.85 | 23.48 | 37.91 | 21.73984 | 38.46057 | 35.61016 | 0.4372197 | 0.42 | 0.39 | 16.04
2020-04-13 | 7100 | 10.1 | 2.65 | 38.18 | 39.22136 | 35.26 | 23.3 | 39.38 | 21.5169 | 35.86801 | 33.1231 | 0.4115684 | 0.4 | 0.37 | 14.89
2020-04-14 | 6300 | 10 | 3 | 41.35 | 42.63333 | 38.37 | 22.39 | 40.23 | 20.77423 | 33.25567 | 30.85577 | 0.3444444 | 0.33 | 0.31 | 13.86
2020-04-15 | 6732 | 11 | 2.92 | 34.69 | 35.73034 | 31.8 | 24.26 | 38.88 | 22.24083 | 38.13299 | 34.95917 | 0.4382022 | 0.42 | 0.39 | 15.99
2020-04-16 | 5551 | 10.8 | 3.14 | 37.83 | 39.0583 | 34.84 | 23.6 | 39.98 | 21.73364 | 35.42813 | 32.62636 | 0.426009 | 0.41 | 0.38 | 14.87
2020-04-17 | 7091 | 10.1 | 2.1 | 42.14 | 43.04783 | 38.7 | 21.6 | 38.74 | 19.83493 | 34.15617 | 31.36507 | 0.3893215 | 0.38 | 0.35 | 13.75
2020-04-18 | 7779 | 9.6 | 3.4 | 34.73 | 35.95133 | 32.5 | 25.14 | 40.63 | 23.52646 | 36.73102 | 34.37354 | 0.4646018 | 0.45 | 0.42 | 16.12
2020-04-19 | 4729 | 11.4 | 3.53 | 31.26 | 32.40406 | 28.71 | 25.2 | 38.64 | 23.14419 | 40.0098 | 36.74581 | 0.5191874 | 0.5 | 0.46 | 16.97
2020-04-20 | 4693 | 11.8 | 3 | 30.7 | 31.64399 | 27.91 | 25.58 | 38.58 | 23.25934 | 40.72533 | 37.03066 | 0.4761905 | 0.46 | 0.42 | 17.12
2020-04-21 | 4624 | 11.4 | 2.39 | 32.53 | 33.32957 | 29.53 | 24.8 | 38.11 | 22.51081 | 40.27701 | 36.55919 | 0.496614 | 0.48 | 0.44 | 16.69
2020-04-22 | 5614 | 10.2 | 3.44 | 30.99 | 32.09354 | 28.82 | 24.95 | 38.05 | 23.20329 | 40.62048 | 37.77671 | 0.467706 | 0.45 | 0.42 | 17.33
2020-04-23 | 5180 | 12.1 | 3.18 | 35.97 | 37.15586 | 32.66 | 24.36 | 40.03 | 22.11572 | 36.4857 | 33.12428 | 0.4778157 | 0.46 | 0.42 | 15.22
2020-04-24 | 4852 | 12 | 3.25 | 34.04 | 35.18182 | 30.96 | 23.71 | 37.81 | 21.56568 | 39.00159 | 35.47432 | 0.4545455 | 0.44 | 0.4 | 15.94
2020-04-25 | 6902 | 11.8 | 3.91 | 36.81 | 38.31066 | 33.79 | 23.5 | 39.64 | 21.5704 | 35.77729 | 32.8396 | 0.4421769 | 0.42 | 0.39 | 14.74
2020-04-26 | 8572 | 11.8 | 3.02 | 33.6 | 34.64853 | 30.56 | 24.46 | 38.59 | 22.24554 | 38.91786 | 35.39446 | 0.4421769 | 0.43 | 0.39 | 16.09
2020-04-27 | 8297 | 11.1 | 2.8 | 32.33 | 33.26209 | 29.57 | 25.08 | 38.66 | 22.9384 | 39.78925 | 36.3916 | 0.4949381 | 0.48 | 0.44 | 16.72
2020-04-28 | 5088 | 11.2 | 2.67 | 30.58 | 31.41892 | 27.9 | 25.32 | 37.93 | 23.10096 | 41.42997 | 37.79904 | 0.5067568 | 0.49 | 0.45 | 17.46
2020-04-29 | 6030 | 11.4 | 3.42 | 26.63 | 27.573 | 24.42967 | 25.62 | 36.62616 | 23.50313 | 44.33 | 40.6672 | 0.5384138 | 0.52 | 0.4770346 | 18.7837472
2020-04-30 | 5722 |  |  |  | 0 |  |  |  | 0 | 100 | 100 | 0
2020-05-01 | 5015 | 11.8 | 3.4 | 26.03 | 26.94617 | 23.76652 | 26.23 | 37.16877 | 23.94913 | 44.34 | 40.48435 | 0.5590062 | 0.54 | 0.4930435 | 18.8422896
2020-05-02 | 4845 | 11.8 | 3.42 | 23.44 | 24.27004 | 21.40617 | 28.68 | 39.21247 | 26.19151 | 44.46 | 40.60232 | 0.5384138 | 0.52 | 0.4748809 | 19.3691712
2020-05-03 | 4648 | 11.1 | 4.02 | 26.12 | 27.214 | 24.19325 | 25.78 | 36.90238 | 23.87833 | 44.08 | 40.82842 | 0.5834549 | 0.56 | 0.5186914 | 18.796292
2020-05-04 | 6192 | 11.7 | 5.2 | 23.09 | 24.35654 | 21.50682 | 26.62 | 37.12174 | 24.79479 | 45.09 | 41.99839 | 0.6012658 | 0.57 | 0.5309177 | 19.904416
2020-05-05 | 5157 | 10.8 | 2.02 | 25.15 | 25.6685 | 22.89631 | 27.72 | 38.06124 | 25.23601 | 45.11 | 41.06769 | 0.5001021 | 0.49 | 0.446091 | 19.5531616
2020-05-06 | 4052 | 10 | 2.9 | 30.58 | 31.49331 | 28.34398 | 24.88 | 37.40229 | 23.06076 | 41.64 | 38.59526 | 0.4325438 | 0.42 | 0.3892894 | 17.8219792
2020-05-07 | 5845 | 11.2 | 2.83 | 32.43 | 33.3745 | 29.63655 | 24.44 | 37.751 | 22.33479 | 40.3 | 36.82865 | 0.4116497 | 0.4 | 0.3655449 | 16.7264
2020-05-08 | 7250 | 12.2 | 6.33 | 30.9 | 32.98815 | 28.9636 | 22.96 | 36.57798 | 21.52117 | 39.81 | 37.31523 | 0.4697342 | 0.44 | 0.4124266 | 16.559136
2020-05-09 | 5320 | 11.6 | 2.47 | 28.96 | 29.69343 | 26.24899 | 22.62 | 32.98819 | 20.50249 | 45.95 | 41.64852 | 0.4921563 | 0.48 | 0.4350661 | 17.9014296
2020-05-10 | 4520 | 13.8 | 4.31 | 30.06 | 31.41394 | 27.07882 | 24.4 | 37.17812 | 21.98014 | 41.23 | 37.14104 | 0.5225206 | 0.5 | 0.4504128 | 16.6971288
2020-05-11 | 4921 | 12.8 | 5.05 | 25.2 | 26.54028 | 23.14313 | 25.94 | 37.18996 | 23.82273 | 43.81 | 40.23414 | 0.6319115 | 0.6 | 0.5510269 | 18.5746672
2020-05-12 | 5699 | 12.6 | 3.26 | 25.76 | 26.62808 | 23.27294 | 26.22 | 36.93998 | 23.68853 | 44.76 | 40.43854 | 0.692578 | 0.67 | 0.6053132 | 18.5704856
2020-05-13 | 4434 | 12.2 | 6.54 | 26.56 | 28.41857 | 24.95151 | 25.73 | 38.46039 | 24.17177 | 41.17 | 38.67672 | 0.5563878 | 0.52 | 0.4885085 | 18.2192312
2020-05-14 | 5220 | 11.5 | 3.43 | 26.2 | 27.13058 | 24.01056 | 26.06 | 37.03283 | 23.88226 | 44.31 | 40.60718 | 0.507404 | 0.49 | 0.4490525 | 18.7168416
2020-05-15 | 4453 | 11.5 | 3.09 | 29.37 | 30.30647 | 26.82123 | 25.02 | 37.04471 | 22.84873 | 42.52 | 38.83005 | 0.5056238 | 0.49 | 0.447477 | 17.625444
2020-05-16 | 4536 | 12.4 | 3.04 | 27 | 27.84653 | 24.39356 | 25.67 | 36.6924 | 23.19196 | 44.29 | 40.01448 | 0.5878713 | 0.57 | 0.5149752 | 18.2443208
2020-05-17 | 5134 | 11.4 | 2.79 | 29.85 | 30.70672 | 27.20615 | 25.1 | 37.26247 | 22.87686 | 42.26 | 38.51698 | 0.4937764 | 0.48 | 0.4374859 | 17.6379888
2020-05-18 | 5865 | 11.4 | 2.9 | 28.33 | 29.17611 | 25.85003 | 25.66 | 37.31278 | 23.41376 | 43.11 | 39.33621 | 0.4737384 | 0.46 | 0.4197322 | 18.2066864
2020-05-19 | 7001 | 11.2 | 4.57 | 26.39 | 27.65378 | 24.55655 | 25.12 | 36.3847 | 23.37479 | 43.92 | 40.86866 | 0.5972964 | 0.57 | 0.5303992 | 18.7252048
2020-05-20 | 6797 | 11.7 | 3.02 | 28.19 | 29.06785 | 25.66691 | 25.46 | 37.01119 | 23.18125 | 43.33 | 39.45184 | 0.5774386 | 0.56 | 0.5098783 | 17.9766984
2020-05-21 | 4759 | 10.9 | 2.82 | 30.94 | 31.83783 | 28.3675 | 25.06 | 37.83213 | 22.97639 | 41.18 | 37.7561 | 0.6585717 | 0.64 | 0.5867874 | 17.3369136
2020-05-22 | 6352 | 10.4 | 3.47 | 30.34 | 31.43064 | 28.16186 | 25.15 | 37.99668 | 23.34445 | 41.04 | 38.09369 | 0.6422874 | 0.62 | 0.5754895 | 17.6338072
2020-05-23 | 6473 | 11.1 | 4.06 | 24.74 | 25.78695 | 22.9246 | 26.28 | 36.91011 | 24.35159 | 44.92 | 41.62381 | 0.5420054 | 0.52 | 0.4818428 | 19.0304616
2020-05-24 | 7093 | 11 | 3.28 | 26.65 | 27.55376 | 24.52285 | 25.89 | 36.94877 | 23.82351 | 44.18 | 40.65364 | 0.5169562 | 0.5 | 0.460091 | 18.6750256
2020-05-25 | 6960 | 11 | 2.57 | 30.32 | 31.11978 | 27.6966 | 24.95 | 37.17777 | 22.79123 | 42.16 | 38.51216 | 0.513189 | 0.5 | 0.4567382 | 17.4205456
2020-05-26 | 6790 | 10.2 | 2.42 | 30.01 | 30.75425 | 27.61732 | 24.84 | 36.76188 | 22.85952 | 42.73 | 39.32316 | 0.4611601 | 0.45 | 0.4141217 | 17.918156
2020-05-27 | 6179 | 10.2 | 3.44 | 27.72 | 28.70754 | 25.77937 | 25.22 | 36.63568 | 23.45439 | 43.62 | 40.56624 | 0.5074565 | 0.49 | 0.4556959 | 18.5997568
2020-05-28 | 4685 | 9.5 | 3.35 | 31.58 | 32.6746 | 29.57051 | 24.85 | 38.18964 | 23.26875 | 40.22 | 37.66073 | 0.4655975 | 0.45 | 0.4213658 | 17.3285504
2020-05-29 | 4958 | 9.1 | 2.65 | 30.89 | 31.73087 | 28.84336 | 24.96 | 37.55642 | 23.30626 | 41.5 | 38.75039 | 0.5033385 | 0.49 | 0.4575347 | 17.7592552
2020-05-30 | 6408 | 9.8 | 2.36 | 33.79 | 34.60672 | 31.21526 | 24.09 | 37.72905 | 22.25438 | 39.76 | 36.73036 | 0.4096682 | 0.4 | 0.3695207 | 16.62186
2020-05-31 | 5120 |  |  |  | 0 | 0 |  | 0 | 0 | 100 | 100 | 0 |  | 0 | 0
2020-06-01 | 5304 | 10.6 | 3.25 | 32.38 | 33.4677 | 29.92012 | 25 | 38.83797 | 23.10078 | 39.37 | 36.3791 | 0.4134367 | 0.4 | 0.3696124 | 16.5884072
2020-06-02 | 5235 | 9.6 | 2.75 | 31.88 | 32.78149 | 29.63447 | 24.9 | 38.09087 | 23.14612 | 40.47 | 37.61941 | 0.4421594 | 0.43 | 0.3997121 | 17.2323736
2020-06-03 | 6552 | 8.8 | 2.09 | 35.4 | 36.15565 | 32.97396 | 23.65 | 37.83395 | 22.02921 | 38.86 | 36.19683 | 0.3881115 | 0.38 | 0.3539577 | 16.2538792
2020-06-04 | 7356 | 9.8 | 3.57 | 32.05 | 33.23654 | 29.97936 | 24.27 | 37.69804 | 22.702 | 40.11 | 37.51864 | 0.4148087 | 0.4 | 0.3741574 | 17.0232936
2020-06-05 | 7158 | 9.4 | 2.96 | 33.52 | 34.54246 | 31.29547 | 23.74 | 37.37406 | 22.16451 | 39.78 | 37.14002 | 0.4122012 | 0.4 | 0.3734542 | 16.5716808
2020-06-06 | 4950 | 9.5 | 3.29 | 35.07 | 36.26305 | 32.81806 | 22.86 | 37.08631 | 21.3921 | 38.78 | 36.28984 | 0.4239479 | 0.41 | 0.3836728 | 15.99462
2020-06-07 | 5132 | 9.8 | 2.62 | 34.7 | 35.6336 | 32.14151 | 23.94 | 38.194 | 22.17486 | 38.74 | 35.88363 | 0.410762 | 0.4 | 0.3705073 | 16.0949784
2020-06-08 | 6997 | 9.9 | 2.81 | 32.22 | 33.15156 | 29.86955 | 24.34 | 37.46344 | 22.5644 | 40.63 | 37.66605 | 0.4218541 | 0.41 | 0.3800905 | 16.9647512
2020-06-09 | 6216 | 10.4 | 2.53 | 31.06 | 31.86622 | 28.55213 | 24.92 | 37.52447 | 22.90789 | 41.49 | 38.13998 | 0.4411614 | 0.43 | 0.3952806 | 17.374548
2020-06-10 | 6044 | 10 | 3.39 | 33.61 | 34.78936 | 31.31042 | 24.12 | 38.28571 | 22.46972 | 38.88 | 36.21985 | 0.4347376 | 0.42 | 0.3912638 | 16.4295064
2020-06-11 | 6390 | 10 | 2.94 | 31.46 | 32.41294 | 29.17165 | 24.78 | 37.77439 | 22.97754 | 40.82 | 37.85081 | 0.432722 | 0.42 | 0.3894498 | 17.3410952
2020-06-12 | 6310 | 9.4 | 2.08 | 39.07 | 39.89992 | 36.14933 | 22.78 | 38.70858 | 21.07708 | 36.07 | 33.37359 | 0.3676471 | 0.36 | 0.3330882 | 14.761048
2020-06-13 | 6296 | 9.7 | 2.2 | 37.63 | 38.47648 | 34.74426 | 22.68 | 37.6932 | 20.94074 | 37.49 | 34.615 | 0.398773 | 0.39 | 0.360092 | 15.116484
2020-06-14 | 8908 | 10.4 | 2.27 | 34.73 | 35.53668 | 31.84087 | 23.84 | 37.84127 | 21.85679 | 39.16 | 35.90234 | 0.4297554 | 0.42 | 0.3850609 | 16.1702472
2020-06-15 | 8705 | 10.2 | 3.72 | 32.2 | 33.44412 | 30.03282 | 24.36 | 38.01498 | 22.72048 | 39.72 | 37.0467 | 0.4362277 | 0.42 | 0.3917324 | 17.102744
2020-06-16 | 7900 | 10 | 3.22 | 34.36 | 35.5032 | 31.95288 | 24.44 | 39.15412 | 22.72784 | 37.98 | 35.31928 | 0.4029758 | 0.39 | 0.3626782 | 16.3584192
2020-06-17 | 6846 | 10 | 2.94 | 33.2 | 34.20565 | 30.78508 | 24.56 | 38.45913 | 22.77354 | 39.3 | 36.44138 | 0.4224191 | 0.41 | 0.3801772 | 16.8476664
2020-06-18 | 8097 | 10 | 3.99 | 29.27 | 30.48641 | 27.43777 | 25.2 | 37.75847 | 23.62254 | 41.54 | 38.93969 | 0.4687012 | 0.45 | 0.4218311 | 18.169052
2020-06-19 | 8027 | 10.1 | 3.52 | 28.62 | 29.66418 | 26.6681 | 24.98 | 36.81108 | 23.27635 | 42.88 | 39.95556 | 0.4767828 | 0.46 | 0.4286277 | 18.482672
2020-06-20 | 7687 | 10 | 3.35 | 31.08 | 32.15727 | 28.94154 | 25.06 | 38.2187 | 23.33575 | 40.51 | 37.72271 | 0.4552509 | 0.44 | 0.4097258 | 17.5752648
2020-06-21 | 7188 | 10.4 | 3.66 | 30.65 | 31.81441 | 28.50571 | 25.18 | 38.33156 | 23.41839 | 40.51 | 37.6759 | 0.4774756 | 0.46 | 0.4278181 | 18.9761008
2020-06-22 | 7284 | 10.9 | 3.92 | 27.83 | 28.96545 | 25.80821 | 25.61 | 37.52381 | 23.74949 | 42.64 | 39.5423 | 0.4995837 | 0.48 | 0.4451291 | 18.566304
2020-06-23 | 6935 | 11 | 3.16 | 28.46 | 29.38868 | 26.15593 | 26.12 | 38.1983 | 24.00537 | 42.26 | 38.8387 | 0.5059893 | 0.49 | 0.4503304 | 18.5119432
2020-06-24 | 5335 | 10.8 | 2.86 | 26.18 | 26.95079 | 24.04011 | 27.22 | 38.35964 | 24.9951 | 43.74 | 40.16479 | 0.514721 | 0.5 | 0.4591312 | 19.2729944
2020-06-25 | 5662 | 11.1 | 2.33 | 25.48 | 26.08785 | 23.1921 | 26.91 | 37.27663 | 24.49369 | 45.28 | 41.21421 | 0.4914508 | 0.48 | 0.4368998 | 19.4109872
2020-06-26 | 7030 | 9.7 | 2.88 | 32.76 | 33.73147 | 30.45951 | 24.48 | 38.03605 | 22.76096 | 39.88 | 37.07953 | 0.4221582 | 0.41 | 0.3812088 | 17.228192
2020-06-27 | 6575 | 9.9 | 3 | 28.81 | 29.70103 | 26.76063 | 25.76 | 37.7768 | 23.92759 | 42.43 | 39.41178 | 0.5360825 | 0.52 | 0.4830103 | 18.6666624
2020-06-28 | 7007 | 10.2 | 2.99 | 25.44 | 26.2241 | 23.54924 | 26.11 | 36.48177 | 24.16945 | 45.46 | 42.08131 | 0.5360272 | 0.52 | 0.4813524 | 19.5238904
2020-06-29 | 5309 | 9.8 | 2.83 | 30.06 | 30.93547 | 27.9038 | 24.91 | 37.11816 | 23.12321 | 42.2 | 39.173 | 0.4733971 | 0.46 | 0.4270042 | 18.0603304
2020-06-30 | 6696 |  |  |  | 0 |  |  |  | 0 | 100 | 100 | 0
2020-07-01 | 6981 | 9.6 | 3.04 | 30.79 | 31.75536 | 28.70685 | 24.65 | 37.25253 | 22.98226 | 41.52 | 38.71089 | 0.4331683 | 0.42 | 0.3915842 | 17.7550736
2020-07-02 | 6402 | 10.4 | 2.73 | 32.66 | 33.57664 | 30.08467 | 24.36 | 37.70314 | 22.43915 | 40.25 | 37.07618 | 0.4523491 | 0.44 | 0.4053048 | 16.872756
2020-07-03 | 6590 | 10.5 | 3.26 | 27.46 | 28.38536 | 25.4049 | 25.7 | 37.09584 | 23.77662 | 43.58 | 40.31848 | 0.4961753 | 0.48 | 0.4440769 | 16.8643928
2020-07-04 | 5916 | 10.2 | 3.1 | 30.3 | 31.26935 | 28.07988 | 24.86 | 37.32733 | 23.03847 | 41.74 | 38.68165 | 0.4127967 | 0.4 | 0.3706914 | 17.2407368
2020-07-05 | 6620 | 10.3 | 3.71 | 35.63 | 37.0028 | 33.19152 | 23.48 | 38.70755 | 21.87305 | 37.18 | 34.63543 | 0.3946412 | 0.38 | 0.3539931 | 15.827356
2020-07-06 | 7990 | 10.7 | 2.8 | 35.29 | 36.30658 | 32.42178 | 23.54 | 38.02294 | 21.62677 | 38.37 | 35.25145 | 0.3909465 | 0.38 | 0.3491152 | 15.8106296
2020-07-07 | 7863 | 10 | 3.63 | 35.62 | 36.96171 | 33.26554 | 23.29 | 38.33745 | 21.75054 | 37.46 | 34.98392 | 0.4046903 | 0.39 | 0.3642212 | 15.78554
2020-07-08 | 8276 | 10.4 | 3.62 | 31.48 | 32.66238 | 29.26549 | 24.48 | 37.71957 | 22.75792 | 40.42 | 37.57659 | 0.4150239 | 0.4 | 0.3718614 | 17.0274752
2020-07-09 | 6370 | 11 | 3.76 | 27.85 | 28.93807 | 25.75488 | 25.3 | 36.99371 | 23.39672 | 43.09 | 39.8484 | 0.4779717 | 0.46 | 0.4253948 | 17.3912744
2020-07-10 | 5532 | 11.6 | 3.76 | 31.44 | 32.66833 | 28.8788 | 23.99 | 37.0216 | 22.0357 | 40.81 | 37.48549 | 0.4467997 | 0.43 | 0.3949709 | 16.768216
2020-07-11 | 7224 | 11 | 3.46 | 29.16 | 30.2051 | 26.88254 | 24.78 | 36.77649 | 22.84462 | 42.6 | 39.27284 | 0.4350528 | 0.42 | 0.387197 | 17.7216208
2020-07-12 | 7137 | 11.2 | 3.62 | 29.78 | 30.89853 | 27.43789 | 24.6 | 36.93694 | 22.66528 | 42 | 38.69683 | 0.4565263 | 0.44 | 0.4053953 | 17.5167224
2020-07-13 | 6860 | 11.2 | 4.05 | 29.74 | 30.99531 | 27.52384 | 24.14 | 36.45975 | 22.34114 | 42.07 | 38.93503 | 0.5836373 | 0.56 | 0.5182699 | 17.499996
2020-07-14 | 7586 | 10.8 | 3.16 | 32.07 | 33.11648 | 29.5399 | 24.76 | 38.22757 | 22.80661 | 40.01 | 36.85349 | 0.5059893 | 0.49 | 0.4513424 | 16.9229352
2020-07-15 | 7825 | 10.8 | 3.49 | 28.54 | 29.57207 | 26.37828 | 25.69 | 37.79609 | 23.74415 | 42.28 | 39.07757 | 0.5595275 | 0.54 | 0.4990985 | 18.127236
2020-07-16 | 6945 | 10.2 | 3.6 | 30.24 | 31.36929 | 28.16963 | 24.86 | 37.57557 | 23.15797 | 41.3 | 38.47241 | 0.4979253 | 0.48 | 0.4471369 | 17.604536
2020-07-17 | 6986 | 10.2 | 2.81 | 31.52 | 32.43132 | 29.12333 | 24.66 | 37.55139 | 22.78494 | 41.01 | 37.89174 | 0.3806976 | 0.37 | 0.3418664 | 17.5125408
2020-07-18 | 7370 | 10.9 | 2.72 | 31.07 | 31.93873 | 28.45741 | 24.84 | 37.51699 | 22.75127 | 41.37 | 37.89131 | 0.4317434 | 0.42 | 0.3846834 | 17.4121824
2020-07-19 | 7555 | 10.4 | 2.58 | 30.5 | 31.30774 | 28.05173 | 25.42 | 37.98565 | 23.37951 | 41.5 | 38.16875 | 0.431123 | 0.42 | 0.3862862 | 17.7885264
2020-07-20 | 7478 | 11.2 | 2.65 | 29.47 | 30.27221 | 26.88173 | 25.06 | 36.91809 | 22.85904 | 42.82 | 39.05923 | 0.4622496 | 0.45 | 0.4104777 | 17.9265192
2020-07-21 | 7936 | 11.1 | 2.96 | 29.38 | 30.27617 | 26.91552 | 25.3 | 37.39285 | 23.17776 | 42.36 | 38.80672 | 0.4740313 | 0.46 | 0.4214138 | 17.8219792
2020-07-22 | 8145 | 11.3 | 2.16 | 28.36 | 28.9861 | 25.71067 | 26.14 | 37.62234 | 23.69806 | 43.34 | 39.29127 | 0.4905969 | 0.48 | 0.4351594 | 18.0561488
2020-07-23 | 8217 | 10.2 | 3.43 | 29.94 | 31.00342 | 27.84107 | 25.17 | 37.77578 | 23.40547 | 41.46 | 38.55346 | 0.4763384 | 0.46 | 0.4277519 | 17.9139744
2020-07-24 | 8000 | 10.4 | 3.34 | 31.1 | 32.17463 | 28.82847 | 24.94 | 38.04149 | 23.11839 | 40.62 | 37.65313 | 0.4655493 | 0.45 | 0.4171322 | 17.4330904
2020-07-25 | 8485 | 11 | 2.84 | 30.76 | 31.65912 | 28.17662 | 25.24 | 38.01205 | 23.12021 | 41.16 | 37.70317 | 0.4631536 | 0.45 | 0.4122067 | 17.2658264
2020-07-26 | 8617 | 10.9 | 3.12 | 33.6 | 34.68208 | 30.90173 | 23.96 | 37.86346 | 22.03588 | 39.32 | 36.16239 | 0.433526 | 0.42 | 0.3862717 | 16.5089568
2020-07-27 | 8929 | 10.7 | 3.08 | 33.57 | 34.63681 | 30.93067 | 24.36 | 38.45304 | 22.44478 | 38.99 | 35.92455 | 0.4539827 | 0.44 | 0.4054065 | 16.6302232
2020-07-28 | 8916 | 11 | 3.96 | 29.64 | 30.86214 | 27.46731 | 24.99 | 37.63554 | 23.15816 | 41.41 | 38.37453 | 0.4373178 | 0.42 | 0.3892128 | 17.813616
2020-07-29 | 8284 | 9.5 | 3.61 | 28.89 | 29.97199 | 27.12465 | 25.16 | 37.27407 | 23.62257 | 42.34 | 39.75278 | 0.4461044 | 0.43 | 0.4037245 | 18.1314176
2020-07-30 | 8077 | 10.8 | 3.69 | 27.9 | 28.96895 | 25.84031 | 24.94 | 36.45666 | 23.09883 | 43.47 | 40.26087 | 0.4776243 | 0.46 | 0.4260409 | 18.1774152
2020-07-31 | 7820 |  |  |  | 0 |  |  |  | 0 | 100 | 100 | 0
2020-08-01 | 6045 | 10.4 | 3.66 | 32.99 | 34.2433 | 30.682 | 24.02 | 37.91634 | 22.33955 | 39.33 | 36.57845 | 0.3944364 | 0.38 | 0.353415 | 16.3249664
2020-08-02 | 6458 | 10.5 | 2.92 | 33.06 | 34.05439 | 30.47868 | 24.32 | 37.98813 | 22.4211 | 39.7 | 36.60023 | 0.4223321 | 0.41 | 0.3779872 | 16.454596
2020-08-03 | 6873 | 12.6 | 3.56 | 29.7 | 30.79635 | 26.91601 | 25.4 | 38.05814 | 23.01908 | 41.34 | 37.46491 | 0.4355039 | 0.42 | 0.3806304 | 16.8393032
2020-08-04 | 8340 | 12.3 | 3.83 | 27.81 | 28.91754 | 25.36068 | 24.96 | 36.51258 | 22.76169 | 43.4 | 39.57762 | 0.4367266 | 0.42 | 0.3830093 | 17.6505336
2020-08-05 | 7964 | 11.8 | 3.15 | 27.4 | 28.29117 | 24.95281 | 25.81 | 37.16343 | 23.50482 | 43.64 | 39.74236 | 0.4749613 | 0.46 | 0.4189158 | 18.1648704
2020-08-06 | 7868 | 10.8 | 3.29 | 30.9 | 31.95119 | 28.50047 | 25.06 | 38.07932 | 23.11397 | 40.75 | 37.58557 | 0.4342881 | 0.42 | 0.387385 | 17.332732
2020-08-07 | 8491 | 11.6 | 3.82 | 28.31 | 29.43439 | 26.02 | 25.8 | 38.01385 | 23.71304 | 42.07 | 38.66696 | 0.4574756 | 0.44 | 0.4044084 | 18.210868
2020-08-08 | 7967 | 10.8 | 3.1 | 28.74 | 29.65944 | 26.45622 | 25.94 | 38.05751 | 23.87872 | 42.22 | 38.86506 | 0.4747162 | 0.46 | 0.4234469 | 17.9223376
2020-08-09 | 7688 | 12 | 4.54 | 26.58 | 27.84412 | 24.50283 | 25.8 | 37.45645 | 23.78378 | 43.08 | 39.71339 | 0.4923528 | 0.47 | 0.4332705 | 18.3321344
2020-08-10 | 7457 | 11.9 | 3.48 | 28.41 | 29.43431 | 25.93163 | 25.34 | 37.20452 | 23.12944 | 42.77 | 39.03892 | 0.4765852 | 0.46 | 0.4198715 | 17.6212624
2020-08-11 | 8381 | 11.2 | 3.04 | 31.92 | 32.92079 | 29.23366 | 24.44 | 37.57688 | 22.38317 | 40.6 | 37.18317 | 0.4641089 | 0.45 | 0.4121287 | 16.7514896
2020-08-12 | 7421 | 11.6 | 3.4 | 33.24 | 34.40994 | 30.41839 | 24.06 | 37.97348 | 22.01764 | 39.3 | 35.96398 | 0.4347826 | 0.42 | 0.3843478 | 16.2998768
2020-08-13 | 7506 | 11 | 3.41 | 30.04 | 31.10053 | 27.67947 | 24.88 | 37.38542 | 22.92494 | 41.67 | 38.39559 | 0.4762398 | 0.46 | 0.4238534 | 17.416364
2020-08-14 | 4219 | 11 | 3.56 | 27.65 | 28.67068 | 25.5169 | 25.23 | 36.67684 | 23.2836 | 43.56 | 40.1995 | 0.4977188 | 0.48 | 0.4429697 | 18.2192312
2020-08-15 | 4028 | 11.4 | 3.34 | 30.19 | 31.23319 | 27.67261 | 25.38 | 38.18264 | 23.26369 | 41.09 | 37.66371 | 0.4552038 | 0.44 | 0.4033106 | 17.2407368
2020-08-16 | 4252 | 12 | 3.83 | 28.42 | 29.55184 | 26.00562 | 25.4 | 37.49077 | 23.24218 | 42.35 | 38.75221 | 0.4575231 | 0.44 | 0.4026204 | 17.7048944
2020-08-17 | 4148 | 10.4 | 4.11 | 30.97 | 32.29742 | 28.93849 | 24.38 | 37.55391 | 22.78077 | 40.54 | 37.88074 | 0.4380019 | 0.42 | 0.3924497 | 17.2449184
2020-08-18 | 4217 | 10.8 | 3.62 | 32.89 | 34.12534 | 30.4398 | 24.29 | 38.25799 | 22.48047 | 39.2 | 36.27973 | 0.4150239 | 0.4 | 0.3702013 | 16.5089568
2020-08-19 | 4442 | 12.2 | 3.32 | 31.75 | 32.8403 | 28.83378 | 24.62 | 37.91776 | 22.35867 | 40.31 | 36.60755 | 0.4757964 | 0.46 | 0.4177493 | 16.4629592
2020-08-20 | 4405 | 12.8 | 3.39 | 32.65 | 33.79567 | 29.46983 | 24.52 | 38.33646 | 22.1317 | 39.44 | 35.59847 | 0.4347376 | 0.42 | 0.3790912 | 15.9988016
2020-08-21 | 4406 | 13.8 | 4.4 | 32.98 | 34.49791 | 29.7372 | 24.11 | 38.50208 | 21.73935 | 38.51 | 34.72345 | 0.4393305 | 0.42 | 0.3787029 | 15.3172008
2020-08-22 | 4622 | 13.5 | 4.6 | 30.09 | 31.54088 | 27.28286 | 23.98 | 36.71719 | 21.74287 | 41.33 | 37.47427 | 0.4821803 | 0.46 | 0.417086 | 16.5967704
2020-08-23 | 4338 | 12.6 | 3.64 | 30.75 | 31.91158 | 27.89072 | 24.51 | 37.35711 | 22.23095 | 41.1 | 37.27833 | 0.4669988 | 0.45 | 0.4081569 | 16.6929472
2020-08-24 | 4287 | 12.2 | 3.56 | 33.07 | 34.29075 | 30.10728 | 24.7 | 38.97743 | 22.48714 | 38.67 | 35.20558 | 0.4147657 | 0.4 | 0.3641642 | 16.182792
2020-08-25 | 3939 | 11.7 | 2.93 | 36.92 | 38.03441 | 33.58438 | 23.2 | 38.57024 | 21.10395 | 36.95 | 33.61167 | 0.3811682 | 0.37 | 0.3365715 | 14.9115856
2020-08-26 | 4508 | 12.8 | 3.31 | 35.6 | 36.8187 | 32.10591 | 23.2 | 37.97676 | 20.92295 | 37.89 | 34.17114 | 0.3723239 | 0.36 | 0.3246665 | 15.0579416
2020-08-27 | 4722 | 11.6 | 5.08 | 34.89 | 36.75727 | 32.49343 | 22.72 | 37.84774 | 21.15938 | 37.31 | 34.7472 | 0.4108723 | 0.39 | 0.3632111 | 15.2126608
2020-08-28 | 4716 | 11.9 | 3.24 | 35.1 | 36.27532 | 31.95856 | 23.32 | 37.8203 | 21.23286 | 38.34 | 34.90858 | 0.413394 | 0.4 | 0.3642001 | 15.2544768
2020-08-29 | 4741 | 11.4 | 3.53 | 36.11 | 37.43133 | 33.16415 | 22.76 | 37.70709 | 20.90324 | 37.6 | 34.5326 | 0.4146367 | 0.4 | 0.3673681 | 15.0704864
2020-08-30 | 3685 | 11.6 | 3.1 | 37.8 | 39.00929 | 34.48421 | 23.17 | 39.20474 | 21.13754 | 35.93 | 32.77825 | 0.3405573 | 0.33 | 0.3010526 | 14.5143336
2020-08-31 | 3755 |  |  |  | 0 |  |  |  | 0 | 100 | 100 | 0
2020-09-01 | 4663 | 11.9 | 3.46 | 36.64 | 37.95318 | 33.43675 | 22.96 | 38.33055 | 20.95272 | 36.94 | 33.71052 | 0.3729024 | 0.36 | 0.328527 | 14.8572248
2020-09-02 | 4385 | 11.6 | 3.22 | 36.22 | 37.42509 | 33.08378 | 23.6 | 38.96962 | 21.55652 | 36.96 | 33.7597 | 0.4236412 | 0.41 | 0.3744989 | 15.032852
2020-09-03 | 4452 | 13.2 | 3.51 | 32.4 | 33.57861 | 29.14623 | 24.44 | 38.13387 | 21.98562 | 39.65 | 35.66815 | 0.4870971 | 0.47 | 0.4228003 | 15.8858984
2020-09-04 | 4208 | 13 | 4.23 | 26.58 | 27.75399 | 24.14597 | 25.81 | 37.30308 | 23.44649 | 43.38 | 39.40754 | 0.4385507 | 0.42 | 0.3815391 | 17.87634
2020-09-05 | 3762 | 12.8 | 3.58 | 33.41 | 34.65049 | 30.21523 | 24.15 | 38.32725 | 21.8407 | 38.86 | 35.14408 | 0.3941091 | 0.38 | 0.3436631 | 15.5890048
2020-09-06 | 4380 | 12.4 | 3.33 | 31.2 | 32.27475 | 28.27268 | 24.65 | 37.65083 | 22.33723 | 40.82 | 36.99009 | 0.4551567 | 0.44 | 0.3987173 | 16.6720392
2020-09-07 | 7381 | 12.5 | 4.07 | 26.97 | 28.11425 | 24.59997 | 25.11 | 36.41241 | 22.90342 | 43.85 | 39.99661 | 0.5629105 | 0.54 | 0.4925466 | 18.064512
2020-09-08 | 7852 | 12.8 | 4.47 | 24.86 | 26.02324 | 22.69226 | 26.69 | 37.76709 | 24.36269 | 43.98 | 40.14504 | 0.5652675 | 0.54 | 0.4929132 | 18.7628392
2020-09-09 | 7693 | 12.4 | 3.02 | 24.75 | 25.52073 | 22.35616 | 26.84 | 37.15908 | 24.24401 | 45.39 | 40.99984 | 0.5465044 | 0.53 | 0.4787379 | 18.7042968
2020-09-10 | 7842 | 11.2 | 2.4 | 31.48 | 32.2541 | 28.64164 | 25.54 | 38.62674 | 23.23721 | 40.58 | 36.92115 | 0.4713115 | 0.46 | 0.4185246 | 17.1780128
2020-09-11 | 8170 | 12 | 3.68 | 21.78 | 22.61213 | 19.89867 | 27.48 | 36.86611 | 25.10631 | 47.06 | 42.99502 | 0.6125415 | 0.59 | 0.5390365 | 20.1009512
2020-09-12 | 7346 | 12.2 | 3.66 | 23.11 | 23.98796 | 21.06143 | 27.06 | 36.95207 | 24.66128 | 46.17 | 42.07729 | 0.6020345 | 0.58 | 0.5285863 | 19.5155272
2020-09-13 | 7585 | 12.1 | 3.65 | 25.17 | 26.12351 | 22.96256 | 26.78 | 37.62293 | 24.43136 | 44.4 | 40.50607 | 0.6227296 | 0.6 | 0.5473793 | 18.9761008
2020-09-14 | 7810 | 12.7 | 2.96 | 22.22 | 22.89777 | 19.98976 | 28.27 | 37.78401 | 25.43251 | 46.55 | 41.87773 | 0.6183017 | 0.6 | 0.5397774 | 20.0173192
2020-09-15 | 4540 | 13.2 | 2.94 | 24.62 | 25.36575 | 22.01747 | 27.72 | 38.26615 | 24.78978 | 44.72 | 39.99275 | 0.6387801 | 0.62 | 0.5544612 | 19.0973672
2020-09-16 | 3727 | 12.2 | 4.8 | 20.24 | 21.2605 | 18.66672 | 27.84 | 37.13981 | 25.67597 | 47.12 | 43.45731 | 0.6827731 | 0.65 | 0.5994748 | 20.8201864
2020-09-17 | 3418 | 12.2 | 3.32 | 21.67 | 22.41415 | 19.67962 | 28.08 | 37.43501 | 25.50087 | 46.93 | 42.61951 | 0.6723211 | 0.65 | 0.5902979 | 20.2473072
2020-09-18 | 3650 | 12 | 3.47 | 24.5 | 25.38071 | 22.33503 | 26.88 | 37.31778 | 24.50471 | 45.15 | 41.16026 | 0.6215684 | 0.6 | 0.5469802 | 19.3566264
2020-09-19 | 3200 | 11.4 | 2.62 | 20.52 | 21.07209 | 18.66987 | 28.46 | 37.02836 | 25.89398 | 48.4 | 44.03615 | 0.636681 | 0.62 | 0.5640994 | 20.9163632
2020-09-20 | 3259 | 12.4 | 3.8 | 22.91 | 23.81497 | 20.86191 | 27.36 | 37.33115 | 24.9141 | 45.93 | 41.82399 | 0.5613306 | 0.54 | 0.4917256 | 19.7078808
2020-09-21 | 3476 | 11.8 | 3.12 | 29.94 | 30.90421 | 27.25751 | 25.54 | 38.15357 | 23.25173 | 41.4 | 37.69075 | 0.5264244 | 0.51 | 0.4643064 | 17.3996376
2020-09-22 | 3125 | 12 | 3.42 | 24.82 | 25.6989 | 22.61503 | 26.68 | 37.17949 | 24.30979 | 45.08 | 41.07517 | 0.6005384 | 0.58 | 0.5284738 | 19.1350016
2020-09-23 | 3530 | 11.7 | 2.64 | 27 | 27.73213 | 24.48747 | 26.99 | 38.35986 | 24.4784 | 43.37 | 39.33413 | 0.6162695 | 0.6 | 0.544166 | 18.587212
2020-09-24 | 3060 | 10.7 | 2.67 | 29.08 | 29.87774 | 26.68082 | 26.04 | 38.15385 | 23.89163 | 42.21 | 38.72756 | 0.5239905 | 0.51 | 0.4679236 | 18.2359576
2020-09-25 | 3553 | 10.5 | 2.73 | 33.47 | 34.40938 | 30.79639 | 24.9 | 39.02821 | 22.91097 | 38.9 | 35.79264 | 0.4317878 | 0.42 | 0.3864501 | 16.6469496
2020-09-26 | 3957 | 9.6 | 2.92 | 31.24 | 32.17965 | 29.0904 | 25.34 | 38.48724 | 23.59637 | 40.5 | 37.71323 | 0.4944376 | 0.48 | 0.4469716 | 17.5669016
2020-09-27 | 3575 | 11.5 | 3.01 | 29.19 | 30.09589 | 26.63486 | 25.74 | 37.9646 | 23.48685 | 42.06 | 38.37829 | 0.484586 | 0.47 | 0.4288586 | 17.8721584
2020-09-28 | 3740 | 14.1 | 5 | 28.94 | 30.46316 | 26.16785 | 25.22 | 38.17741 | 22.80419 | 40.84 | 36.92796 | 0.4842105 | 0.46 | 0.4159368 | 16.7514896
2020-09-29 | 3895 | 13.9 | 5.97 | 29.76 | 31.64947 | 27.2502 | 25.15 | 39.13179 | 23.02898 | 39.12 | 35.82082 | 0.4253962 | 0.4 | 0.3662661 | 16.287332
2020-09-30 | 3795 |  |  |  | 0 |  |  |  | 0 | 100 | 100 | 0
2020-10-01 | 2620 | 11 | 3.06 | 35.42 | 36.53806 | 32.51888 | 23.21 | 37.72757 | 21.30895 | 38.31 | 35.17217 | 0.422942 | 0.41 | 0.3764184 | 15.6768184
2020-10-02 | 2625 | 10.9 | 2.54 | 31.48 | 32.30043 | 28.77968 | 25.17 | 38.14792 | 23.01095 | 40.81 | 37.30937 | 0.4925097 | 0.48 | 0.4388262 | 17.0316568
2020-10-03 | 2300 | 11 | 2.38 | 31.62 | 32.3909 | 28.8279 | 24.76 | 37.51515 | 22.57365 | 41.24 | 37.59844 | 0.5019463 | 0.49 | 0.4467322 | 17.123652
2020-10-04 | 2845 | 10.1 | 3.4 | 31.12 | 32.21532 | 28.96157 | 24.88 | 37.99633 | 23.15437 | 40.6 | 37.78406 | 0.4968944 | 0.48 | 0.4467081 | 17.395456
2020-10-05 | 3320 | 10.6 | 2.94 | 32.65 | 33.63899 | 30.07325 | 24.69 | 38.33256 | 22.74146 | 39.72 | 36.58529 | 0.4636307 | 0.45 | 0.4144859 | 16.7765792
2020-10-06 | 3359 | 10.2 | 2.94 | 27.38 | 28.20936 | 25.332 | 25.04 | 35.93571 | 23.16703 | 44.64 | 41.30097 | 0.4636307 | 0.45 | 0.4163404 | 17.709076
2020-10-07 | 2650 | 10.4 | 3.76 | 30.42 | 31.60848 | 28.3212 | 24.52 | 37.25311 | 22.82826 | 41.3 | 38.45054 | 0.4571904 | 0.44 | 0.4096426 | 17.6379888
2020-10-08 | 2685 | 10.3 | 2.58 | 28.52 | 29.2753 | 26.25995 | 25.84 | 37.50363 | 23.79232 | 43.06 | 39.64773 | 0.4721823 | 0.46 | 0.4235475 | 18.3948584
2020-10-09 | 2548 | 10 | 3.86 | 24.6 | 25.58768 | 23.02892 | 27.49 | 38.42606 | 25.73435 | 44.05 | 41.23674 | 0.4576659 | 0.44 | 0.4118993 | 19.4486216
2020-10-10 | 2820 | 10.2 | 2.47 | 30.98 | 31.76459 | 28.5246 | 25.8 | 38.76784 | 23.75515 | 40.75 | 37.52025 | 0.4203835 | 0.41 | 0.3775044 | 17.6965312
2020-10-11 | 2310 | 10.4 | 1.95 | 29.33 | 29.91331 | 26.80233 | 25.95 | 37.76193 | 23.71362 | 42.77 | 39.08406 | 0.4283529 | 0.42 | 0.3838042 | 18.1774152
2020-10-12 | 2210 | 10.2 | 1.92 | 28.7 | 29.26183 | 26.27712 | 25.99 | 37.46036 | 23.7959 | 43.39 | 39.72698 | 0.4486134 | 0.44 | 0.4028548 | 18.4952168
2020-10-13 | 2650 | 10.1 | 2.64 | 30.28 | 31.10107 | 27.95986 | 25.96 | 38.70006 | 23.97087 | 41.12 | 37.96927 | 0.451931 | 0.44 | 0.4062859 | 17.9725168
2020-10-14 | 2811 | 10 | 2.89 | 30.7 | 31.61363 | 28.45227 | 25.27 | 38.0515 | 23.41983 | 41.14 | 38.1279 | 0.4016064 | 0.39 | 0.3614458 | 17.8679768
2020-10-15 | 3295 | 9.2 | 2.55 | 30.51 | 31.30836 | 28.42799 | 25.9 | 38.69137 | 24.13258 | 41.04 | 38.23943 | 0.4207286 | 0.41 | 0.3820215 | 18.0979648
2020-10-16 | 2790 | 8.8 | 2.45 | 30.88 | 31.65556 | 28.86987 | 23.85 | 35.77321 | 22.29749 | 42.82 | 40.03264 | 0.4305484 | 0.42 | 0.3926602 | 18.4868536
2020-10-17 | 2741 | 9.8 | 2.31 | 27.48 | 28.1298 | 25.37308 | 26.65 | 37.95756 | 24.60672 | 43.56 | 40.22021 | 0.4504043 | 0.44 | 0.4062647 | 18.984464
2020-10-18 | 2921 | 9.4 | 2.22 | 28.88 | 29.53569 | 26.75934 | 26.36 | 38.25835 | 24.42438 | 42.54 | 39.41628 | 0.4499898 | 0.44 | 0.4076907 | 18.5579408
2020-10-19 | 2523 | 9 | 1.85 | 30.74 | 31.31941 | 28.50066 | 25.64 | 38.0359 | 23.77219 | 41.77 | 38.72715 | 0.4279165 | 0.42 | 0.389404 | 18.0896016
2020-10-20 | 2410 | 9.3 | 2.02 | 31.75 | 32.40457 | 29.39095 | 25 | 37.74724 | 23.14248 | 41.23 | 38.16657 | 0.4184527 | 0.41 | 0.3795366 | 17.5585384
2020-10-21 | 2650 | 9.6 | 3.01 | 30.7 | 31.65275 | 28.61408 | 25.08 | 37.83376 | 23.37594 | 41.21 | 38.40998 | 0.4433447 | 0.43 | 0.4007836 | 17.792708
2020-10-22 | 2800 | 10.2 | 2.1 | 31.53 | 32.20633 | 28.92129 | 25.1 | 37.81829 | 23.02329 | 41.27 | 37.85542 | 0.4902962 | 0.48 | 0.440286 | 17.604536
2020-10-23 | 2866 | 9.8 | 3.24 | 30.2 | 31.21124 | 28.15254 | 25.44 | 38.22115 | 23.71525 | 41.12 | 38.3322 | 0.4340637 | 0.42 | 0.3915254 | 17.897248
2020-10-24 | 2836 | 10 | 2.99 | 27.24 | 28.07958 | 25.27162 | 26.22 | 37.58062 | 24.32533 | 43.55 | 40.40305 | 0.4947944 | 0.48 | 0.4453149 | 18.8841056
2020-10-25 | 2800 | 9.5 | 1.8 | 32.2 | 32.79022 | 29.67515 | 25.72 | 38.9697 | 23.70326 | 40.28 | 37.12159 | 0.4276986 | 0.42 | 0.3870672 | 17.479088
2020-10-26 | 2790 | 10.2 | 1.86 | 28.17 | 28.70389 | 25.7761 | 26.17 | 37.40174 | 23.94606 | 43.8 | 40.07785 | 0.4483391 | 0.44 | 0.4026085 | 18.6582992
2020-10-27 | 2701 | 10.5 | 2.68 | 27.78 | 28.54501 | 25.54778 | 25.5 | 36.66954 | 23.45099 | 44.04 | 40.50123 | 0.4726675 | 0.46 | 0.4230374 | 18.6164832
2020-10-28 | 2710 | 9.8 | 1.78 | 31.34 | 31.90796 | 28.78098 | 25.75 | 38.50179 | 23.64742 | 41.13 | 37.77159 | 0.407249 | 0.4 | 0.3673386 | 17.6630784
2020-10-29 | 2855 | 10.5 | 2.04 | 25.92 | 26.45978 | 23.6815 | 27 | 37.47918 | 24.66823 | 45.04 | 41.15027 | 0.4185382 | 0.41 | 0.3745917 | 19.3357184
2020-10-30 | 2653 | 10.8 | 2.26 | 26.19 | 26.79558 | 23.90166 | 26.79 | 37.44235 | 24.44923 | 44.76 | 40.84911 | 0.4297115 | 0.42 | 0.3833026 | 19.2520864
2020-10-31 | 2108 |  |  |  | 0 |  |  |  | 0 | 100 | 100 | 0
2020-11-01 | 2521 | 10 | 1.95 | 29.74 | 30.33146 | 27.29832 | 25.66 | 37.56405 | 23.55329 | 42.65 | 39.14839 | 0.418154 | 0.41 | 0.3763386 | 18.148144
2020-11-02 | 2540 | 9.6 | 3.1 | 30.67 | 31.65119 | 28.61267 | 24.82 | 37.47546 | 23.15509 | 41.41 | 38.63224 | 0.4024768 | 0.39 | 0.363839 | 17.792708
2020-11-03 | 2588 | 9.6 | 1.89 | 33.43 | 34.074 | 30.80289 | 24.7 | 38.188 | 22.75894 | 39.98 | 36.83816 | 0.3771277 | 0.37 | 0.3409235 | 16.977296
2020-11-04 | 2345 | 9.8 | 1.72 | 35.52 | 36.14164 | 32.59976 | 24.32 | 38.7508 | 22.32055 | 38.44 | 35.27969 | 0.3663004 | 0.36 | 0.3304029 | 16.2287896
2020-11-05 | 2492 | 9.7 | 2.16 | 31.07 | 31.75593 | 28.6756 | 25.31 | 37.90625 | 23.3595 | 41.46 | 38.2649 | 0.439493 | 0.43 | 0.3968622 | 17.7132576
2020-11-06 | 2149 | 9.8 | 2.12 | 30.57 | 31.23212 | 28.17137 | 25.33 | 37.63185 | 23.34252 | 41.98 | 38.68611 | 0.4699632 | 0.46 | 0.4239068 | 17.7759816
2020-11-07 | 2134 | 9.3 | 2.27 | 34.52 | 35.3218 | 32.03688 | 24.32 | 38.47492 | 22.57059 | 38.89 | 36.09253 | 0.4092909 | 0.4 | 0.3712268 | 16.580044
2020-11-08 | 2292 | 9 | 2.46 | 34.71 | 35.5854 | 32.38271 | 24.12 | 38.3893 | 22.50277 | 38.71 | 36.11452 | 0.3895838 | 0.38 | 0.3545212 | 16.6344048
2020-11-09 | 2286 | 9 | 1.61 | 35.21 | 35.78616 | 32.5654 | 23.93 | 37.87591 | 22.13264 | 39.25 | 36.30196 | 0.3455636 | 0.34 | 0.3144629 | 16.4044168
2020-11-10 | 2319 | 9 | 2.09 | 33.78 | 34.50107 | 31.39598 | 24.28 | 37.8606 | 22.56644 | 39.85 | 37.03759 | 0.3472577 | 0.34 | 0.3160045 | 16.9062088
2020-11-11 | 2254 | 9 | 2 | 34.55 | 35.2551 | 32.08214 | 24.24 | 38.20331 | 22.50857 | 39.21 | 36.40929 | 0.3571429 | 0.35 | 0.325 | 16.663676
2020-11-12 | 2289 | 9.1 | 1.71 | 34.53 | 35.13074 | 31.93384 | 24.28 | 38.0803 | 22.45449 | 39.48 | 36.51167 | 0.3662631 | 0.36 | 0.3329332 | 16.6594944
2020-11-13 | 2277 | 8.8 | 2.6 | 35.02 | 35.95483 | 32.7908 | 23.76 | 38.08913 | 22.24756 | 38.62 | 36.16164 | 0.3696099 | 0.36 | 0.3370842 | 16.5298648
2020-11-14 | 2298 | 8.8 | 2.33 | 36.96 | 37.84171 | 34.51164 | 24.06 | 39.63103 | 22.46618 | 36.65 | 34.22218 | 0.3685881 | 0.36 | 0.3361523 | 15.8189928
2020-11-15 | 2399 | 8.7 | 2.57 | 33.92 | 34.81474 | 31.78586 | 24.52 | 38.60809 | 22.97728 | 38.99 | 36.53687 | 0.3387047 | 0.33 | 0.3092374 | 16.872756
2020-11-16 | 2250 | 9 | 2.12 | 34.31 | 35.05313 | 31.89834 | 24.29 | 38.20985 | 22.58265 | 39.28 | 36.519 | 0.3882305 | 0.38 | 0.3532897 | 16.768216
2020-11-17 | 2265 | 9.4 | 2.11 | 35.37 | 36.13239 | 32.73595 | 24.37 | 38.97953 | 22.55513 | 38.15 | 35.30892 | 0.3473286 | 0.34 | 0.3146797 | 16.3207848
2020-11-18 | 2319 | 9.6 | 1.82 | 35.32 | 35.97474 | 32.52117 | 24.54 | 39.03913 | 22.5954 | 38.32 | 35.28344 | 0.3361173 | 0.33 | 0.3038501 | 16.2831504
2020-11-19 | 2527 | 10.2 | 1.98 | 31.81 | 32.45256 | 29.1424 | 25.4 | 38.36279 | 23.26994 | 40.81 | 37.38766 | 0.418282 | 0.41 | 0.3756172 | 17.3076424
2020-11-20 | 2642 | 9.4 | 2.13 | 32.38 | 33.0847 | 29.97474 | 24.92 | 38.05161 | 23.06889 | 40.57 | 37.55637 | 0.4087054 | 0.4 | 0.3702871 | 17.2825528
2020-11-21 | 2656 | 8.9 | 2.64 | 32.82 | 33.70994 | 30.70976 | 24.5 | 37.96095 | 22.92471 | 40.04 | 37.46553 | 0.4005752 | 0.39 | 0.364924 | 17.1780128
2020-11-22 | 2750 | 8.6 | 1.84 | 32.66 | 33.27221 | 30.4108 | 24.81 | 37.87786 | 23.10141 | 40.69 | 37.8878 | 0.3973105 | 0.39 | 0.3631418 | 17.4330904
2020-11-23 | 2691 | 7.7 | 1.75 | 32.48 | 33.05852 | 30.51302 | 25.24 | 38.37616 | 23.71147 | 40.53 | 38.07551 | 0.3969466 | 0.39 | 0.3663817 | 17.6714416
2020-11-24 | 2778 | 9.6 | 1.7 | 36.69 | 37.32452 | 33.74136 | 23.91 | 38.80863 | 21.98844 | 37.7 | 34.67019 | 0.4374364 | 0.43 | 0.3954425 | 15.8733536
2020-11-25 | 3055 | 9.5 | 2 | 36.53 | 37.27551 | 33.73434 | 23.54 | 38.2951 | 21.73847 | 37.93 | 35.02719 | 0.4387755 | 0.43 | 0.3970918 | 15.9277144
2020-11-26 | 3022 | 9.6 | 3.62 | 35.72 | 37.06163 | 33.50371 | 23.27 | 38.36136 | 21.82619 | 37.39 | 35.0701 | 0.4150239 | 0.4 | 0.3751816 | 15.9193512
2020-11-27 | 3130 | 10 | 1.9 | 36 | 36.69725 | 33.02752 | 23.97 | 38.59903 | 21.99083 | 38.13 | 34.98165 | 0.4179409 | 0.41 | 0.3761468 | 16.0029832
2020-11-28 | 3035 | 11.2 | 5.58 | 36.08 | 38.21224 | 33.93247 | 22.52 | 38.6013 | 21.17958 | 35.82 | 33.68795 | 0.4024571 | 0.38 | 0.3573819 | 15.1123024
2020-11-29 | 3204 | 10.6 | 3.1 | 37.23 | 38.42105 | 34.34842 | 23.49 | 39.36652 | 21.67189 | 36.18 | 33.37969 | 0.4437564 | 0.43 | 0.3967183 | 15.2168424
2020-11-30 | 5609 | 9.4 | 2.66 | 36.62 | 37.62071 | 34.08436 | 23.76 | 39.13043 | 22.11481 | 36.96 | 34.40082 | 0.4314773 | 0.42 | 0.3909184 | 15.7479056
2020-12-01 | 4816 | 10.2 | 2.03 | 32.09 | 32.75492 | 29.41392 | 25.4 | 38.55495 | 23.28182 | 40.48 | 37.10426 | 0.5205675 | 0.51 | 0.4674696 | 17.2407368
2020-12-02 | 7061 | 11.2 | 2.27 | 31.29 | 32.01678 | 28.4309 | 25.48 | 38.35039 | 23.15179 | 40.96 | 37.21731 | 0.5320782 | 0.52 | 0.4724854 | 17.3076424
2020-12-03 | 7418 | 9.7 | 2.04 | 34.48 | 35.19804 | 31.78383 | 24.41 | 38.45306 | 22.50126 | 39.07 | 36.01491 | 0.4287464 | 0.42 | 0.387158 | 16.4085984
2020-12-04 | 4462 | 10.2 | 2.54 | 30.96 | 31.76688 | 28.52666 | 24.93 | 37.48872 | 22.97059 | 41.57 | 38.30275 | 0.5232916 | 0.51 | 0.4699159 | 17.6798048
2020-12-05 | 4376 | 10.8 | 2.03 | 30.79 | 31.42799 | 28.03377 | 25.44 | 37.86841 | 23.16268 | 41.74 | 38.00355 | 0.5205675 | 0.51 | 0.4643462 | 17.7467104
2020-12-06 | 6083 | 11.2 | 2.17 | 30.8 | 31.48319 | 27.95707 | 25.23 | 37.63986 | 22.9012 | 41.8 | 37.94174 | 0.5417561 | 0.53 | 0.4810794 | 17.5878096
2020-12-07 | 8243 | 9.7 | 1.73 | 34.98 | 35.59581 | 32.14301 | 24.33 | 38.44209 | 22.35676 | 38.96 | 35.80022 | 0.4273939 | 0.42 | 0.3859367 | 16.4629592
2020-12-08 | 8220 | 9.3 | 1.85 | 37.12 | 37.81966 | 34.30244 | 23.34 | 38.24349 | 21.5684 | 37.69 | 34.82917 | 0.376974 | 0.37 | 0.3419154 | 15.6977264
2020-12-09 | 5536 | 9.8 | 1.89 | 32.99 | 33.62552 | 30.33022 | 24.71 | 37.94533 | 22.71779 | 40.41 | 37.15199 | 0.4688615 | 0.46 | 0.4229131 | 17.123652
2020-12-10 | 7282 | 9.5 | 1.97 | 33.82 | 34.49964 | 31.22218 | 24.07 | 37.48637 | 22.22111 | 40.14 | 37.05672 | 0.489646 | 0.48 | 0.4431297 | 16.7765792
2020-12-11 | 6497 | 10 | 1.75 | 33.27 | 33.8626 | 30.47634 | 24.58 | 37.82702 | 22.51603 | 40.4 | 37.00763 | 0.5089059 | 0.5 | 0.4580153 | 16.872756
2020-12-12 | 6747 | 9.9 | 1.9 | 33.5 | 34.14883 | 30.76809 | 24.36 | 37.70898 | 22.37346 | 40.24 | 36.95845 | 0.4994903 | 0.49 | 0.4500408 | 16.8476664
2020-12-13 | 6620 | 10.2 | 1.86 | 32.86 | 33.48278 | 30.06754 | 24.73 | 37.88297 | 22.62843 | 40.55 | 37.10404 | 0.5196658 | 0.51 | 0.4666599 | 17.04002
2020-12-14 | 5600 | 10.4 | 2.05 | 31.11 | 31.7611 | 28.45795 | 24.84 | 37.16338 | 22.72245 | 42 | 38.4196 | 0.4900459 | 0.48 | 0.4390812 | 17.6588968
2020-12-15 | 4449 | 10.3 | 2.01 | 30.17 | 30.78886 | 27.6176 | 25.3 | 37.30463 | 23.15961 | 42.52 | 38.92279 | 0.5204613 | 0.51 | 0.4668538 | 17.9766984
2020-12-16 | 4031 | 10.3 | 1.61 | 30.23 | 30.72467 | 27.56003 | 25.5 | 37.41197 | 23.24779 | 42.66 | 38.89218 | 0.5081817 | 0.5 | 0.455839 | 18.022696
2020-12-17 | 5105 | 9.6 | 2.36 | 32.79 | 33.58255 | 30.35862 | 24.66 | 38.02621 | 22.83146 | 40.19 | 37.20991 | 0.450635 | 0.44 | 0.407374 | 17.2532816
2020-12-18 | 4330 | 9.9 | 2.32 | 30.86 | 31.59296 | 28.46525 | 25.55 | 38.23705 | 23.56731 | 41.27 | 38.06743 | 0.4197379 | 0.41 | 0.3781839 | 18.001788
2020-12-19 | 7130 | 9.3 | 2.92 | 35.04 | 36.09394 | 32.73721 | 23.5 | 37.87879 | 21.9556 | 38.54 | 36.00719 | 0.4120313 | 0.4 | 0.3737124 | 16.4671408
2020-12-20 | 4895 | 9.6 | 2.89 | 33.25 | 34.23952 | 30.95253 | 24.15 | 37.8171 | 22.48131 | 39.71 | 36.96616 | 0.4736896 | 0.46 | 0.4282154 | 16.7933056
2020-12-21 | 2274 | 9.2 | 1.96 | 33.92 | 34.59812 | 31.4151 | 24.44 | 38.11603 | 22.63517 | 39.68 | 36.74973 | 0.4487964 | 0.44 | 0.4075071 | 16.8853008
2020-12-22 | 2466 | 8.8 | 1.9 | 33.75 | 34.40367 | 31.37615 | 24.74 | 38.446 | 22.99988 | 39.61 | 36.82398 | 0.4689093 | 0.46 | 0.4276453 | 17.0232936
2020-12-23 | 7395 | 9.8 | 2 | 34.36 | 35.06122 | 31.62522 | 24.48 | 38.46637 | 22.53159 | 39.16 | 36.04318 | 0.4081633 | 0.4 | 0.3681633 | 16.663676
2020-12-24 | 5850 | 9.9 | 3.61 | 33.2 | 34.44341 | 31.03351 | 24.19 | 38.28137 | 22.61146 | 39 | 36.45503 | 0.4149808 | 0.4 | 0.3738977 | 16.7431264
2020-12-25 | 3983 | 9.8 | 2.3 | 30.7 | 31.42272 | 28.3433 | 25.34 | 37.8209 | 23.39476 | 41.66 | 38.46194 | 0.4401228 | 0.43 | 0.3969908 | 17.8596136
2020-12-26 | 4917 | 10.2 | 2.06 | 31.34 | 31.99918 | 28.73527 | 24.9 | 37.38739 | 22.83051 | 41.7 | 38.23423 | 0.428834 | 0.42 | 0.3850929 | 17.5794464
2020-12-27 | 7030 | 9.9 | 1.86 | 32.85 | 33.47259 | 30.1588 | 24.84 | 38.04564 | 22.80501 | 40.45 | 37.13618 | 0.407581 | 0.4 | 0.3672305 | 17.0442016
2020-12-28 | 6096 | 9.5 | 1.81 | 34.47 | 35.10541 | 31.77039 | 24.58 | 38.57502 | 22.65495 | 39.14 | 36.07465 | 0.3768205 | 0.37 | 0.3410225 | 16.7264
2020-12-29 | 4827 | 9.3 | 1.96 | 32.55 | 33.20073 | 30.11307 | 24.94 | 38.08215 | 23.07281 | 40.55 | 37.51413 | 0.4079967 | 0.4 | 0.370053 | 17.3285504
2020-12-30 | 3178 | 9.5 | 1.82 | 28.57 | 29.09961 | 26.33515 | 26.44 | 37.98305 | 24.37177 | 43.17 | 39.79308 | 0.4277857 | 0.42 | 0.3871461 | 18.5830304
2020-12-31