## Sheet1
入炉日期 | 入炉煤量（吨） | 全水分/收到基水分 Mt/Mar (%) | 空干基水分 Mad (%) | 空干基灰分 Aad (%) | 干燥基灰分Ad(%) | 收到基灰分 Aar(%) | 空干基挥发分 Vad (%) | 干燥无灰基挥发分 Vdaf(%) | 收到基挥发分 Var(%) | 空干基固定碳 FCad(%) | 收到基固定碳 FCar(%) | 干燥基全硫St,d% | 空干基全硫 St,ad(%) | 收到基全硫St,ar% | 收到基低位发热量 Qnet,ar(MJ/kg)
2020-01-01 | 5897 | 18.6 | 7.52 | 9.61 | 10.39312 | 8.46 | 29.55 | 35.66 | 26.00962 | 53.31844 | 46.93038 | 0.4299754 | 0.4 | 0.35 | 21.89
2020-01-02 | 8014 | 18.4 | 6.74 | 10.34 | 11.09069 | 9.05 | 29.43 | 35.49 | 25.75046 | 53.48683 | 46.79954 | 0.4656863 | 0.44 | 0.38 | 21.76
2020-01-03 | 8211 | 18.4 | 6.43 | 9.77 | 10.44118 | 8.52 | 29.97 | 35.76 | 26.13607 | 53.83019 | 46.94393 | 0.5147059 | 0.48 | 0.42 | 21.89
2020-01-04 | 8135 | 17.5 | 7.24 | 11.37 | 12.25455 | 10.11 | 29.53 | 36.28 | 26.26375 | 51.86268 | 46.12625 | 0.569697 | 0.53 | 0.47 | 21.63
2020-01-05 | 7526 | 17.4 | 6.39 | 11.88 | 12.68765 | 10.48 | 29.59 | 36.2 | 26.10975 | 52.14309 | 46.01025 | 0.5690073 | 0.53 | 0.47 | 21.55
2020-01-06 | 8184 | 17.6 | 7.88 | 11.82 | 12.82767 | 10.57 | 28.8 | 35.87 | 25.76118 | 51.50315 | 46.06882 | 0.5218447 | 0.48 | 0.43 | 21.49
2020-01-07 | 8517 | 17.8 | 7.1 | 13.02 | 14.0146 | 11.52 | 29 | 36.3 | 25.65985 | 50.88044 | 45.02015 | 0.5839416 | 0.54 | 0.48 | 21.08
2020-01-08 | 8608 | 18.7 | 5.84 | 12.01 | 12.75523 | 10.37 | 29.42 | 35.81 | 25.40193 | 52.72968 | 45.52807 | 0.4920049 | 0.46 | 0.4 | 21.26
2020-01-09 | 9068 | 18.3 | 5.97 | 12.68 | 13.48837 | 11.02 | 29.17 | 35.86 | 25.34499 | 52.17688 | 45.33501 | 0.5140759 | 0.48 | 0.42 | 21.17
2020-01-10 | 9021 | 17.9 | 7.52 | 12.13 | 13.11815 | 10.77 | 28.77 | 35.81 | 25.54084 | 51.57834 | 45.78916 | 0.499391 | 0.46 | 0.41 | 21.3
2020-01-11 | 8887 | 18.3 | 6.1 | 12.14 | 12.92534 | 10.56 | 29.12 | 35.62 | 25.33657 | 52.64311 | 45.80343 | 0.5263158 | 0.49 | 0.43 | 21.27
2020-01-12 | 8554 | 18.5 | 7.23 | 11.77 | 12.68712 | 10.34 | 29.08 | 35.9 | 25.54727 | 51.92016 | 45.61273 | 0.5644172 | 0.52 | 0.46 | 21.24
2020-01-13 | 8534 | 18.8 | 7.41 | 11.27 | 12.16749 | 9.88 | 29.09 | 35.77 | 25.51148 | 52.23412 | 45.80852 | 0.5049261 | 0.47 | 0.41 | 21.36
2020-01-14 | 7997 | 18 | 6.91 | 11.54 | 12.40244 | 10.17 | 28.91 | 35.45 | 25.46589 | 52.63457 | 46.36411 | 0.5 | 0.47 | 0.41 | 21.41
2020-01-15 | 8337 | 17.9 | 5.97 | 12.12 | 12.88672 | 10.58 | 29.21 | 35.66 | 25.504 | 52.70261 | 46.016 | 0.4628502 | 0.43 | 0.38 | 21.57
2020-01-16 | 9353 | 18 | 7 | 11.14 | 11.97561 | 9.82 | 29.37 | 35.88 | 25.89613 | 52.49268 | 46.28387 | 0.5243902 | 0.49 | 0.43 | 21.62
2020-01-17 | 9220 | 19.3 | 5.98 | 11.97 | 12.72615 | 10.27 | 29.67 | 36.16 | 25.46659 | 52.38488 | 44.96341 | 0.4708798 | 0.44 | 0.38 | 21.06
2020-01-18 | 8307 | 18.8 | 7.39 | 12.38 | 13.36207 | 10.85 | 29.05 | 36.21 | 25.4709 | 51.18539 | 44.8791 | 0.4187192 | 0.39 | 0.34 | 21.08
2020-01-19 | 7644 | 18.8 | 6.64 | 11 | 11.78571 | 9.57 | 28.91 | 35.1 | 25.14452 | 53.44686 | 46.48548 | 0.4679803 | 0.44 | 0.38 | 21.55
2020-01-20 | 7558 | 19.2 | 5.42 | 10.92 | 11.54703 | 9.33 | 29.31 | 35.03 | 25.03963 | 54.34882 | 46.43037 | 0.4579208 | 0.43 | 0.37 | 21.37
2020-01-21 | 8591 | 18.9 | 8.36 | 10.63 | 11.60296 | 9.41 | 28.94 | 35.72 | 25.61146 | 52.06705 | 46.07854 | 0.4685573 | 0.43 | 0.38 | 21.39
2020-01-22 | 8290 | 18.8 | 7.55 | 11.03 | 11.9335 | 9.69 | 28.73 | 35.29 | 25.23392 | 52.68748 | 46.27608 | 0.4926108 | 0.46 | 0.4 | 21.24
2020-01-23 | 8648 | 19.4 | 6.61 | 11.02 | 11.79901 | 9.51 | 28.85 | 35.02 | 24.89892 | 53.52091 | 46.19108 | 0.4590571 | 0.43 | 0.37 | 21.17
2020-01-24 | 8846 | 19.6 | 8.15 | 11.12 | 12.10199 | 9.73 | 25.18 | 31.19 | 22.04107 | 55.55432 | 48.62893 | 0.5099502 | 0.47 | 0.41 | 21.05
2020-01-25 | 9380 | 18.9 | 7.66 | 12.14 | 13.14427 | 10.66 | 28.7 | 35.79 | 25.20652 | 51.50258 | 45.23348 | 0.5425401 | 0.5 | 0.44 | 21.07
2020-01-26 | 10075 | 19.6 | 4.3 | 12.34 | 12.89801 | 10.37 | 30.3 | 36.35 | 25.4558 | 53.0566 | 44.5742 | 0.4850746 | 0.47 | 0.39 | 20.98
2020-01-27 | 10259 | 19.1 | 7.58 | 11.99 | 12.97899 | 10.5 | 28.55 | 35.5 | 24.99129 | 51.87482 | 45.40871 | 0.4944376 | 0.46 | 0.4 | 21.01
2020-01-28 | 8693 | 20 | 7.14 | 12.29 | 13.2375 | 10.59 | 29.02 | 36.02 | 25.00108 | 51.5476575 | 44.40892 | 0.5 | 0.46 | 0.4 | 20.65
2020-01-29 | 7132 | 18.9 | 6.48 | 12.05 | 12.88533 | 10.45 | 29.57 | 36.3 | 25.64293 | 51.89964 | 45.00707 | 0.4192355 | 0.39 | 0.34 | 21.12
2020-01-30 | 6569 | 18.4 | 5.86 | 12.2 | 12.95343 | 10.57 | 29.69 | 36.23 | 25.73512 | 52.25564 | 45.29488 | 0.4166667 | 0.39 | 0.34 | 21.3
2020-01-31 | 4580 | 19.8 | 6.04 | 11.66 | 12.40648 | 9.95 | 29.72 | 36.11 | 25.36765 | 52.58287 | 44.88235 | 0.436409 | 0.41 | 0.35 | 21.3
2020-02-01 | 3098 | 19.8 | 5.46 | 12.47 | 13.19202 | 10.58 | 29.32 | 35.73 | 24.87269 | 52.74826 | 44.74731 | 0.5112219 | 0.48 | 0.41 | 20.69
2020-02-02 | 3649 | 20.2 | 6.9 | 12.16 | 13.05764 | 10.42 | 29.01 | 35.84 | 24.86571 | 51.93333 | 44.51429 | 0.5388471 | 0.5 | 0.43 | 20.54
2020-02-03 | 5882 | 19.7 | 7.11 | 11.67 | 12.56538 | 10.09 | 28.86 | 35.53 | 24.94841 | 52.35802 | 45.26159 | 0.5230386 | 0.49 | 0.42 | 20.83
2020-02-04 | 6527 | 20.1 | 7.71 | 11.32 | 12.26533 | 9.8 | 29.25 | 36.12 | 25.32317 | 51.72033 | 44.77683 | 0.5256571 | 0.48 | 0.42 | 20.78
2020-02-05 | 6289 | 19.1 | 6.69 | 11.52 | 12.34858 | 9.99 | 29.74 | 36.36 | 25.78465 | 52.04754 | 45.12535 | 0.4326329 | 0.4 | 0.35 | 21.18
2020-02-06 | 7546 | 18.6 | 7.1 | 11.49 | 12.37101 | 10.07 | 29.29 | 35.98 | 25.66422 | 52.11733 | 45.66578 | 0.4914005 | 0.46 | 0.4 | 21.27
2020-02-07 | 8118 | 18.4 | 6.45 | 11.17 | 11.93627 | 9.74 | 29.66 | 36 | 25.87126 | 52.72362 | 45.98874 | 0.5514706 | 0.52 | 0.45 | 21.41
2020-02-08 | 8055 | 18.7 | 7.36 | 11.06 | 11.94342 | 9.71 | 29.16 | 35.74 | 25.59054 | 52.41562 | 45.99946 | 0.4920049 | 0.46 | 0.4 | 21.41
2020-02-09 | 4491 | 18.3 | 6.46 | 12.09 | 12.92534 | 10.56 | 29.15 | 35.79 | 25.46028 | 52.29964 | 45.67972 | 0.4651163 | 0.43 | 0.38 | 21.27
2020-02-10 | 3412 | 18.9 | 6.04 | 10.98 | 11.68927 | 9.48 | 29.53 | 35.59 | 25.48832 | 53.44676 | 46.13168 | 0.4685573 | 0.44 | 0.38 | 21.26
2020-02-11 | 3711 | 18.2 | 8.36 | 10.24 | 11.17359 | 9.14 | 28.95 | 35.57 | 25.84144 | 52.45052 | 46.81856 | 0.5012225 | 0.46 | 0.41 | 21.62
2020-02-12 | 3268 | 18.3 | 7.05 | 10.95 | 11.77479 | 9.62 | 29 | 35.37 | 25.49005 | 53.00534 | 46.58995 | 0.4895961 | 0.46 | 0.4 | 21.45
2020-02-13 | 3116 | 18.4 | 7.15 | 11.23 | 12.09559 | 9.87 | 29.12 | 35.68 | 25.59173 | 52.49925 | 46.13827 | 0.4534314 | 0.42 | 0.37 | 21.34
2020-02-14 | 3788 | 18.5 | 7.6 | 11.82 | 12.79755 | 10.43 | 28.93 | 35.9 | 25.51726 | 51.64507 | 45.55274 | 0.4907975 | 0.45 | 0.4 | 21.16
2020-02-15 | 4331 | 19.1 | 6.92 | 10.98 | 11.79234 | 9.54 | 29.46 | 35.88 | 25.60501 | 52.64369 | 45.75499 | 0.4820766 | 0.45 | 0.39 | 21.25
2020-02-16 | 3572 | 19.8 | 5.63 | 10.32 | 10.93516 | 8.77 | 29.48 | 35.07 | 25.05347 | 54.57049 | 46.37653 | 0.4987531 | 0.47 | 0.4 | 21.25
2020-02-17 | 3322 | 19.1 | 6.37 | 11.75 | 12.54635 | 10.15 | 29.51 | 36.04 | 25.4978 | 52.37285 | 45.2522 | 0.4326329 | 0.4 | 0.35 | 21.13
2020-02-18 | 3473 | 19.2 | 6.12 | 12.41 | 13.21782 | 10.68 | 29.47 | 36.17 | 25.36404 | 52.00111 | 44.75596 | 0.4207921 | 0.39 | 0.34 | 20.95
2020-02-19 | 4204 | 19 | 5.62 | 12.63 | 13.38272 | 10.84 | 29.91 | 36.59 | 25.66974 | 51.83939 | 44.49026 | 0.4814815 | 0.45 | 0.39 | 20.83
2020-02-20 | 3658 | 19 | 7.34 | 12.46 | 13.44444 | 10.89 | 29.16 | 36.36 | 25.49061 | 51.04238 | 44.61939 | 0.4567901 | 0.42 | 0.37 | 20.96
2020-02-21 | 3986 | 18.9 | 5.87 | 12.51 | 13.29223 | 10.78 | 29.49 | 36.13 | 25.40783 | 52.12802 | 44.91217 | 0.4192355 | 0.39 | 0.34 | 20.99
2020-02-22 | 3528 | 19.1 | 5.66 | 12.51 | 13.26329 | 10.73 | 29.76 | 36.37 | 25.52029 | 52.06741 | 44.64971 | 0.4326329 | 0.41 | 0.35 | 20.97
2020-02-23 | 3314 | 19 | 6.41 | 12.24 | 13.07407 | 10.59 | 29.58 | 36.36 | 25.60081 | 51.77397 | 44.80919 | 0.4197531 | 0.39 | 0.34 | 20.96
2020-02-24 | 4071 | 18.7 | 6.27 | 11.99 | 12.79213 | 10.4 | 29.51 | 36.1 | 25.59653 | 52.22994 | 45.30347 | 0.4428044 | 0.41 | 0.36 | 21.18
2020-02-25 | 5010 | 18.9 | 6.29 | 11.38 | 12.1455 | 9.85 | 29.92 | 36.34 | 25.89384 | 52.40845 | 45.35616 | 0.431566 | 0.41 | 0.35 | 21.27
2020-02-26 | 5300 | 18.6 | 7.18 | 10.55 | 11.36364 | 9.25 | 29.93 | 36.38 | 26.2476 | 52.34227 | 45.9024 | 0.4668305 | 0.43 | 0.38 | 21.56
2020-02-27 | 7835 | 17.8 | 7.53 | 10.82 | 11.70316 | 9.62 | 29.67 | 36.34 | 26.37476 | 51.97809 | 46.20524 | 0.4987835 | 0.46 | 0.41 | 21.7
2020-02-28 | 10419 | 18.6 | 6.05 | 10.55 | 11.2285 | 9.14 | 29.86 | 35.8 | 25.87125 | 53.54082 | 46.38875 | 0.4668305 | 0.44 | 0.38 | 21.64
2020-02-29 | 11670 | 18.8 | 7.6 | 10.58 | 11.4532 | 9.3 | 29.38 | 35.91 | 25.81879 | 52.43724 | 46.08121 | 0.4926108 | 0.45 | 0.4 | 21.49
2020-03-01 | 7943 | 19.2 | 7.51 | 10.57 | 11.42327 | 9.23 | 29.07 | 35.49 | 25.39578 | 52.85462 | 46.17422 | 0.4950495 | 0.46 | 0.4 | 21.37
2020-03-02 | 9324 | 19.1 | 7.18 | 10.3 | 11.10012 | 8.98 | 29.47 | 35.71 | 25.68544 | 53.04687 | 46.23456 | 0.4820766 | 0.45 | 0.39 | 21.48
2020-03-03 | 9401 | 17.8 | 6.39 | 10.72 | 11.44769 | 9.41 | 28.66 | 34.58 | 25.16667 | 54.23382 | 47.62333 | 0.4622871 | 0.43 | 0.38 | 21.77
2020-03-04 | 8353 | 18.2 | 6.53 | 10.5 | 11.23472 | 9.19 | 28.4 | 34.23 | 24.85418 | 54.56891 | 47.75582 | 0.4767726 | 0.45 | 0.39 | 21.78
2020-03-05 | 7568 | 18.3 | 5.86 | 11.76 | 12.49694 | 10.21 | 28.49 | 34.58 | 24.72523 | 53.88538 | 46.76477 | 0.4773562 | 0.45 | 0.39 | 21.37
2020-03-06 | 9172 | 17.8 | 7.32 | 11.4 | 12.29927 | 10.11 | 28.1 | 34.57 | 24.92253 | 53.18104 | 47.16747 | 0.4501217 | 0.42 | 0.37 | 21.6
2020-03-07 | 7948 | 17.6 | 8.07 | 11 | 11.96602 | 9.86 | 27.89 | 34.46 | 24.99876 | 53.03964 | 47.54124 | 0.4368932 | 0.4 | 0.36 | 21.74
2020-03-08 | 7425 | 17.6 | 6.59 | 9.86 | 10.55825 | 8.7 | 28.86 | 34.54 | 25.45834 | 54.68754 | 48.24166 | 0.4247573 | 0.4 | 0.35 | 22.05
2020-03-09 | 8580 | 18.2 | 6.79 | 10.28 | 11.02689 | 9.02 | 29.3 | 35.33 | 25.71334 | 53.63183 | 47.06666 | 0.5012225 | 0.47 | 0.41 | 21.84
2020-03-10 | 8306 | 17.9 | 6.94 | 10.67 | 11.46163 | 9.41 | 30.63 | 37.18 | 27.0226 | 51.76381 | 45.6674 | 0.5237515 | 0.49 | 0.43 | 21.81
2020-03-11 | 8339 | 18.7 | 5.99 | 11.31 | 12.02952 | 9.78 | 29.4 | 35.55 | 25.42517 | 53.30105 | 46.09483 | 0.5658057 | 0.53 | 0.46 | 21.32
2020-03-12 | 8799 | 18.5 | 6.86 | 11.03 | 11.84049 | 9.65 | 29.13 | 35.48 | 25.48953 | 52.98177 | 46.36047 | 0.5153374 | 0.48 | 0.42 | 21.47
2020-03-13 | 9423 | 19.3 | 8.34 | 10.54 | 11.49938 | 9.28 | 28.99 | 35.74 | 25.5236 | 52.12967 | 45.8964 | 0.4956629 | 0.45 | 0.4 | 21.25
2020-03-14 | 8007 | 19.5 | 7.67 | 11.2 | 12.12422 | 9.76 | 28.82 | 35.52 | 25.12737 | 52.3157 | 45.61263 | 0.484472 | 0.45 | 0.39 | 21.1
2020-03-15 | 5651 | 19.8 | 6.61 | 11.34 | 12.14464 | 9.74 | 29.01 | 35.36 | 24.91275 | 53.03812 | 45.54725 | 0.5112219 | 0.48 | 0.41 | 20.93
2020-03-16 | 4908 | 19.4 | 7.37 | 11.95 | 12.90323 | 10.4 | 28.71 | 35.59 | 24.98139 | 51.96774 | 45.21861 | 0.5334988 | 0.49 | 0.43 | 20.86
2020-03-17 | 4745 | 19.2 | 7.83 | 11.12 | 12.06683 | 9.75 | 28.79 | 35.52 | 25.23849 | 52.258 | 45.81151 | 0.4950495 | 0.46 | 0.4 | 21.1
2020-03-18 | 4238 | 19.3 | 6.15 | 11.91 | 12.68897 | 10.24 | 29.12 | 35.54 | 25.03979 | 52.8214 | 45.42021 | 0.4832714 | 0.45 | 0.39 | 21.02
2020-03-19 | 4359 | 19.3 | 7.05 | 11.59 | 12.46592 | 10.06 | 28.85 | 35.46 | 25.04782 | 52.51292 | 45.59218 | 0.4956629 | 0.46 | 0.4 | 20.89
2020-03-20 | 4316 | 19 | 6.4 | 11.82 | 12.62963 | 10.23 | 29.15 | 35.64 | 25.22596 | 52.62867 | 45.54404 | 0.5185185 | 0.48 | 0.42 | 20.99
2020-03-21 | 4756 | 18.8 | 6.87 | 11.21 | 12.03202 | 9.77 | 29.51 | 36.02 | 25.72975 | 52.41458 | 45.70025 | 0.4679803 | 0.44 | 0.38 | 21.27
2020-03-22 | 4575 | 18.8 | 6.33 | 12.02 | 12.83251 | 10.42 | 29.15 | 35.7 | 25.26935 | 52.49979 | 45.51065 | 0.4926108 | 0.46 | 0.4 | 21.1
2020-03-23 | 4708 | 18.4 | 6.74 | 25.38 | 27.21814 | 22.21 | 29.01 | 35.74 | 25.38297 | 38.86637 | 34.00703 | 0.4656863 | 0.44 | 0.38 | 21.21
2020-03-24 | 5109 | 18.2 | 6.25 | 11.73 | 12.50611 | 10.23 | 29.5 | 35.97 | 25.73973 | 52.52552 | 45.83027 | 0.4889976 | 0.46 | 0.4 | 21.37
2020-03-25 | 5310 | 18 | 6.82 | 11.92 | 12.79268 | 10.49 | 29.12 | 35.84 | 25.6261 | 52.13978 | 45.8839 | 0.5 | 0.47 | 0.41 | 21.38
2020-03-26 | 5227 | 18.8 | 6.8 | 11.8 | 12.6601 | 10.28 | 28.99 | 35.61 | 25.25738 | 52.41079 | 45.66262 | 0.4926108 | 0.46 | 0.4 | 21.19
2020-03-27 | 4726 | 17.9 | 7.9 | 11.21 | 12.16809 | 9.99 | 29.37 | 36.31 | 26.18107 | 51.52319 | 45.92893 | 0.5359318 | 0.49 | 0.44 | 21.5
2020-03-28 | 4871 | 17.7 | 6.65 | 12.47 | 13.35358 | 10.99 | 29.17 | 36.07 | 25.7171 | 51.71443 | 45.5929 | 0.4981774 | 0.47 | 0.41 | 21.3
2020-03-29 | 5498 | 18.5 | 6.46 | 11.47 | 12.25767 | 9.99 | 29.89 | 36.42 | 26.04271 | 52.18418 | 45.46729 | 0.4417178 | 0.41 | 0.36 | 21.32
2020-03-30 | 5661 | 18 | 7.1 | 10.9 | 11.73171 | 9.62 | 29.54 | 36.02 | 26.07406 | 52.46124 | 46.30594 | 0.4390244 | 0.41 | 0.36 | 21.57
2020-03-31 | 4329 | 18 | 6.11 | 12.68 | 13.5 | 11.07 | 29.56 | 36.4 | 25.81659 | 51.65485 | 45.11341 | 0.5121951 | 0.48 | 0.42 | 21.14
2020-04-01 | 5333 | 18.5 | 6.76 | 11.37 | 12.19632 | 9.94 | 29.19 | 35.65 | 25.51464 | 52.67815 | 46.04536 | 0.5521472 | 0.51 | 0.45 | 21.25
2020-04-02 | 3962 | 18.9 | 7.09 | 11.88 | 12.78668 | 10.37 | 28.74 | 35.47 | 25.08679 | 52.28989 | 45.64321 | 0.567201 | 0.53 | 0.46 | 21
2020-04-03 | 4503 | 19.4 | 6.45 | 11.6 | 12.39454 | 9.99 | 28.9 | 35.27 | 24.89941 | 53.05491 | 45.71059 | 0.5955335 | 0.56 | 0.48 | 20.85
2020-04-04 | 3759 | 18.9 | 7.42 | 10.81 | 11.67694 | 9.47 | 28.69 | 35.09 | 25.13242 | 53.07949 | 46.49758 | 0.567201 | 0.53 | 0.46 | 21.27
2020-04-05 | 4153 | 18.4 | 6.21 | 12.17 | 12.97794 | 10.59 | 29.15 | 35.71 | 25.36134 | 52.46799 | 45.64866 | 0.5759804 | 0.54 | 0.47 | 21.06
2020-04-06 | 4750 | 18.5 | 7.44 | 11.53 | 12.45399 | 10.15 | 28.6 | 35.3 | 25.18258 | 52.43259 | 46.16742 | 0.5644172 | 0.52 | 0.46 | 21.18
2020-04-07 | 4532 | 18 | 6.18 | 13.05 | 13.91463 | 11.41 | 28.83 | 35.69 | 25.19783 | 51.93529 | 45.39217 | 0.5365854 | 0.5 | 0.44 | 21.08
2020-04-08 | 4209 | 17.8 | 5.9 | 12.94 | 13.74696 | 11.3 | 29.2 | 35.98 | 25.50733 | 51.96411 | 45.39267 | 0.5474453 | 0.52 | 0.45 | 21.18
2020-04-09 | 4359 | 17.7 | 6.78 | 13.8 | 14.79951 | 12.18 | 28.72 | 36.16 | 25.35567 | 50.70389 | 44.76433 | 0.5467801 | 0.51 | 0.45 | 20.92
2020-04-10 | 4583 | 17.5 | 6.02 | 15.07 | 16.03636 | 13.23 | 28.72 | 36.4 | 25.21175 | 50.18903 | 44.05825 | 0.5333333 | 0.5 | 0.44 | 20.69
2020-04-11 | 4481 | 17.5 | 6.04 | 14.54 | 15.47879 | 12.77 | 28.68 | 36.11 | 25.18199 | 50.73613 | 44.54801 | 0.5090909 | 0.48 | 0.42 | 20.85
2020-04-12 | 3943 | 17.1 | 5.78 | 14.28 | 15.15078 | 12.56 | 29.27 | 36.61 | 25.75338 | 50.67493 | 44.58662 | 0.5669481 | 0.53 | 0.47 | 21.08
2020-04-13 | 4482 | 16.7 | 4.84 | 15.17 | 15.94238 | 13.28 | 29.85 | 37.32 | 26.12973 | 50.13923 | 43.89027 | 0.5282113 | 0.5 | 0.44 | 21.11
2020-04-14 | 4588 | 16.8 | 4.8 | 14.91 | 15.66106 | 13.03 | 29.57 | 36.83 | 25.84269 | 50.72067 | 44.32731 | 0.5168269 | 0.49 | 0.43 | 21.1
2020-04-15 | 4185 | 16.5 | 5.49 | 15.32 | 16.21557 | 13.54 | 29.49 | 37.24 | 26.05454 | 49.69467 | 43.90546 | 0.5149701 | 0.49 | 0.43 | 21.08
2020-04-16 | 4496 | 16.7 | 6.17 | 13.82 | 14.72989 | 12.27 | 29.2 | 36.5 | 25.92305 | 50.80894 | 45.10695 | 0.5042017 | 0.47 | 0.42 | 21.33
2020-04-17 | 4666 | 16.5 | 6.63 | 12.79 | 13.7006 | 11.44 | 29.9 | 37.11 | 26.73932 | 50.67775 | 45.32068 | 0.6467066 | 0.6 | 0.54 | 21.73
2020-04-18 | 4255 | 16.8 | 6.01 | 13.15 | 13.99038 | 11.64 | 29.57 | 36.58 | 26.17538 | 51.2704375 | 45.38462 | 0.5048077 | 0.48 | 0.42 | 21.47
2020-04-19 | 4112 | 16.3 | 6.56 | 13.75 | 14.71924 | 12.32 | 29.49 | 37.01 | 26.41602 | 50.19635 | 44.96398 | 0.4778973 | 0.45 | 0.4 | 21.52
2020-04-20 | 5302 | 17.1 | 5.75 | 10.54 | 11.18215 | 9.27 | 30.49 | 36.42 | 26.81826 | 53.22083 | 46.81174 | 0.6031363 | 0.57 | 0.5 | 22.23
2020-04-21 | 8246 | 17.4 | 6.76 | 12.11 | 12.99031 | 10.73 | 29.31 | 36.13 | 25.96532 | 51.81783 | 45.90468 | 0.5205811 | 0.48 | 0.43 | 21.51
2020-04-22 | 8083 | 17.5 | 6.47 | 12.17 | 13.00606 | 10.73 | 29.41 | 36.15 | 25.94168 | 51.95543 | 45.82832 | 0.5212121 | 0.49 | 0.43 | 21.53
2020-04-23 | 7848 | 17.7 | 7.37 | 11.39 | 12.29648 | 10.12 | 29.14 | 35.87 | 25.89034 | 52.09977 | 46.28966 | 0.4860267 | 0.45 | 0.4 | 21.6
2020-04-24 | 7145 | 17.9 | 7.25 | 10.27 | 11.07186 | 9.09 | 29.13 | 35.32 | 25.78515 | 53.35085 | 47.22485 | 0.5115713 | 0.48 | 0.42 | 21.93
2020-04-25 | 7095 | 17.5 | 6.04 | 10.94 | 11.64848 | 9.61 | 29.72 | 35.8 | 26.09515 | 53.29508 | 46.79485 | 0.569697 | 0.53 | 0.47 | 21.93
2020-04-26 | 7825 | 17.6 | 5.81 | 10.1 | 10.72816 | 8.84 | 29.24 | 34.77 | 25.57996 | 54.84515 | 47.98004 | 0.5218447 | 0.49 | 0.43 | 22.04
2020-04-27 | 8465 | 17.3 | 7.09 | 10.7 | 11.51149 | 9.52 | 28.95 | 35.21 | 25.76865 | 53.26468 | 47.41135 | 0.5441354 | 0.5 | 0.45 | 21.9
2020-04-28 | 8218 | 17 | 6.66 | 10.67 | 11.43373 | 9.49 | 28.95 | 35.02 | 25.74298 | 53.71775 | 47.76702 | 0.5301205 | 0.5 | 0.44 | 21.87
2020-04-29 | 9721 | 17.3 | 7.02 | 10.45 | 11.23337 | 9.29 | 29.22 | 35.41 | 25.9894 | 53.31521 | 47.4206 | 0.6166868 | 0.57 | 0.51 | 21.99
2020-04-30 | 8805 | 17.4 | 6.41 | 10.5 | 11.22276 | 9.27 | 29.64 | 35.67 | 26.15946 | 53.44662 | 47.17054 | 0.6416465 | 0.6 | 0.53 | 22.05
2020-05-01 | 6078 | 17.1 | 7.53 | 10.56 | 11.4234 | 9.47 | 29.53 | 36.05 | 26.47385 | 52.37678 | 46.95615 | 0.6393245 | 0.59 | 0.53 | 22.06
2020-05-02 | 4912 | 17.1 | 7 | 10.44 | 11.2304 | 9.31 | 29.7 | 35.97 | 26.47452 | 52.85573 | 47.11548 | 0.5548854 | 0.52 | 0.46 | 22.1
2020-05-03 | 5167 | 17 | 7.6 | 9.9 | 10.71084 | 8.89 | 29.76 | 36.07 | 26.73247 | 52.74318 | 47.37753 | 0.5542169 | 0.51 | 0.46 | 22.21
2020-05-04 | 5581 | 17.4 | 7.25 | 10.51 | 11.33172 | 9.36 | 29.63 | 36.03 | 26.38747 | 52.60983 | 46.85253 | 0.5447942 | 0.5 | 0.45 | 22.12
2020-05-05 | 5601 | 17.6 | 8.39 | 9.92 | 10.82524 | 8.92 | 29.36 | 35.94 | 26.4083 | 52.333 | 47.0717 | 0.5218447 | 0.48 | 0.43 | 22.03
2020-05-06 | 5466 | 17.8 | 7.4 | 10.73 | 11.58151 | 9.52 | 29.38 | 35.89 | 26.0803 | 52.49552 | 46.5997 | 0.4987835 | 0.46 | 0.41 | 21.92
2020-05-07 | 5603 | 18.2 | 7.41 | 11.3 | 12.20049 | 9.98 | 29.68 | 36.51 | 26.22123 | 51.61357 | 45.59877 | 0.5012225 | 0.46 | 0.41 | 21.8
2020-05-08 | 5448 | 18.1 | 7.8 | 11.71 | 12.69841 | 10.4 | 29.04 | 36.08 | 25.79584 | 51.45206 | 45.70416 | 0.4884005 | 0.45 | 0.4 | 21.54
2020-05-09 | 5292 | 18 | 7.75 | 10.63 | 11.52439 | 9.45 | 28.95 | 35.47 | 25.73333 | 52.66875 | 46.81667 | 0.4878049 | 0.45 | 0.4 | 21.54
2020-05-10 | 4333 | 17.8 | 7.54 | 12.45 | 13.46715 | 11.07 | 28.98 | 36.22 | 25.76418 | 51.02827 | 45.36582 | 0.486618 | 0.45 | 0.4 | 21.25
2020-05-11 | 4640 | 17.6 | 7.5 | 12.37 | 13.37379 | 11.02 | 28.64 | 35.74 | 25.51282 | 51.48925 | 45.86718 | 0.473301 | 0.44 | 0.39 | 21.32
2020-05-12 | 4443 | 17.3 | 6.06 | 12.95 | 13.78476 | 11.4 | 28.9 | 35.68 | 25.44209 | 52.09059 | 45.85791 | 0.4353083 | 0.41 | 0.36 | 21.34
2020-05-13 | 4461 | 17.4 | 6.14 | 13.14 | 13.99516 | 11.56 | 28.76 | 35.63 | 25.30978 | 51.96415 | 45.73022 | 0.4842615 | 0.45 | 0.4 | 21.25
2020-05-14 | 5087 | 17 | 7.75 | 12.88 | 13.96386 | 11.59 | 28.71 | 36.17 | 25.83122 | 50.65834 | 45.57878 | 0.3975904 | 0.37 | 0.33 | 21.6
2020-05-15 | 4510 | 17 | 7.48 | 9.19 | 9.927711 | 8.24 | 29.03 | 34.84 | 26.04291 | 54.30488 | 48.71709 | 0.4578313 | 0.42 | 0.38 | 22.04
2020-05-16 | 4964 | 17.5 | 6.88 | 13.41 | 14.4 | 11.88 | 28.87 | 36.22 | 25.57748 | 50.84072 | 45.04252 | 0.4242424 | 0.4 | 0.35 | 21.27
2020-05-17 | 4204 | 17.2 | 7.18 | 14.97 | 16.12319 | 13.35 | 28.79 | 36.98 | 25.68209 | 49.06446 | 43.76791 | 0.4227053 | 0.39 | 0.35 | 21.17
2020-05-18 | 4080 | 17.3 | 6.12 | 15.04 | 16.02177 | 13.25 | 29.34 | 37.21 | 25.84595 | 49.49877 | 43.60405 | 0.4232164 | 0.4 | 0.35 | 20.96
2020-05-19 | 4325 | 19.4 | 7.38 | 10.5 | 11.33995 | 9.14 | 29.92 | 36.43 | 26.03705 | 52.19694 | 45.42295 | 0.4590571 | 0.43 | 0.37 | 21.46
2020-05-20 | 4519 | 18.8 | 6.1 | 10.07 | 10.7266 | 8.71 | 30.15 | 35.97 | 26.0722 | 53.67772 | 46.4178 | 0.4926108 | 0.46 | 0.4 | 22.02
2020-05-21 | 5241 | 18.1 | 6.99 | 11.55 | 12.41758 | 10.17 | 29.7 | 36.46 | 26.15235 | 51.76041 | 45.57765 | 0.4884005 | 0.45 | 0.4 | 21.79
2020-05-22 | 5547 | 17.6 | 5.96 | 15.16 | 16.1165 | 13.28 | 29.42 | 37.3 | 25.77848 | 49.46404 | 43.34152 | 0.4368932 | 0.41 | 0.36 | 20.84
2020-05-23 | 5823 | 17.5 | 7.58 | 14.98 | 16.20606 | 13.37 | 28.9 | 37.32 | 25.79799 | 48.54236 | 43.33201 | 0.4242424 | 0.39 | 0.35 | 20.83
2020-05-24 | 5410 | 17.4 | 6.41 | 14.6 | 15.60533 | 12.89 | 29.26 | 37.04 | 25.82408 | 49.72497 | 43.88592 | 0.4479419 | 0.42 | 0.37 | 20.99
2020-05-25 | 5390 | 17.2 | 7.2 | 13.85 | 14.92754 | 12.36 | 29.01 | 36.74 | 25.88392 | 49.93725 | 44.55608 | 0.4468599 | 0.42 | 0.37 | 21.23
2020-05-26 | 7162 | 17.6 | 6.86 | 12.96 | 13.9199 | 11.47 | 28.88 | 36.02 | 25.54984 | 51.295 | 45.38016 | 0.4854369 | 0.45 | 0.4 | 21.44
2020-05-27 | 10010 | 17.9 | 7.95 | 12.87 | 13.98295 | 11.48 | 28.69 | 36.23 | 25.5888 | 50.4887 | 45.0312 | 0.5359318 | 0.49 | 0.44 | 21.27
2020-05-28 | 9159 | 18.5 | 7.78 | 10.64 | 11.53374 | 9.4 | 29.68 | 36.38 | 26.22989 | 51.90358 | 45.87011 | 0.5030675 | 0.46 | 0.41 | 21.76
2020-05-29 | 5260 | 16.6 | 8.72 | 12.5 | 13.69305 | 11.42 | 28.66 | 36.38 | 26.18585 | 50.12099 | 45.79415 | 0.4916067 | 0.45 | 0.41 | 21.62
2020-05-30 | 4941 | 16.7 | 6.93 | 14.77 | 15.87035 | 13.22 | 28.53 | 36.44 | 25.53507 | 49.76947 | 44.54493 | 0.4681873 | 0.44 | 0.39 | 21.01
2020-05-31 | 3091 | 16.8 | 7.75 | 13.01 | 14.09856 | 11.73 | 28.65 | 36.16 | 25.83935 | 50.59408 | 45.63065 | 0.4447115 | 0.41 | 0.37 | 21.52
2020-06-01 | 6131 | 17.1 | 6.82 | 10.83 | 11.62847 | 9.64 | 29.53 | 35.86 | 26.27213 | 52.81459 | 46.98787 | 0.4704463 | 0.44 | 0.39 | 22.14
2020-06-02 | 4887 | 18.2 | 8.42 | 9.51 | 10.37897 | 8.49 | 29 | 35.34 | 25.90304 | 53.07494 | 47.40696 | 0.5623472 | 0.51 | 0.46 | 22.16
2020-06-03 | 5059 | 18 | 7.33 | 9.67 | 10.43902 | 8.56 | 28.97 | 34.9 | 25.6344 | 54.02616 | 47.8056 | 0.6097561 | 0.56 | 0.5 | 22.28
2020-06-04 | 5217 | 17.5 | 7.58 | 10.49 | 11.34545 | 9.36 | 28.59 | 34.9 | 25.52126 | 53.34453 | 47.61874 | 0.5575758 | 0.52 | 0.46 | 22.17
2020-06-05 | 5067 | 17.5 | 7.57 | 11.28 | 12.20606 | 10.07 | 28.68 | 35.34 | 25.59883 | 52.46794 | 46.83117 | 0.5090909 | 0.47 | 0.42 | 21.9
2020-06-06 | 4562 | 17.4 | 7.96 | 11.58 | 12.57869 | 10.39 | 28.42 | 35.32 | 25.50513 | 52.04257 | 46.70487 | 0.472155 | 0.44 | 0.39 | 21.76
2020-06-07 | 4910 | 17.2 | 7.49 | 12.42 | 13.42995 | 11.12 | 28.45 | 35.52 | 25.46384 | 51.63595 | 46.21616 | 0.4589372 | 0.42 | 0.38 | 21.58
2020-06-08 | 4699 | 16.8 | 7.94 | 12.17 | 13.22115 | 11 | 28.79 | 36.04 | 26.0192 | 51.09861 | 46.1808 | 0.4567308 | 0.42 | 0.38 | 21.74
2020-06-09 | 5129 | 18.1 | 8.28 | 11.62 | 12.67399 | 10.38 | 28.89 | 36.07 | 25.79689 | 51.20541 | 45.72311 | 0.4639805 | 0.43 | 0.38 | 21.54
2020-06-10 | 5106 | 18.4 | 9.09 | 11.04 | 12.14461 | 9.91 | 28.42 | 35.58 | 25.50954 | 51.44934 | 46.18046 | 0.4534314 | 0.41 | 0.37 | 21.61
2020-06-11 | 4996 | 19.4 | 8.22 | 10.18 | 11.09181 | 8.94 | 29.18 | 35.76 | 25.6255 | 52.41994 | 46.0345 | 0.471464 | 0.43 | 0.38 | 21.74
2020-06-12 | 4930 | 18.3 | 8.47 | 11.41 | 12.46022 | 10.18 | 28.97 | 36.16 | 25.85872 | 51.15516 | 45.66128 | 0.4406365 | 0.4 | 0.36 | 21.76
2020-06-13 | 4833 | 17.4 | 9.49 | 11.56 | 12.7724 | 10.55 | 28.48 | 36.07 | 25.99103 | 50.4697 | 46.05897 | 0.4479419 | 0.41 | 0.37 | 21.91
2020-06-14 | 4515 | 17.5 | 9.22 | 11.28 | 12.42424 | 10.25 | 28.76 | 36.18 | 26.13681 | 50.74127 | 46.11319 | 0.4484848 | 0.41 | 0.37 | 21.97
2020-06-15 | 4472 | 17.6 | 7.61 | 10.92 | 11.82039 | 9.74 | 29.24 | 35.89 | 26.07832 | 52.22914 | 46.58168 | 0.4490291 | 0.41 | 0.37 | 22.14
2020-06-16 | 4186 | 17.7 | 9.2 | 10.36 | 11.40948 | 9.39 | 28.99 | 36.04 | 26.27618 | 51.45019 | 46.63382 | 0.4738761 | 0.43 | 0.39 | 22.25
2020-06-17 | 3598 | 17.6 | 7.89 | 10.81 | 11.73544 | 9.67 | 29.1 | 35.79 | 26.03235 | 52.20049 | 46.69765 | 0.461165 | 0.43 | 0.38 | 22.18
2020-06-18 | 3354 | 17.5 | 8.22 | 10.98 | 11.96364 | 9.87 | 28.9 | 35.77 | 25.97788 | 51.89977 | 46.65212 | 0.4848485 | 0.45 | 0.4 | 22.1
2020-06-19 | 3439 | 17.1 | 7.59 | 10.62 | 11.49578 | 9.53 | 29.36 | 35.9 | 26.33853 | 52.42675 | 47.03147 | 0.4945718 | 0.46 | 0.41 | 22.36
2020-06-20 | 3619 | 16.5 | 7.17 | 10.21 | 10.99401 | 9.18 | 29.42 | 35.61 | 26.4631 | 53.20426 | 47.8569 | 0.491018 | 0.46 | 0.41 | 22.71
2020-06-21 | 2913 | 16.6 | 7.9 | 9.92 | 10.76739 | 8.98 | 29.21 | 35.54 | 26.45075 | 52.97324 | 47.96925 | 0.4676259 | 0.43 | 0.39 | 22.73
2020-06-22 | 3565 | 16 | 8.02 | 9.51 | 10.33333 | 8.68 | 29.19 | 35.39 | 26.65753 | 53.2854 | 48.66247 | 0.5119048 | 0.47 | 0.43 | 23.04
2020-06-23 | 3844 | 16.8 | 7.3 | 10.79 | 11.63462 | 9.68 | 29.34 | 35.82 | 26.3332 | 52.57471 | 47.1868 | 0.46875 | 0.43 | 0.39 | 22.45
2020-06-24 | 3650 | 17.6 | 8.06 | 11.87 | 12.91262 | 10.64 | 29.11 | 36.36 | 26.08945 | 50.95814 | 45.67055 | 0.4368932 | 0.4 | 0.36 | 21.81
2020-06-25 | 3836 | 17 | 8.47 | 11.35 | 12.39759 | 10.29 | 29.03 | 36.21 | 26.32459 | 51.15249 | 46.38541 | 0.4939759 | 0.45 | 0.41 | 22.06
2020-06-26 | 4374 | 16.8 | 8.52 | 11.69 | 12.77644 | 10.63 | 28.91 | 36.23 | 26.29331 | 50.88211 | 46.27669 | 0.4447115 | 0.41 | 0.37 | 21.98
2020-06-27 | 5300 | 17.5 | 8.1 | 10.69 | 11.63636 | 9.6 | 29.44 | 36.25 | 26.42873 | 51.76618 | 46.47127 | 0.4242424 | 0.39 | 0.35 | 22.09
2020-06-28 | 4431 | 17.4 | 9.56 | 11.12 | 12.30024 | 10.16 | 28.96 | 36.51 | 26.44954 | 50.35566 | 45.99046 | 0.4479419 | 0.4 | 0.37 | 21.99
2020-06-29 | 4202 | 19.1 | 8.41 | 10.64 | 11.61928 | 9.4 | 29.18 | 36.05 | 25.77423 | 51.7679 | 45.72577 | 0.4573548 | 0.42 | 0.37 | 21.69
2020-06-30 | 3729 | 17.9 | 8.39 | 12.67 | 13.8246 | 11.35 | 28.54 | 36.15 | 25.57727 | 50.40528 | 45.17273 | 0.4384896 | 0.4 | 0.36 | 21.42
2020-07-01 | 5319 | 17.6 | 8.57 | 11.92 | 13.03398 | 10.74 | 28.9 | 36.34 | 26.04572 | 50.61303 | 45.61428 | 0.461165 | 0.42 | 0.38 | 21.65
2020-07-02 | 4852 | 17.3 | 9.1 | 10.66 | 11.72914 | 9.7 | 28.84 | 35.94 | 26.23837 | 51.39821 | 46.76163 | 0.4353083 | 0.4 | 0.36 | 22.15
2020-07-03 | 4345 | 17.1 | 7.47 | 10.05 | 10.85645 | 9 | 29.45 | 35.71 | 26.38501 | 53.03452 | 47.51499 | 0.4342581 | 0.4 | 0.36 | 22.44
2020-07-04 | 4203 | 17.7 | 7.97 | 10.62 | 11.54313 | 9.5 | 29.24 | 35.93 | 26.14856 | 52.16685 | 46.65144 | 0.4617254 | 0.42 | 0.38 | 22.09
2020-07-05 | 4545 | 16.6 | 7.76 | 9.5 | 10.29976 | 8.59 | 29.07 | 35.14 | 26.28402 | 53.6695 | 48.52598 | 0.4676259 | 0.43 | 0.39 | 22.77
2020-07-06 | 5176 | 16.3 | 8.92 | 9.32 | 10.227 | 8.56 | 28.72 | 35.13 | 26.39289 | 53.04525 | 48.74711 | 0.3942652 | 0.36 | 0.33 | 22.85
2020-07-07 | 4838 | 15.9 | 7.58 | 9.19 | 9.940547 | 8.36 | 28.67 | 34.44 | 26.08902 | 54.56295 | 49.65098 | 0.4161712 | 0.39 | 0.35 | 23.01
2020-07-08 | 6472 | 17.6 | 8.64 | 9.88 | 10.81311 | 8.91 | 28.67 | 35.19 | 25.85823 | 52.81115 | 47.63177 | 0.4854369 | 0.44 | 0.4 | 22.43
2020-07-09 | 8080 | 17.7 | 7.7 | 10.29 | 11.15431 | 9.18 | 29.17 | 35.58 | 26.00965 | 52.83457 | 47.11035 | 0.4374241 | 0.4 | 0.36 | 22.28
2020-07-10 | 9156 | 18.6 | 9.2 | 11.68 | 12.86241 | 10.47 | 28.78 | 36.38 | 25.80057 | 50.34093 | 45.12943 | 0.3808354 | 0.35 | 0.31 | 21.64
2020-07-11 | 8352 | 18 | 8.01 | 10.78 | 11.71951 | 9.61 | 29.21 | 35.97 | 26.03783 | 51.99922 | 46.35217 | 0.4512195 | 0.42 | 0.37 | 22.06
2020-07-12 | 8007 | 18.4 | 9.33 | 9.83 | 10.84559 | 8.85 | 28.47 | 35.22 | 25.62206 | 52.36631 | 47.12794 | 0.4656863 | 0.42 | 0.38 | 22.05
2020-07-13 | 7556 | 19 | 8.08 | 10.07 | 10.95062 | 8.87 | 28.87 | 35.27 | 25.44027 | 52.98419 | 46.68973 | 0.4938272 | 0.45 | 0.4 | 21.95
2020-07-14 | 7931 | 18.6 | 8.46 | 10.39 | 11.35135 | 9.24 | 28.93 | 35.65 | 25.72539 | 52.21897 | 46.43461 | 0.4668305 | 0.43 | 0.38 | 22.01
2020-07-15 | 7050 | 18.8 | 8.58 | 10.16 | 11.10837 | 9.02 | 29.13 | 35.85 | 25.87351 | 52.13472 | 46.30649 | 0.455665 | 0.42 | 0.37 | 22.05
2020-07-16 | 6738 | 18.3 | 9.1 | 10.39 | 11.43207 | 9.34 | 28.9 | 35.89 | 25.97503 | 51.60825 | 46.38497 | 0.4895961 | 0.44 | 0.4 | 22.07
2020-07-17 | 3963 | 18.5 | 7.8 | 10.8 | 11.71779 | 9.55 | 29.33 | 36.03 | 25.92619 | 52.0662 | 46.02381 | 0.4662577 | 0.43 | 0.38 | 21.88
2020-07-18 | 4510 | 18.9 | 7.72 | 10.92 | 11.83724 | 9.6 | 29.25 | 35.96 | 25.70627 | 52.1066 | 45.79373 | 0.4685573 | 0.43 | 0.38 | 21.74
2020-07-19 | 3669 | 18.9 | 7.16 | 10.29 | 11.08508 | 8.99 | 29.64 | 35.91 | 25.8919 | 52.90861 | 46.2181 | 0.4562269 | 0.42 | 0.37 | 21.92
2020-07-20 | 3931 | 18.7 | 8.55 | 10.45 | 11.42681 | 9.29 | 29.09 | 35.91 | 25.86131 | 51.91018 | 46.14869 | 0.4428044 | 0.41 | 0.36 | 21.88
2020-07-21 | 4035 | 18.3 | 7.58 | 10.51 | 11.37087 | 9.29 | 29.3 | 35.76 | 25.90143 | 52.61104 | 46.50857 | 0.4528764 | 0.42 | 0.37 | 21.98
2020-07-22 | 4284 | 18.8 | 8.16 | 10.11 | 11.00985 | 8.94 | 28.88 | 35.33 | 25.53415 | 52.84855 | 46.72585 | 0.5049261 | 0.46 | 0.41 | 21.85
2020-07-23 | 4138 | 19.1 | 8.78 | 9.65 | 10.58096 | 8.56 | 28.71 | 35.2 | 25.46195 | 52.85804 | 46.87805 | 0.5191595 | 0.47 | 0.42 | 21.81
2020-07-24 | 4758 | 18.7 | 9.25 | 10.09 | 11.11931 | 9.04 | 28.71 | 35.59 | 25.72036 | 51.94923 | 46.53964 | 0.5166052 | 0.47 | 0.42 | 21.86
2020-07-25 | 4365 | 19 | 8.22 | 10.39 | 11.32099 | 9.17 | 28.93 | 35.55 | 25.53203 | 52.4596 | 46.29797 | 0.5308642 | 0.49 | 0.43 | 21.69
2020-07-26 | 4425 | 18.5 | 8.59 | 10.06 | 11.00613 | 8.97 | 28.86 | 35.47 | 25.73121 | 52.48929 | 46.79879 | 0.5276074 | 0.48 | 0.43 | 21.98
2020-07-27 | 4392 | 18 | 8.94 | 9.9 | 10.87805 | 8.92 | 29.19 | 35.97 | 26.28575 | 51.96445 | 46.79425 | 0.5 | 0.45 | 0.41 | 22.24
2020-07-28 | 4456 | 18.5 | 7.74 | 10.62 | 11.5092 | 9.38 | 29.46 | 36.09 | 26.02417 | 52.18161 | 46.09583 | 0.4662577 | 0.43 | 0.38 | 21.89
2020-07-29 | 4373 | 18.6 | 7.81 | 0.41 | 0.4422604 | 0.36 | 30.5 | 37.3 | 26.93025 | 61.28228 | 54.10975 | 0.5036855 | 0.46 | 0.41 | 21.98
2020-07-30 | 4450 | 18.4 | 8.34 | 10.19 | 11.1152 | 9.07 | 30.43 | 37.35 | 27.0902 | 51.04181 | 45.4398 | 0.5392157 | 0.49 | 0.44 | 22.13
2020-07-31 | 4696 | 18.3 | 8.49 | 10.47 | 11.44431 | 9.35 | 30.28 | 37.36 | 27.03394 | 50.75731 | 45.31606 | 0.5140759 | 0.47 | 0.42 | 22.09
2020-08-01 | 4011 | 17.8 | 7.88 | 10.34 | 11.22871 | 9.23 | 30.65 | 37.48 | 27.34944 | 51.12611 | 45.62056 | 0.5109489 | 0.47 | 0.42 | 22.32
2020-08-02 | 4090 | 18 | 7.22 | 10.44 | 11.2561 | 9.23 | 30.85 | 37.47 | 27.26557 | 51.48659 | 45.50443 | 0.5121951 | 0.48 | 0.42 | 22.24
2020-08-03 | 4048 | 18 | 7.95 | 10.17 | 11.04878 | 9.06 | 30.07 | 36.72 | 26.78696 | 51.8096 | 46.15304 | 0.5 | 0.46 | 0.41 | 22.25
2020-08-04 | 4427 | 18 | 8.59 | 9.08 | 9.939024 | 8.15 | 28.95 | 35.16 | 25.96981 | 53.37474 | 47.88019 | 0.4756098 | 0.43 | 0.39 | 22.44
2020-08-05 | 4596 | 17.3 | 7.29 | 9.47 | 10.21765 | 8.45 | 29.08 | 34.94 | 25.9402 | 54.15721 | 48.3098 | 0.4957678 | 0.46 | 0.41 | 22.52
2020-08-06 | 3975 | 17.5 | 7.87 | 9.64 | 10.46061 | 8.63 | 29.21 | 35.41 | 26.15679 | 53.28264 | 47.71321 | 0.4484848 | 0.41 | 0.37 | 22.37
2020-08-07 | 3935 | 18.4 | 7.42 | 10.25 | 11.06618 | 9.03 | 29.57 | 35.92 | 26.06299 | 52.76493 | 46.50701 | 0.502451 | 0.46 | 0.41 | 22.08
2020-08-08 | 3792 | 17.9 | 6.9 | 10.78 | 11.58343 | 9.51 | 30.37 | 36.89 | 26.78171 | 51.94582 | 45.80829 | 0.4628502 | 0.43 | 0.38 | 22.21
2020-08-09 | 3385 | 17.6 | 7.96 | 10.89 | 11.83252 | 9.75 | 30.13 | 37.13 | 26.97427 | 51.01934 | 45.67573 | 0.4975728 | 0.46 | 0.41 | 22.23
2020-08-10 | 3598 | 18.1 | 7.15 | 10.42 | 11.221 | 9.19 | 30.46 | 36.95 | 26.86779 | 51.9713 | 45.84221 | 0.4395604 | 0.41 | 0.36 | 22.21
2020-08-11 | 3390 | 17.8 | 8.12 | 10.33 | 11.24088 | 9.24 | 30.49 | 37.39 | 27.27773 | 51.06188 | 45.68227 | 0.5474453 | 0.5 | 0.45 | 22.28
2020-08-12 | 3180 | 17.9 | 7.84 | 10.33 | 11.20585 | 9.2 | 30.38 | 37.13 | 27.06378 | 51.45269 | 45.83622 | 0.5115713 | 0.47 | 0.42 | 22.22
2020-08-13 | 3108 | 17.6 | 8.5 | 10.15 | 11.09223 | 9.14 | 30.07 | 36.96 | 27.07943 | 51.28061 | 46.18057 | 0.4975728 | 0.45 | 0.41 | 22.28
2020-08-14 | 3143 | 18 | 7.65 | 10.19 | 11.03659 | 9.05 | 30.54 | 37.17 | 27.11727 | 51.61771 | 45.83273 | 0.5121951 | 0.47 | 0.42 | 22.22
2020-08-15 | 3110 | 17.7 | 7.21 | 11.79 | 12.7096 | 10.46 | 29.87 | 36.88 | 26.49317 | 51.12676 | 45.34683 | 0.7047388 | 0.65 | 0.58 | 21.87
2020-08-16 | 3551 | 18.7 | 7.91 | 10.21 | 11.08241 | 9.01 | 28.82 | 35.2 | 25.44322 | 53.06421 | 46.84678 | 0.5289053 | 0.49 | 0.43 | 21.83
2020-08-17 | 3671 | 18.7 | 9.44 | 10.42 | 11.50062 | 9.35 | 28.36 | 35.39 | 25.46011 | 51.78504 | 46.48989 | 0.504305 | 0.46 | 0.41 | 21.76
2020-08-18 | 4217 | 18.5 | 9.08 | 10.03 | 11.03067 | 8.99 | 28.84 | 35.65 | 25.85196 | 52.05091 | 46.65804 | 0.5276074 | 0.48 | 0.43 | 21.93
2020-08-19 | 4504 | 18.5 | 8.5 | 9.98 | 10.90798 | 8.89 | 29.25 | 35.88 | 26.05328 | 52.2692 | 46.55672 | 0.5153374 | 0.47 | 0.42 | 21.99
2020-08-20 | 3933 | 18.2 | 7.17 | 10.47 | 11.28362 | 9.23 | 30.22 | 36.69 | 26.62928 | 52.13542 | 45.94072 | 0.5012225 | 0.47 | 0.41 | 22.05
2020-08-21 | 3640 | 18 | 8.55 | 10.62 | 11.60976 | 9.52 | 29.07 | 35.96 | 26.06605 | 51.76288 | 46.41395 | 0.4756098 | 0.44 | 0.39 | 21.93
2020-08-22 | 3869 | 17.9 | 8.48 | 9.82 | 10.73082 | 8.81 | 28.34 | 34.69 | 25.42301 | 53.35916 | 47.86699 | 0.4750305 | 0.44 | 0.39 | 22.03
2020-08-23 | 4347 | 17.9 | 7.76 | 10.54 | 11.42509 | 9.38 | 29.15 | 35.68 | 25.94552 | 52.5515 | 46.77448 | 0.4872107 | 0.45 | 0.4 | 22.09
2020-08-24 | 4414 | 18.5 | 8.52 | 9.83 | 10.74847 | 8.76 | 29.3 | 35.88 | 26.10352 | 52.3473 | 46.63648 | 0.4662577 | 0.43 | 0.38 | 22.02
2020-08-25 | 4292 | 17.8 | 7.93 | 11.21 | 12.17762 | 10.01 | 28.76 | 35.57 | 25.6769 | 52.09807 | 46.5131 | 0.486618 | 0.45 | 0.4 | 21.88
2020-08-26 | 4390 | 18.4 | 6.46 | 10.93 | 11.67892 | 9.53 | 30.41 | 36.81 | 26.52829 | 52.20554 | 45.54171 | 0.4901961 | 0.46 | 0.4 | 22.07
2020-08-27 | 5803 | 18.4 | 8.08 | 10.83 | 11.77696 | 9.61 | 29.54 | 36.43 | 26.2235 | 51.55462 | 45.7665 | 0.4411765 | 0.41 | 0.36 | 21.9
2020-08-28 | 7225 | 17.2 | 8.41 | 10.12 | 11.05072 | 9.15 | 29.02 | 35.62 | 26.23492 | 52.44864 | 47.41508 | 0.4347826 | 0.4 | 0.36 | 22.37
2020-08-29 | 7057 | 17.1 | 8.31 | 9.72 | 10.60314 | 8.79 | 29.29 | 35.73 | 26.48207 | 52.67798 | 47.62793 | 0.4945718 | 0.45 | 0.41 | 22.56
2020-08-30 | 8038 | 18.3 | 7.89 | 10.26 | 11.13831 | 9.1 | 29.57 | 36.13 | 26.22809 | 52.2805 | 46.37191 | 0.5263158 | 0.48 | 0.43 | 22.08
2020-08-31 | 8075 | 17.8 | 8.26 | 12.08 | 13.16302 | 10.82 | 29.4 | 36.91 | 26.34271 | 50.26425 | 45.03729 | 0.4501217 | 0.41 | 0.37 | 21.81
2020-09-01 | 10655 | 17.1 | 7.86 | 12.71 | 13.79976 | 11.44 | 28.91 | 36.4 | 26.01084 | 50.5149 | 45.44916 | 0.4101327 | 0.38 | 0.34 | 21.85
2020-09-02 | 9027 | 17.1 | 8.51 | 12.39 | 13.54644 | 11.23 | 28.78 | 36.38 | 26.07784 | 50.31636 | 45.59216 | 0.4342581 | 0.4 | 0.36 | 21.81
2020-09-03 | 7889 | 16.2 | 5.61 | 11.8 | 12.50597 | 10.48 | 29.82 | 36.11 | 26.47437 | 52.76562 | 46.84563 | 0.4295943 | 0.41 | 0.36 | 22.61
2020-09-04 | 8362 | 16.8 | 6.77 | 11.47 | 12.30769 | 10.24 | 29.47 | 36.04 | 26.29952 | 52.28554 | 46.66048 | 0.46875 | 0.44 | 0.39 | 22.36
2020-09-05 | 8811 | 15.8 | 7.38 | 11.39 | 12.29216 | 10.35 | 29.48 | 36.29 | 26.8 | 51.755 | 47.05 | 0.4631829 | 0.43 | 0.39 | 22.7
2020-09-06 | 9533 | 18.4 | 8.75 | 10.81 | 11.85049 | 9.67 | 29.72 | 36.95 | 26.57701 | 50.71643 | 45.35299 | 0.4901961 | 0.45 | 0.4 | 21.89
2020-09-07 | 9450 | 19.1 | 6.77 | 10.41 | 11.16193 | 9.03 | 29.91 | 36.11 | 25.9543 | 52.91373 | 45.9157 | 0.4820766 | 0.45 | 0.39 | 21.79
2020-09-08 | 9407 | 18 | 7.11 | 11.07 | 11.91463 | 9.77 | 29.51 | 36.07 | 26.05038 | 52.3125 | 46.17962 | 0.4878049 | 0.45 | 0.4 | 21.89
2020-09-09 | 9987 | 17.9 | 8.63 | 11.85 | 12.97199 | 10.65 | 28.28 | 35.56 | 25.41084 | 51.2375 | 46.03916 | 0.4263094 | 0.39 | 0.35 | 21.65
2020-09-10 | 4914 | 17.5 | 8.42 | 12.12 | 13.23636 | 10.92 | 28.26 | 35.57 | 25.45807 | 51.19814 | 46.12193 | 0.4242424 | 0.39 | 0.35 | 21.67
2020-09-11 | 4313 | 18.7 | 7.39 | 10.52 | 11.36531 | 9.24 | 28.8 | 35.08 | 25.2828 | 53.28458 | 46.7772 | 0.4674047 | 0.43 | 0.38 | 21.78
2020-09-12 | 4712 | 18.5 | 7.54 | 10.93 | 11.81595 | 9.63 | 28.69 | 35.19 | 25.28915 | 52.84497 | 46.58085 | 0.4662577 | 0.43 | 0.38 | 21.75
2020-09-13 | 4645 | 18.1 | 8.32 | 10.57 | 11.52625 | 9.44 | 28.97 | 35.72 | 25.87961 | 52.14273 | 46.58039 | 0.4639805 | 0.42 | 0.38 | 21.98
2020-09-14 | 4718 | 17.9 | 8.06 | 10.97 | 11.93666 | 9.8 | 28.37 | 35.04 | 25.33366 | 52.59543 | 46.96634 | 0.4628502 | 0.42 | 0.38 | 21.86
2020-09-15 | 4717 | 18.7 | 7.3 | 11.26 | 12.15252 | 9.88 | 29.11 | 35.74 | 25.53013 | 52.32461 | 45.88987 | 0.4428044 | 0.41 | 0.36 | 21.6
2020-09-16 | 4623 | 19 | 8.83 | 11.18 | 12.25926 | 9.93 | 28.84 | 36.05 | 25.6229 | 51.15323 | 45.4471 | 0.4938272 | 0.45 | 0.4 | 21.52
2020-09-17 | 4489 | 18.8 | 9.4 | 11.51 | 12.70936 | 10.32 | 28.28 | 35.76 | 25.34587 | 50.80532 | 45.53413 | 0.4802956 | 0.43 | 0.39 | 21.46
2020-09-18 | 4048 | 18.6 | 8.16 | 11.35 | 12.35872 | 10.06 | 28.77 | 35.74 | 25.49954 | 51.71975 | 45.84046 | 0.4545455 | 0.42 | 0.37 | 21.64
2020-09-19 | 4103 | 19.9 | 6.89 | 11.29 | 12.12235 | 9.71 | 29.39 | 35.92 | 25.28342 | 52.43288 | 45.10658 | 0.4868914 | 0.45 | 0.39 | 21.28
2020-09-20 | 4180 | 18.9 | 7.94 | 11.34 | 12.31813 | 9.99 | 29.2 | 36.17 | 25.72366 | 51.51993 | 45.38634 | 0.4808878 | 0.44 | 0.39 | 21.52
2020-09-21 | 4178 | 18.5 | 8.81 | 11.49 | 12.60123 | 10.27 | 29 | 36.39 | 25.91841 | 50.69894 | 45.31159 | 0.4662577 | 0.42 | 0.38 | 21.59
2020-09-22 | 3916 | 18.8 | 8.63 | 11.21 | 12.26601 | 9.96 | 29.01 | 36.19 | 25.78102 | 51.15255 | 45.45898 | 0.4802956 | 0.44 | 0.39 | 21.52
2020-09-23 | 3997 | 18.9 | 7.6 | 11.41 | 12.34279 | 10.01 | 29.25 | 36.12 | 25.67289 | 51.74527 | 45.41711 | 0.4808878 | 0.44 | 0.39 | 21.53
2020-09-24 | 4094 | 18.6 | 7.69 | 11.47 | 12.42015 | 10.11 | 29.22 | 36.15 | 25.76653 | 51.62496 | 45.52347 | 0.4668305 | 0.43 | 0.38 | 21.58
2020-09-25 | 4666 | 18.8 | 8.06 | 11.61 | 12.62315 | 10.25 | 29.01 | 36.11 | 25.62119 | 51.32427 | 45.32881 | 0.4802956 | 0.44 | 0.39 | 21.46
2020-09-26 | 4230 | 17.3 | 7.89 | 12.13 | 13.16808 | 10.89 | 28.65 | 35.82 | 25.7231 | 51.33088 | 46.0869 | 0.4232164 | 0.39 | 0.35 | 21.79
2020-09-27 | 3927 | 18 | 7.16 | 11.65 | 12.54878 | 10.29 | 29.03 | 35.76 | 25.64046 | 52.15971 | 46.06954 | 0.402439 | 0.37 | 0.33 | 21.74
2020-09-28 | 4587 | 17.5 | 6.66 | 11.98 | 12.83636 | 10.59 | 29.2 | 35.89 | 25.80887 | 52.15854 | 46.10113 | 0.4 | 0.37 | 0.33 | 21.81
2020-09-29 | 4577 | 19.1 | 6.52 | 11.02 | 11.79234 | 9.54 | 29.47 | 35.74 | 25.5041 | 52.98652 | 45.8559 | 0.4697157 | 0.44 | 0.38 | 21.57
2020-09-30 | 4577 | 18.4 | 8.58 | 11.48 | 12.56127 | 10.25 | 29.12 | 36.43 | 25.99204 | 50.81648 | 45.35796 | 0.4534314 | 0.42 | 0.37 | 21.59
2020-10-01 | 4417 | 17.5 | 7.02 | 12.35 | 13.28485 | 10.96 | 29.19 | 36.2 | 25.89992 | 51.43775 | 45.64008 | 0.4242424 | 0.4 | 0.35 | 21.69
2020-10-02 | 5353 | 17.9 | 7.59 | 11.28 | 12.20463 | 10.02 | 29.17 | 35.95 | 25.91556 | 51.9617 | 46.16444 | 0.4506699 | 0.42 | 0.37 | 21.8
2020-10-03 | 4959 | 18.5 | 7.87 | 11.53 | 12.51534 | 10.2 | 29.13 | 36.14 | 25.76897 | 51.46962 | 45.53103 | 0.4662577 | 0.43 | 0.38 | 21.56
2020-10-04 | 5039 | 18.7 | 7.94 | 11.59 | 12.59533 | 10.24 | 29.09 | 36.15 | 25.68995 | 51.37474 | 45.37005 | 0.4674047 | 0.43 | 0.38 | 21.51
2020-10-05 | 4613 | 18.6 | 6.38 | 12.05 | 12.87469 | 10.48 | 29.57 | 36.25 | 25.7103 | 51.99671 | 45.2097 | 0.4545455 | 0.43 | 0.37 | 21.52
2020-10-06 | 4753 | 19.2 | 7.1 | 11.95 | 12.85891 | 10.39 | 29.41 | 36.33 | 25.57942 | 51.54407 | 44.83058 | 0.470297 | 0.44 | 0.38 | 21.28
2020-10-07 | 5035 | 18.8 | 6.88 | 12.29 | 13.20197 | 10.72 | 29.38 | 36.35 | 25.61916 | 51.44633 | 44.86084 | 0.455665 | 0.43 | 0.37 | 21.32
2020-10-08 | 4313 | 19.2 | 6.71 | 12.26 | 13.14356 | 10.62 | 29.19 | 36.02 | 25.28194 | 51.83837 | 44.89806 | 0.470297 | 0.44 | 0.38 | 21.2
2020-10-09 | 6460 | 19.6 | 7.23 | 11.39 | 12.27612 | 9.87 | 29.43 | 36.16 | 25.50579 | 51.95144 | 45.02421 | 0.4975124 | 0.46 | 0.4 | 21.32
2020-10-10 | 8543 | 19.4 | 7.37 | 10.8 | 11.66253 | 9.4 | 29.66 | 36.25 | 25.80801 | 52.167 | 45.39199 | 0.5210918 | 0.48 | 0.42 | 21.51
2020-10-11 | 8974 | 19.2 | 7.59 | 10.75 | 11.63366 | 9.4 | 29.57 | 36.21 | 25.85495 | 52.08933 | 45.54505 | 0.4950495 | 0.46 | 0.4 | 21.6
2020-10-12 | 9531 | 19.2 | 8.44 | 10.91 | 11.91832 | 9.63 | 29.18 | 36.18 | 25.75081 | 51.46759 | 45.41919 | 0.4826733 | 0.44 | 0.39 | 21.54
2020-10-13 | 9319 | 18.3 | 6.58 | 12.7 | 13.59853 | 11.11 | 29.1 | 36.05 | 25.44926 | 51.61625 | 45.14074 | 0.4283966 | 0.4 | 0.35 | 21.37
2020-10-14 | 9936 | 19.1 | 7.64 | 11.95 | 12.9419 | 10.47 | 29.06 | 36.14 | 25.45424 | 51.34686 | 44.97576 | 0.4449938 | 0.41 | 0.36 | 21.28
2020-10-15 | 10395 | 18.7 | 6.78 | 13.06 | 14.00984 | 11.39 | 29.07 | 36.26 | 25.35283 | 51.09003 | 44.55717 | 0.3936039 | 0.37 | 0.32 | 21.2
2020-10-16 | 10524 | 18.7 | 7.54 | 12.86 | 13.91144 | 11.31 | 28.86 | 36.26 | 25.37657 | 50.73748 | 44.61343 | 0.4428044 | 0.41 | 0.36 | 21.19
2020-10-17 | 9982 | 18.5 | 7.13 | 12.99 | 13.98773 | 11.4 | 28.71 | 35.94 | 25.19506 | 51.1696 | 44.90494 | 0.4785276 | 0.44 | 0.39 | 21.23
2020-10-18 | 9541 | 18.3 | 6.42 | 13.14 | 14.03917 | 11.47 | 28.97 | 36.01 | 25.29225 | 51.47215 | 44.93775 | 0.4283966 | 0.4 | 0.35 | 21.29
2020-10-19 | 9539 | 19.6 | 7.97 | 11.45 | 12.43781 | 10 | 29.09 | 36.1 | 25.41384 | 51.49348 | 44.98616 | 0.4975124 | 0.46 | 0.4 | 21.32
2020-10-20 | 10852 | 19.5 | 8.24 | 10.79 | 11.76398 | 9.47 | 29.2 | 36.06 | 25.61683 | 51.76538 | 45.41317 | 0.4968944 | 0.46 | 0.4 | 21.51
2020-10-21 | 10497 | 18.8 | 7.66 | 12.37 | 13.39901 | 10.88 | 29 | 36.26 | 25.50141 | 50.96735 | 44.81859 | 0.4310345 | 0.4 | 0.35 | 21.29
2020-10-22 | 10051 | 18.5 | 6.84 | 12.35 | 13.25153 | 10.8 | 29.16 | 36.08 | 25.5103 | 51.65487 | 45.1897 | 0.4417178 | 0.41 | 0.36 | 21.39
2020-10-23 | 10274 | 18.1 | 7.16 | 12.05 | 12.97924 | 10.63 | 29 | 35.9 | 25.58272 | 51.79007 | 45.68728 | 0.4151404 | 0.39 | 0.34 | 21.62
2020-10-24 | 10672 | 18 | 6.05 | 12.55 | 13.35366 | 10.95 | 29.34 | 36.04 | 25.60809 | 52.06424 | 45.44191 | 0.4268293 | 0.4 | 0.35 | 21.6
2020-10-25 | 10603 | 18.3 | 6.12 | 13.44 | 14.32069 | 11.7 | 29.33 | 36.46 | 25.52472 | 51.10574 | 44.47528 | 0.4039168 | 0.38 | 0.33 | 21.24
2020-10-26 | 10660 | 18.9 | 6.35 | 12.51 | 13.35388 | 10.83 | 29.3 | 36.11 | 25.37352 | 51.84409 | 44.89648 | 0.4438964 | 0.42 | 0.36 | 21.27
2020-10-27 | 8550 | 19 | 8.78 | 13.82 | 15.14815 | 12.27 | 28.38 | 36.67 | 25.20039 | 49.02186 | 43.52961 | 0.4938272 | 0.45 | 0.4 | 20.92
2020-10-28 | 8562 | 18.8 | 7.83 | 13.96 | 15.14778 | 12.3 | 29.24 | 37.39 | 25.75988 | 48.96829 | 43.14012 | 0.4310345 | 0.4 | 0.35 | 20.93
2020-10-29 | 8580 | 18.2 | 7.5 | 13.94 | 15.07335 | 12.33 | 28.69 | 36.52 | 25.37126 | 49.86715 | 44.09874 | 0.4645477 | 0.43 | 0.38 | 20.93
2020-10-30 | 8560 | 17.8 | 6.16 | 15.77 | 16.80049 | 13.81 | 28.89 | 37.01 | 25.30646 | 49.18442 | 43.08354 | 0.4257908 | 0.4 | 0.35 | 21.02
2020-10-31 | 8612 | 19.4 | 8.8 | 12.78 | 14.00744 | 11.29 | 28.16 | 35.91 | 24.88702 | 50.26521 | 44.42298 | 0.4590571 | 0.42 | 0.37 | 21.03
2020-11-01 | 16291 | 18.1 | 7.97 | 11.45 | 12.442 | 10.19 | 29.43 | 36.52 | 26.19056 | 51.14963 | 45.51944 | 0.5006105 | 0.46 | 0.41 | 21.78
2020-11-02 | 9796 | 18.4 | 7.54 | 11.09 | 11.99755 | 9.79 | 29.39 | 36.12 | 25.93796 | 51.97707 | 45.87204 | 0.5269608 | 0.49 | 0.43 | 21.85
2020-11-03 | 9276 | 18.1 | 5.89 | 11.47 | 12.18559 | 9.98 | 29.72 | 35.96 | 25.86407 | 52.92214 | 46.05593 | 0.4761905 | 0.45 | 0.39 | 21.85
2020-11-04 | 9476 | 18 | 6.25 | 12.88 | 13.7439 | 11.27 | 29.35 | 36.29 | 25.67147 | 51.51509 | 45.05853 | 0.4268293 | 0.4 | 0.35 | 21.56
2020-11-05 | 11104 | 18.2 | 7.38 | 13.11 | 14.15648 | 11.58 | 28.99 | 36.46 | 25.60335 | 50.51827 | 44.61665 | 0.4278729 | 0.4 | 0.35 | 21.36
2020-11-06 | 10799 | 17.4 | 6.42 | 11.93 | 12.74818 | 10.53 | 29.76 | 36.45 | 26.26818 | 51.89025 | 45.80182 | 0.4237288 | 0.4 | 0.35 | 22
2020-11-07 | 10446 | 18.5 | 6.3 | 12.87 | 13.73006 | 11.19 | 29.23 | 36.16 | 25.42417 | 51.60493 | 44.88583 | 0.4539877 | 0.42 | 0.37 | 21.34
2020-11-08 | 10529 | 19.1 | 6.89 | 12.93 | 13.88133 | 11.23 | 29.11 | 36.31 | 25.29265 | 51.07509 | 44.37735 | 0.4944376 | 0.46 | 0.4 | 21.07
2020-11-09 | 10659 | 18.7 | 7.43 | 13.05 | 14.09594 | 11.46 | 28.97 | 36.43 | 25.44303 | 50.55139 | 44.39697 | 0.4797048 | 0.44 | 0.39 | 21.19
2020-11-10 | 10666 | 19 | 6.45 | 12.86 | 13.74074 | 11.13 | 29.67 | 36.77 | 25.68968 | 51.02554 | 44.18032 | 0.4691358 | 0.44 | 0.38 | 21.17
2020-11-11 | 10405 | 18.9 | 7.19 | 12.1 | 13.03329 | 10.57 | 29.21 | 36.19 | 25.52452 | 51.5038 | 45.00548 | 0.5302096 | 0.49 | 0.43 | 21.39
2020-11-12 | 9865 | 18.1 | 7.94 | 10.64 | 11.56288 | 9.47 | 29.93 | 36.76 | 26.62684 | 51.48521 | 45.80316 | 0.4761905 | 0.44 | 0.39 | 21.36
2020-11-13 | 10244 | 19 | 6.26 | 11.18 | 11.92593 | 9.66 | 29.18 | 35.34 | 25.21421 | 53.38064 | 46.12579 | 0.5555556 | 0.52 | 0.45 | 21.15
2020-11-14 | 10460 | 19.4 | 7.12 | 11.6 | 12.4938 | 10.07 | 29.37 | 36.13 | 25.48689 | 51.90576 | 45.04311 | 0.5334988 | 0.5 | 0.43 | 21.05
2020-11-15 | 10230 | 19.1 | 7.67 | 11.5 | 12.45983 | 10.08 | 29.27 | 36.21 | 25.64652 | 51.55584 | 45.17348 | 0.5438813 | 0.5 | 0.44 | 21.08
2020-11-16 | 10634 | 18.9 | 8.36 | 10.74 | 11.71393 | 9.5 | 29.13 | 36.01 | 25.7796 | 51.77535 | 45.8204 | 0.5055487 | 0.46 | 0.41 | 21.31
2020-11-17 | 10581 | 19.6 | 8.7 | 9.73 | 10.6592 | 8.57 | 28.97 | 35.52 | 25.51137 | 52.59815 | 46.31863 | 0.5099502 | 0.46 | 0.41 | 21.42
2020-11-18 | 9945 | 19.3 | 8.12 | 9.26 | 10.07435 | 8.13 | 29.5 | 35.71 | 25.91043 | 53.12369 | 46.65957 | 0.5080545 | 0.47 | 0.41 | 21.6
2020-11-19 | 10752 | 19.7 | 8.66 | 9.25 | 10.12453 | 8.13 | 29.22 | 35.6 | 25.68826 | 52.87225 | 46.48174 | 0.498132 | 0.46 | 0.4 | 21.49
2020-11-20 | 10465 | 19.5 | 7.65 | 11.46 | 12.40994 | 9.99 | 29.19 | 36.09 | 25.44445 | 51.69942 | 45.06555 | 0.5465839 | 0.5 | 0.44 | 21.02
2020-11-21 | 10927 | 19.7 | 7.86 | 11.23 | 12.19178 | 9.79 | 29.28 | 36.19 | 25.51752 | 51.62649 | 44.99248 | 0.5479452 | 0.51 | 0.44 | 21.08
2020-11-22 | 11198 | 19.7 | 6.59 | 11.85 | 12.68991 | 10.19 | 29.56 | 36.24 | 25.41128 | 51.99635 | 44.69872 | 0.5479452 | 0.51 | 0.44 | 20.92
2020-11-23 | 11595 | 19.8 | 6.5 | 12.24 | 13.09227 | 10.5 | 29.43 | 36.22 | 25.2437 | 51.82873 | 44.4563 | 0.5610973 | 0.52 | 0.45 | 20.79
2020-11-24 | 11755 | 20.3 | 7.77 | 11.82 | 12.81054 | 10.21 | 29.2 | 36.31 | 25.233 | 51.21484 | 44.257 | 0.5520703 | 0.51 | 0.44 | 20.62
2020-11-25 | 11638 | 19.1 | 7.94 | 12.04 | 13.07787 | 10.58 | 28.88 | 36.09 | 25.37901 | 51.14051 | 44.94099 | 0.4697157 | 0.43 | 0.38 | 21.01
2020-11-26 | 11364 | 19.4 | 6.13 | 11.94 | 12.71712 | 10.25 | 29.39 | 35.87 | 25.23526 | 52.54244 | 45.11474 | 0.4962779 | 0.47 | 0.4 | 20.98
2020-11-27 | 11660 | 19.6 | 6.69 | 11.74 | 12.58706 | 10.12 | 29.24 | 35.85 | 25.19447 | 52.32501 | 45.08553 | 0.4975124 | 0.46 | 0.4 | 20.87
2020-11-28 | 11223 | 20.3 | 8.4 | 11.83 | 12.91092 | 10.29 | 28.92 | 36.25 | 25.16293 | 50.8536 | 44.24707 | 0.5269762 | 0.48 | 0.42 | 20.58
2020-11-29 | 9929 | 19.7 | 8.07 | 11.19 | 12.16687 | 9.77 | 29.14 | 36.09 | 25.45352 | 51.60499 | 45.07648 | 0.4856787 | 0.45 | 0.39 | 20.95
2020-11-30 | 11113 | 20 | 6.95 | 11.37 | 12.225 | 9.78 | 29.48 | 36.09 | 25.34551 | 52.1946375 | 44.87449 | 0.5 | 0.46 | 0.4 | 20.84
2020-12-01 | 10744 | 19.5 | 6.54 | 11.61 | 12.42236 | 10 | 29.46 | 35.99 | 25.37481 | 52.39006 | 45.12519 | 0.484472 | 0.45 | 0.39 | 21.24
2020-12-02 | 10957 | 19.2 | 7.05 | 13.94 | 15 | 12.12 | 28.47 | 36.03 | 24.74853 | 50.5375 | 43.93147 | 0.4826733 | 0.45 | 0.39 | 20.57
2020-12-03 | 11467 | 18.8 | 7.47 | 13.94 | 15.06158 | 12.23 | 28.49 | 36.25 | 25.00149 | 50.10352 | 43.96851 | 0.4802956 | 0.44 | 0.39 | 20.62
2020-12-04 | 11586 | 19.1 | 5.75 | 14.08 | 14.94438 | 12.09 | 28.22 | 35.2 | 24.22279 | 51.94493 | 44.58721 | 0.4449938 | 0.42 | 0.36 | 20.65
2020-12-05 | 11153 | 18.5 | 5.72 | 13.61 | 14.44172 | 11.77 | 28.86 | 35.78 | 24.94792 | 51.80435 | 44.78208 | 0.4539877 | 0.43 | 0.37 | 20.94
2020-12-06 | 10216 | 19.7 | 7.19 | 11.83 | 12.75218 | 10.24 | 29.12 | 35.96 | 25.19487 | 51.8547 | 44.86513 | 0.5354919 | 0.5 | 0.43 | 21.07
2020-12-07 | 11051 | 19.2 | 6.86 | 12.39 | 13.30446 | 10.75 | 29.09 | 36.02 | 25.2359 | 51.65823 | 44.8141 | 0.4579208 | 0.43 | 0.37 | 21.08
2020-12-08 | 12259 | 18.4 | 6.94 | 12.45 | 13.38235 | 10.92 | 28.97 | 35.94 | 25.40245 | 51.63638 | 45.27755 | 0.4534314 | 0.42 | 0.37 | 21.15
2020-12-09 | 11756 | 20.7 | 7.24 | 11.56 | 12.45902 | 9.88 | 29.37 | 36.17 | 25.10825 | 51.83302 | 44.31175 | 0.554855 | 0.52 | 0.44 | 20.76
2020-12-10 | 11377 | 18.7 | 7.06 | 12.64 | 13.60394 | 11.06 | 28.68 | 35.72 | 25.08806 | 51.6165 | 45.15194 | 0.4797048 | 0.45 | 0.39 | 21.1
2020-12-11 | 11452 | 19.9 | 8.03 | 11.63 | 12.64669 | 10.13 | 28.95 | 36.03 | 25.2136 | 51.38884 | 44.7564 | 0.5118602 | 0.47 | 0.41 | 20.91
2020-12-12 | 10955 | 19.1 | 6.66 | 12.56 | 13.46106 | 10.89 | 29.12 | 36.05 | 25.239 | 51.65544 | 44.771 | 0.5067985 | 0.47 | 0.41 | 20.99
2020-12-13 | 10289 | 19.1 | 6.67 | 12.19 | 13.06551 | 10.57 | 29.35 | 36.17 | 25.44107 | 51.78596 | 44.88893 | 0.5067985 | 0.47 | 0.41 | 21.09
2020-12-14 | 9839 | 19.4 | 6.72 | 12.1 | 12.97767 | 10.46 | 29.58 | 36.44 | 25.55905 | 51.59443 | 44.58095 | 0.4962779 | 0.46 | 0.4 | 21.18
2020-12-15 | 9790 | 19.7 | 5.9 | 11.28 | 11.99253 | 9.63 | 29.91 | 36.11 | 25.52362 | 52.90503 | 45.14638 | 0.5105853 | 0.48 | 0.41 | 21.37
2020-12-16 | 9378 | 18.9 | 6.04 | 11.42 | 12.15783 | 9.86 | 29.86 | 36.18 | 25.77316 | 52.6765 | 45.46684 | 0.5055487 | 0.48 | 0.41 | 21.56
2020-12-17 | 9817 | 18.8 | 5.8 | 11.02 | 11.69951 | 9.5 | 30.04 | 36.11 | 25.89435 | 53.13906 | 45.80565 | 0.5049261 | 0.47 | 0.41 | 21.71
2020-12-18 | 9486 | 18.7 | 6.36 | 10.42 | 11.13161 | 9.05 | 30.22 | 36.31 | 26.23757 | 52.99636 | 46.01243 | 0.4428044 | 0.42 | 0.36 | 21.91
2020-12-19 | 9130 | 20.1 | 7.09 | 10.37 | 11.16395 | 8.92 | 29.9 | 36.22 | 25.71316 | 52.63757 | 45.26684 | 0.5256571 | 0.49 | 0.42 | 21.41
2020-12-20 | 8823 | 19.5 | 8.03 | 10.97 | 11.92547 | 9.6 | 29.4 | 36.3 | 25.73339 | 51.60215 | 45.16661 | 0.5217391 | 0.48 | 0.42 | 21.39
2020-12-21 | 8197 | 19.6 | 5.49 | 13.11 | 13.86816 | 11.15 | 29.9 | 36.73 | 25.43604 | 51.5032 | 43.81396 | 0.5223881 | 0.49 | 0.42 | 20.88
2020-12-22 | 9119 | 19.3 | 6.32 | 13.39 | 14.28748 | 11.53 | 29.73 | 37.03 | 25.61071 | 50.56548 | 43.55929 | 0.5700124 | 0.53 | 0.46 | 20.94
2020-12-23 | 8970 | 18.9 | 5.32 | 13.13 | 13.87176 | 11.25 | 29.85 | 36.6 | 25.5686 | 51.69621 | 44.2814 | 0.5548705 | 0.52 | 0.45 | 21.18
2020-12-24 | 8622 | 18.9 | 5.7 | 12.9 | 13.67448 | 11.09 | 30.06 | 36.93 | 25.85224 | 51.34497 | 44.15776 | 0.5302096 | 0.5 | 0.43 | 21.27
2020-12-25 | 8896 | 18 | 5.84 | 13.05 | 13.85366 | 11.36 | 29.66 | 36.57 | 25.82965 | 51.4554 | 44.81035 | 0.5243902 | 0.49 | 0.43 | 21.41
2020-12-26 | 6360 | 16.5 | 5.61 | 14.55 | 15.41317 | 12.87 | 29.12 | 36.47 | 25.76036 | 50.72151 | 44.86964 | 0.5389222 | 0.51 | 0.45 | 21.34
2020-12-27 | 5969 | 18.7 | 6.28 | 13.02 | 13.88684 | 11.29 | 29.83 | 36.96 | 25.87686 | 50.87525 | 44.13314 | 0.5658057 | 0.53 | 0.46 | 21.17
2020-12-28 | 7847 | 16.8 | 6.11 | 17.6 | 18.75 | 15.6 | 28.41 | 37.24 | 25.17533 | 47.875625 | 42.42467 | 0.5048077 | 0.47 | 0.42 | 20.3
2020-12-29 | 9727 | 18.1 | 7.08 | 14.4 | 15.49451 | 12.69 | 28.39 | 36.16 | 25.02304 | 50.13251 | 44.18696 | 0.4273504 | 0.4 | 0.35 | 20.87
2020-12-30 | 9635 | 18.4 | 5.07 | 12.22 | 12.86765 | 10.5 | 29.75 | 35.97 | 25.57253 | 52.96474 | 45.52747 | 0.4901961 | 0.47 | 0.4 | 21.54
2020-12-31 | 9749 | 19.4 | 5.12 | 12.36 | 13.0273 | 10.5 | 29.83 | 36.15 | 25.34041 | 52.6897 | 44.75959 | 0.5210918 | 0.49 | 0.42 | 21.11