## 分厂A
入炉日期 | 入炉煤量（吨） | 全水分/收到基水分 Mt/Mar (%) | 空干基水分 Mad (%) | 空干基灰分 Aad (%) | 干燥基灰分Ad(%) | 收到基灰分 Aar(%) | 空干基挥发分 Vad (%) | 干燥无灰基挥发分 Vdaf(%) | 收到基挥发分 Var(%) | 空干基固定碳 FCad(%) | 收到基固定碳 FCar(%) | 干燥基全硫St,d% | 空干基全硫 St,ad(%) | 收到基全硫St,ar% | 收到基低位发热量 Qnet,ar MJ/kg
2020-01-01 | 10983 | 16.8 | 4.54 | 14.08 | 14.75 | 12.27 | 29.58 | 36.35 | 25.78102 | 51.80194 | 45.14898 | 0.36 | 0.34 | 0.3 | 21.29
2020-01-02 | 14823 | 16.8 | 5.29 | 14.03 | 14.81 | 12.32 | 29.08 | 36.04 | 25.54594 | 51.60563 | 45.33406 | 0.38 | 0.36 | 0.32 | 21.29
2020-01-03 | 13913 | 15.4 | 6.46 | 12.6 | 13.47 | 11.4 | 28.91 | 35.72 | 26.14695 | 52.02532 | 47.05305 | 0.38 | 0.36 | 0.33 | 22.03
2020-01-04 | 14380 | 14.6 | 7.41 | 12.36 | 13.35 | 11.4 | 29.16 | 36.35 | 26.8956 | 51.07021 | 47.1044 | 0.35 | 0.32 | 0.3 | 22.38
2020-01-05 | 11835.07 | 14.5 | 5.48 | 15.82 | 16.74 | 14.31 | 28.94 | 36.77 | 26.17827 | 49.76034 | 45.01173 | 0.59 | 0.56 | 0.51 | 21.36
2020-01-06 | 10863.98 | 17 | 7.02 | 15.28 | 16.43 | 13.64 | 28.66 | 36.89 | 25.58378 | 49.03991 | 43.77622 | 0.71 | 0.66 | 0.59 | 20.65
2020-01-07 | 11638.04 | 16.9 | 5.1 | 13.02 | 13.72 | 11.4 | 29.72 | 36.3 | 26.02457 | 52.16123 | 45.67543 | 0.47 | 0.45 | 0.39 | 21.63
2020-01-08 | 13922.02 | 16.2 | 4.89 | 13.06 | 13.73 | 11.51 | 29.68 | 36.17 | 26.1506 | 52.36656 | 46.1394 | 0.46 | 0.44 | 0.39 | 21.69
2020-01-09 | 15307.28 | 13 | 4.85 | 14.21 | 14.93 | 12.99 | 29.52 | 36.47 | 26.99149 | 51.42312 | 47.01851 | 0.55 | 0.52 | 0.48 | 22.2
2020-01-10 | 11951.68 | 18.5 | 8.1 | 10.46 | 11.38 | 9.28 | 29.4 | 36.1 | 26.07291 | 52.0358 | 46.14709 | 0.39 | 0.36 | 0.32 | 21.63
2020-01-11 | 12844.37 | 18.2 | 8.65 | 9.9 | 10.84 | 8.86 | 28.05 | 34.44 | 25.11757 | 53.40561 | 47.82243 | 0.34 | 0.31 | 0.28 | 21.85
2020-01-12 | 9889.87 | 18.4 | 6.42 | 10.63 | 11.36 | 9.27 | 29.84 | 35.97 | 26.01992 | 53.10904 | 46.31008 | 0.38 | 0.36 | 0.31 | 21.8
2020-01-13 | 6807.705 | 19 | 7.17 | 11.98 | 12.91 | 10.45 | 28.98 | 35.84 | 25.28687 | 51.87378 | 45.26313 | 0.54 | 0.5 | 0.44 | 21.06
2020-01-14 | 6433.743 | 18.2 | 6.81 | 11.28 | 12.1 | 9.9 | 29.2 | 35.65 | 25.63108 | 52.7115 | 46.26892 | 0.41 | 0.38 | 0.33 | 21.46
2020-01-15 | 7429.968 | 17.6 | 8.22 | 10.74 | 11.7 | 9.64 | 28.98 | 35.76 | 26.01822 | 52.06263 | 46.74178 | 0.41 | 0.38 | 0.34 | 21.87
2020-01-16 | 7678.271 | 18 | 8.98 | 9.76 | 10.72 | 8.79 | 29 | 35.69 | 26.12613 | 52.2631 | 47.08387 | 0.4 | 0.36 | 0.32 | 21.95
2020-01-17 | 7727.529 | 17.9 | 6.56 | 11.44 | 12.24 | 10.05 | 29.46 | 35.93 | 25.8847 | 52.54185 | 46.1653 | 0.45 | 0.42 | 0.37 | 21.68
2020-01-18 | 7597.849 | 13.3 | 4.25 | 15.69 | 16.39 | 14.21 | 29.94 | 37.4 | 27.11016 | 50.11672 | 45.37984 | 0.67 | 0.64 | 0.58 | 21.82
2020-01-19 | 6603.634 | 16.3 | 5.22 | 13.4 | 14.14 | 11.83 | 29.7 | 36.5 | 26.228 | 51.68397 | 45.642 | 0.62 | 0.59 | 0.52 | 21.69
2020-01-20 | 6869.026 | 14.1 | 5.03 | 15.5 | 16.32 | 14.02 | 29.48 | 37.1 | 26.66455 | 49.98966 | 45.21545 | 0.74 | 0.7 | 0.63 | 21.6
2020-01-21 | 8096.464 | 16.7 | 5.96 | 13.52 | 14.38 | 11.98 | 29.82 | 37.03 | 26.41436 | 50.6954 | 44.90564 | 0.64 | 0.6 | 0.53 | 21.48
2020-01-22 | 8096.464 | 19.4 | 8.13 | 10.12 | 11.02 | 8.88 | 29.86 | 36.53 | 26.19697 | 51.88834 | 45.52303 | 0.48 | 0.44 | 0.39 | 21.51
2020-01-23 | 8321.645 | 17.7 | 8.14 | 10.48 | 11.41 | 9.39 | 29.86 | 36.69 | 26.75243 | 51.51925 | 46.15757 | 0.44 | 0.4 | 0.36 | 21.91
2020-01-24 | 8327.676 | 15.1 | 6.1 | 13.6 | 14.48 | 12.3 | 29.64 | 36.91 | 26.79911 | 50.65611 | 45.80089 | 0.66 | 0.62 | 0.56 | 21.88
2020-01-25 | 7625.996 | 18.3 | 7.34 | 11.72 | 12.65 | 10.33 | 29.63 | 36.61 | 26.12531 | 51.31424 | 45.24469 | 0.43 | 0.4 | 0.35 | 21.42
2020-01-26 | 7003.733 | 19.3 | 8.92 | 10.9 | 11.97 | 9.66 | 29.2 | 36.42 | 25.8722 | 50.97749 | 45.1678 | 0.36 | 0.33 | 0.29 | 21.37
2020-01-27 | 8364.872 | 20.2 | 6.8 | 11.08 | 11.89 | 9.49 | 29.25 | 35.62 | 25.04453 | 52.86644 | 45.26547 | 0.36 | 0.34 | 0.29 | 21.05
2020-01-28 | 8838.355 | 17.8 | 5.94 | 11.8 | 12.55 | 10.31 | 29.45 | 35.8 | 25.73666 | 52.81245 | 46.15334 | 0.4 | 0.38 | 0.33 | 21.63
2020-01-29 | 4060.295 | 18.5 | 6.12 | 10.19 | 10.85 | 8.85 | 30.1 | 35.97 | 26.1307 | 53.58567 | 46.5193 | 0.4 | 0.38 | 0.33 | 21.78
2020-01-30 | 3037.933 | 18.3 | 5.66 | 10.32 | 10.94 | 8.94 | 30.22 | 35.97 | 26.17102 | 53.79687 | 46.58898 | 0.45 | 0.42 | 0.36 | 21.96
2020-01-31 | 3012.801 | 17.2 | 5.68 | 10.99 | 11.65 | 9.65 | 30.08 | 36.1 | 26.40611 | 53.24739 | 46.74389 | 0.4 | 0.38 | 0.33 | 21.96
2020-02-01 | 3709.549 | 18.8 | 6.52 | 9.94 | 10.63 | 8.63 | 30.42 | 36.41 | 26.42388 | 53.12487 | 46.14612 | 0.42 | 0.39 | 0.34 | 21.64925
2020-02-02 | 4031.811 | 17.4 | 7.52 | 11.38 | 12.31 | 10.16 | 29.39 | 36.24 | 26.25015 | 51.71474 | 46.18985 | 0.59 | 0.55 | 0.49 | 21.56339
2020-02-03 | 3235.753 | 18.5 | 7.58 | 10.65 | 11.52 | 9.39 | 29.62 | 36.22 | 26.12021 | 52.15186 | 45.98979 | 0.43 | 0.4 | 0.35 | 21.60924
2020-02-04 | 3730.764 | 18.4 | 8.28 | 10.2 | 11.12 | 9.07 | 29.46 | 36.14 | 26.20951 | 52.06514 | 46.32049 | 0.55 | 0.5 | 0.44 | 21.51655
2020-02-05 | 2834.694 | 18.3 | 6.41 | 11 | 11.75 | 9.6 | 29.65 | 35.9 | 25.88316 | 52.94289 | 46.21684 | 0.49 | 0.46 | 0.4 | 21.57607
2020-02-06 | 3491.341 | 18.2 | 7.3 | 10.03 | 10.82 | 8.85 | 29.45 | 35.62 | 25.98716 | 53.22072 | 46.96284 | 0.38 | 0.35 | 0.31 | 21.81219
2020-02-07 | 3533.77 | 17.2 | 8.16 | 9.16 | 9.97 | 8.26 | 29.71 | 35.93 | 26.78558 | 52.96818 | 47.75442 | 0.39 | 0.36 | 0.32 | 22.3225
2020-02-08 | 3574.179 | 17.6 | 7.62 | 9.76 | 10.57 | 8.71 | 29.62 | 35.85 | 26.42009 | 52.99508 | 47.26991 | 0.36 | 0.33 | 0.29 | 22.01027
2020-02-09 | 3021.585 | 19 | 7.71 | 11.26 | 12.2 | 9.88 | 29.2 | 36.04 | 25.62791 | 51.8329 | 45.49209 | 0.35 | 0.32 | 0.28 | 21.17017
2020-02-10 | 3136.751 | 18.6 | 7.24 | 10.98 | 11.84 | 9.64 | 29.26 | 35.78 | 25.67663 | 52.51466 | 46.08337 | 0.37 | 0.34 | 0.3 | 21.32824
2020-02-11 | 3019.565 | 17.8 | 8.4 | 10.04 | 10.96 | 9.01 | 29.67 | 36.38 | 26.62526 | 51.88966 | 46.56474 | 0.39 | 0.36 | 0.32 | 21.7917
2020-02-12 | 2933.696 | 19.1 | 8.54 | 11.48 | 12.55 | 10.15 | 29.06 | 36.33 | 25.70472 | 50.92511 | 45.04528 | 0.35 | 0.32 | 0.28 | 21.08724
2020-02-13 | 2914.502 | 18.9 | 9 | 11.77 | 12.93 | 10.49 | 28.87 | 36.44 | 25.7292 | 50.35947 | 44.8808 | 0.41 | 0.37 | 0.33 | 20.97405
2020-02-14 | 3073.107 | 19 | 9.1 | 10.87 | 11.96 | 9.69 | 29.41 | 36.75 | 26.20693 | 50.61567 | 45.10307 | 0.42 | 0.38 | 0.34 | 21.10675
2020-02-15 | 3474.167 | 19 | 6.38 | 10.79 | 11.53 | 9.34 | 29.64 | 35.78 | 25.64452 | 53.1848 | 46.01548 | 0.41 | 0.38 | 0.33 | 21.27652
2020-02-16 | 3432.747 | 18.4 | 4.68 | 11.2 | 11.75 | 9.59 | 30.02 | 35.69 | 25.69903 | 54.09756 | 46.31097 | 0.38 | 0.36 | 0.31 | 21.52631
2020-02-17 | 3432.747 | 16.5 | 5.08 | 9.98 | 10.51 | 8.78 | 30.25 | 35.61 | 26.61057 | 54.68919 | 48.10943 | 0.32 | 0.3 | 0.26 | 22.34689
2020-02-18 | 3772.183 | 15.8 | 5.04 | 9.84 | 10.36 | 8.73 | 30.58 | 35.93 | 27.11495 | 54.53438 | 48.35505 | 0.47 | 0.45 | 0.4 | 22.70107
2020-02-19 | 6124.999 | 17.4 | 6.59 | 10.93 | 11.7 | 9.67 | 30 | 36.37 | 26.52821 | 52.47447 | 46.40179 | 0.44 | 0.41 | 0.36 | 21.89903
2020-02-20 | 8724.31 | 17 | 6.5 | 11.6 | 12.41 | 10.3 | 29.82 | 36.41 | 26.47123 | 52.07699 | 46.22877 | 0.51 | 0.48 | 0.43 | 21.61705
2020-02-21 | 8110.093 | 18 | 6.78 | 11.27 | 12.09 | 9.91 | 29.99 | 36.6 | 26.38039 | 51.96402 | 45.70961 | 0.45 | 0.42 | 0.37 | 21.51753
2020-02-22 | 7138.256 | 19.6 | 6.23 | 10.92 | 11.65 | 9.36 | 29.64 | 35.78 | 25.41384 | 53.21349 | 45.62616 | 0.44 | 0.41 | 0.35 | 21.08919
2020-02-23 | 7698.931 | 17.6 | 6.36 | 9.78 | 10.44 | 8.61 | 29.96 | 35.73 | 26.36378 | 53.89553 | 47.42622 | 0.5 | 0.47 | 0.41 | 22.12638
2020-02-24 | 6417.965 | 17.9 | 8.42 | 9.78 | 10.68 | 8.77 | 29.46 | 36.01 | 26.41042 | 52.33734 | 46.91958 | 0.46 | 0.42 | 0.38 | 21.97221
2020-02-25 | 6306.84 | 18 | 7.1 | 9.36 | 10.08 | 8.26 | 29.93 | 35.83 | 26.4183 | 53.61202 | 47.3217 | 0.54 | 0.5 | 0.44 | 22.13028
2020-02-26 | 7523.152 | 17.6 | 7 | 9.42 | 10.13 | 8.35 | 29.76 | 35.61 | 26.368 | 53.81585 | 47.682 | 0.47 | 0.44 | 0.39 | 22.26395
2020-02-27 | 6041.151 | 16.8 | 7.1 | 9.86 | 10.61 | 8.83 | 29.84 | 35.93 | 26.72431 | 53.20054 | 47.64569 | 0.51 | 0.47 | 0.42 | 22.38982
2020-02-28 | 6111.866 | 16 | 7.26 | 9.97 | 10.75 | 9.03 | 29.84 | 36.05 | 27.02782 | 52.93045 | 47.94218 | 0.52 | 0.48 | 0.43 | 22.57228
2020-02-29 | 8251.525 | 16.6 | 7.67 | 10.69 | 11.58 | 9.66 | 30.12 | 36.89 | 27.20685 | 51.51566 | 46.53315 | 0.54 | 0.5 | 0.45 | 22.07857
2020-03-01 | 6502.959 | 17.4 | 8.06 | 12.02 | 13.07 | 10.8 | 29.64 | 37.09 | 26.62893 | 50.27879 | 45.17107 | 0.61 | 0.56 | 0.5 | 21.886
2020-03-02 | 7097.057 | 17.2 | 7.72 | 11.84 | 12.83 | 10.62 | 29.8 | 37.05 | 26.73862 | 50.64409 | 45.44138 | 0.54 | 0.5 | 0.45 | 21.997
2020-03-03 | 7851.721 | 16.6 | 7.18 | 12.69 | 13.67 | 11.4 | 29.8 | 37.19 | 26.77569 | 50.33237 | 45.22431 | 0.48 | 0.45 | 0.4 | 21.996
2020-03-04 | 6860.221 | 16.6 | 6 | 13.44 | 14.3 | 11.92 | 29.68 | 36.84 | 26.33311 | 50.88499 | 45.14689 | 0.61 | 0.57 | 0.51 | 21.7
2020-03-05 | 6316.3 | 15.6 | 5.48 | 13.21 | 13.98 | 11.8 | 29.66 | 36.48 | 26.48438 | 51.64512 | 46.11562 | 0.57 | 0.54 | 0.48 | 22.142
2020-03-06 | 8845.229 | 15.2 | 6.5 | 13.98 | 14.95 | 12.68 | 29.35 | 36.91 | 26.61904 | 50.1691 | 45.50096 | 0.58 | 0.54 | 0.49 | 22.102
2020-03-07 | 9164.356 | 18 | 7.14 | 13.68 | 14.73 | 12.08 | 28.98 | 36.6 | 25.59078 | 50.20014 | 44.32922 | 0.41 | 0.38 | 0.34 | 21.441
2020-03-08 | 8704.733 | 16.8 | 7.44 | 12.8 | 13.83 | 11.51 | 29.02 | 36.38 | 26.08539 | 50.735125 | 45.60461 | 0.45 | 0.42 | 0.38 | 22.015
2020-03-09 | 9220.554 | 17.6 | 7.7 | 13.07 | 14.16 | 11.67 | 28.32 | 35.74 | 25.28243 | 50.9079 | 45.44757 | 0.44 | 0.41 | 0.37 | 21.576
2020-03-10 | 9309.869 | 17.3 | 6.34 | 13.36 | 14.26 | 11.8 | 28.78 | 35.84 | 25.41219 | 51.51618 | 45.48781 | 0.43 | 0.4 | 0.35 | 21.645
2020-03-11 | 9142.278 | 17.2 | 6.72 | 13.48 | 14.45 | 11.97 | 28.69 | 35.95 | 25.46668 | 51.10496 | 45.36332 | 0.47 | 0.44 | 0.39 | 21.7
2020-03-12 | 9751.428 | 18 | 7.59 | 12.84 | 13.89 | 11.39 | 28.01 | 35.2 | 24.85467 | 51.56403 | 45.75533 | 0.5 | 0.46 | 0.41 | 21.456
2020-03-13 | 9779.528 | 17.2 | 7.11 | 12.84 | 13.82 | 11.45 | 28.2 | 35.23 | 25.13683 | 51.8447 | 46.21317 | 0.54 | 0.5 | 0.45 | 21.75
2020-03-14 | 9314.887 | 16.5 | 7.22 | 12.58 | 13.56 | 11.32 | 28.72 | 35.81 | 25.84738 | 51.48192 | 46.33262 | 0.41 | 0.38 | 0.34 | 22.055
2020-03-15 | 9102.136 | 17 | 5.95 | 13.51 | 14.36 | 11.92 | 29.42 | 36.53 | 25.96342 | 51.12306 | 45.11658 | 0.45 | 0.42 | 0.37 | 21.722
2020-03-16 | 9264.71 | 16.8 | 6.54 | 12.96 | 13.87 | 11.54 | 29.14 | 36.2 | 25.94102 | 51.35692 | 45.71898 | 0.41 | 0.38 | 0.34 | 21.882
2020-03-17 | 9987.261 | 17.1 | 7.64 | 12.68 | 13.73 | 11.38 | 29.1 | 36.52 | 26.11942 | 50.58139 | 45.40058 | 0.36 | 0.33 | 0.3 | 21.813
2020-03-18 | 10382.66 | 17.5 | 8.18 | 12.64 | 13.77 | 11.36 | 29.09 | 36.74 | 26.13728 | 50.08666 | 45.00272 | 0.39 | 0.36 | 0.32 | 21.667
2020-03-19 | 9800.602 | 16.8 | 6.26 | 13.26 | 14.15 | 11.77 | 29.06 | 36.11 | 25.79253 | 51.41894 | 45.63747 | 0.45 | 0.42 | 0.37 | 21.827
2020-03-20 | 9749.421 | 16.2 | 7.08 | 11.92 | 12.83 | 10.75 | 29.68 | 36.64 | 26.76694 | 51.32007 | 46.28306 | 0.41 | 0.38 | 0.34 | 22.362
2020-03-21 | 9645.053 | 16.4 | 8.73 | 11.32 | 12.4 | 10.37 | 29.48 | 36.87 | 27.00261 | 50.46859 | 46.22739 | 0.39 | 0.36 | 0.33 | 22.357
2020-03-22 | 9283.777 | 16.5 | 7.32 | 12.2 | 13.16 | 10.99 | 29.26 | 36.36 | 26.36178 | 51.22176 | 46.14822 | 0.47 | 0.44 | 0.4 | 22.106
2020-03-23 | 10128.76 | 17.3 | 6.51 | 10.85 | 11.61 | 9.6 | 30.14 | 36.47 | 26.66144 | 52.49747 | 46.43856 | 0.51 | 0.48 | 0.42 | 22.302
2020-03-24 | 10597.42 | 19.2 | 7.14 | 10.87 | 11.71 | 9.46 | 29.62 | 36.13 | 25.77316 | 52.36802 | 45.56684 | 0.5 | 0.46 | 0.4 | 21.716
2020-03-25 | 10875.4 | 17.6 | 8.76 | 11.41 | 12.51 | 10.3 | 29.54 | 37 | 26.67795 | 50.295 | 45.42205 | 0.46 | 0.42 | 0.38 | 21.902
2020-03-26 | 11958.22 | 16.6 | 9.12 | 12.44 | 13.69 | 11.42 | 28.95 | 36.91 | 26.56723 | 49.48576 | 45.41277 | 0.57 | 0.52 | 0.48 | 21.88
2020-03-27 | 13848.89 | 15.8 | 6.39 | 11.82 | 12.63 | 10.63 | 29.38 | 35.92 | 26.42662 | 52.41202 | 47.14338 | 0.52 | 0.49 | 0.44 | 22.462
2020-03-28 | 14701.91 | 17.6 | 5.96 | 12.6 | 13.4 | 11.04 | 29.33 | 36.01 | 25.69962 | 52.11047 | 45.66038 | 0.53 | 0.5 | 0.44 | 21.726
2020-03-29 | 15021.03 | 16.6 | 6.53 | 13.1 | 14.02 | 11.69 | 29.24 | 36.38 | 26.08983 | 51.12851 | 45.62017 | 0.53 | 0.5 | 0.45 | 21.835
2020-03-30 | 15408.4 | 16.8 | 8.16 | 11.84 | 12.89 | 10.73 | 29.17 | 36.46 | 26.42578 | 50.82573 | 46.04422 | 0.46 | 0.42 | 0.38 | 22.109
2020-03-31 | 14794.23 | 18.6 | 7.66 | 11.5 | 12.45 | 10.14 | 29.64 | 36.67 | 26.1284 | 51.1972 | 45.1316 | 0.5 | 0.46 | 0.41 | 21.764
2020-04-01 | 14175.11 | 19.6 | 8.49 | 11.65 | 12.73 | 10.24 | 29.46 | 36.89 | 25.88334 | 50.395 | 44.27666 | 0.43 | 0.39 | 0.34 | 20.87838
2020-04-02 | 15025.4 | 17.6 | 6.7 | 13.96 | 14.96 | 12.33 | 29.28 | 36.9 | 25.85929 | 50.05897 | 44.21071 | 0.49 | 0.46 | 0.41 | 20.94192
2020-04-03 | 15960.03 | 15.8 | 7.2 | 13.32 | 14.35 | 12.09 | 29.16 | 36.69 | 26.45767 | 50.31515 | 45.65233 | 0.48 | 0.45 | 0.41 | 21.56068
2020-04-04 | 10685.66 | 16.4 | 6.59 | 14.11 | 15.11 | 12.63 | 29.28 | 36.92 | 26.20499 | 50.01794 | 44.76501 | 0.6 | 0.56 | 0.5 | 21.13937
2020-04-05 | 13361.54 | 16 | 6.36 | 11.36 | 12.13 | 10.19 | 29.92 | 36.36 | 26.83981 | 52.36058 | 46.97019 | 0.49 | 0.46 | 0.41 | 22.15304
2020-04-06 | 13850.68 | 15.2 | 6.06 | 12.56 | 13.37 | 11.34 | 30.3 | 37.23 | 27.35193 | 51.07774 | 46.10807 | 0.4 | 0.38 | 0.34 | 22.25274
2020-04-07 | 15175.22 | 14.8 | 5.46 | 13.1 | 13.86 | 11.81 | 30.42 | 37.35 | 27.41468 | 51.01534 | 45.97532 | 0.42 | 0.4 | 0.36 | 22.26838
2020-04-08 | 15994.75 | 18.8 | 8.59 | 9.86 | 10.79 | 8.76 | 29.33 | 35.97 | 26.054 | 52.21853 | 46.386 | 0.57 | 0.52 | 0.46 | 21.46488
2020-04-09 | 11973.49 | 14.6 | 6.72 | 11.66 | 12.5 | 10.68 | 30.16 | 36.95 | 27.61218 | 51.45454 | 47.10782 | 0.43 | 0.4 | 0.37 | 22.49223
2020-04-10 | 11781.01 | 14.5 | 6.54 | 12.65 | 13.54 | 11.57 | 30.04 | 37.17 | 27.48149 | 50.77284 | 46.44851 | 0.41 | 0.38 | 0.35 | 22.39155
2020-04-11 | 12846.6 | 16 | 6.39 | 11.32 | 12.09 | 10.16 | 29.8 | 36.21 | 26.74073 | 52.48765 | 47.09927 | 0.51 | 0.48 | 0.43 | 22.15695
2020-04-12 | 9587.326 | 14.6 | 5.09 | 12.26 | 12.92 | 11.03 | 30.06 | 36.37 | 27.04798 | 52.59172 | 47.32202 | 0.48 | 0.46 | 0.41 | 22.2459
2020-04-13 | 12665.03 | 15.4 | 4.94 | 12.74 | 13.4 | 11.34 | 30.05 | 36.5 | 26.74343 | 52.26791 | 46.51657 | 0.44 | 0.42 | 0.37 | 21.94288
2020-04-14 | 13880.44 | 15.6 | 5.72 | 12.09 | 12.82 | 10.82 | 29.9 | 36.38 | 26.76665 | 52.29339 | 46.81335 | 0.51 | 0.48 | 0.43 | 22.01423
2020-04-15 | 12057.83 | 14.6 | 6.84 | 13.72 | 14.73 | 12.58 | 28.82 | 36.28 | 26.41936 | 50.6169 | 46.40064 | 0.45 | 0.42 | 0.39 | 21.70046
2020-04-16 | 10703.52 | 19.7 | 8.84 | 10.92 | 11.98 | 9.62 | 29.66 | 36.96 | 26.12657 | 50.57896 | 44.55343 | 0.53 | 0.48 | 0.42 | 20.8647
2020-04-17 | 10737.25 | 19.6 | 9.44 | 10.79 | 11.91 | 9.58 | 28.61 | 35.87 | 25.40022 | 51.15939 | 45.41978 | 0.49 | 0.44 | 0.39 | 20.86079
2020-04-18 | 11558.77 | 21 | 8.82 | 9 | 9.87 | 7.8 | 29.24 | 35.58 | 25.33406 | 52.93742 | 45.86594 | 0.52 | 0.47 | 0.41 | 20.96049
2020-04-19 | 10860.28 | 19.4 | 8.64 | 9.2 | 10.07 | 8.12 | 29.34 | 35.71 | 25.88446 | 52.81599 | 46.59554 | 0.46 | 0.42 | 0.37 | 21.54699
2020-04-20 | 13774.28 | 16.7 | 8.06 | 9.69 | 10.54 | 8.78 | 29.17 | 35.47 | 26.42877 | 53.07933 | 48.09123 | 0.48 | 0.44 | 0.4 | 22.25568
2020-04-21 | 15917.36 | 16.9 | 6.92 | 10.95 | 11.76 | 9.78 | 29.42 | 35.82 | 26.2656 | 52.70546 | 47.0544 | 0.54 | 0.5 | 0.45 | 22.00153
2020-04-22 | 15582.01 | 18.5 | 7.87 | 10.7 | 11.61 | 9.47 | 29.12 | 35.76 | 25.76012 | 52.30483 | 46.26988 | 0.5 | 0.46 | 0.41 | 21.48443
2020-04-23 | 15330 | 16.8 | 5.92 | 10.77 | 11.45 | 9.52 | 29.5 | 35.41 | 26.08844 | 53.81508 | 47.59156 | 0.51 | 0.48 | 0.42 | 22.07288
2020-04-24 | 14939.08 | 18 | 6.18 | 11.44 | 12.19 | 10 | 30.16 | 36.61 | 26.36026 | 52.21854 | 45.63974 | 0.51 | 0.48 | 0.42 | 21.4727
2020-04-25 | 13556.99 | 18.8 | 6.59 | 10.31 | 11.04 | 8.96 | 30.08 | 36.2 | 26.14812 | 53.02269 | 46.09188 | 0.45 | 0.42 | 0.37 | 21.60173
2020-04-26 | 13378.4 | 18.5 | 8.54 | 10.25 | 11.21 | 9.13 | 29.92 | 36.84 | 26.66171 | 51.29424 | 45.70829 | 0.42 | 0.38 | 0.34 | 21.5597
2020-04-27 | 16222.95 | 20.6 | 9 | 10.88 | 11.96 | 9.49 | 29.45 | 36.76 | 25.69593 | 50.67355 | 44.21407 | 0.53 | 0.48 | 0.42 | 20.63694
2020-04-28 | 15181.17 | 19.9 | 7.75 | 11.28 | 12.23 | 9.79 | 29.77 | 36.77 | 25.84907 | 51.205 | 44.46093 | 0.54 | 0.5 | 0.43 | 20.72882
2020-04-29 | 14693.03 | 19.1 | 9.56 | 10.1 | 11.17 | 9.03 | 29.02 | 36.12 | 25.95885 | 51.32515 | 45.91115 | 0.54 | 0.49 | 0.44 | 21.31728
2020-04-30 | 14089.79 | 18.2 | 7.72 | 12.4 | 13.44 | 10.99 | 28.76 | 36 | 25.4938 | 51.12199 | 45.3162 | 0.54 | 0.5 | 0.44 | 20.94387
2020-05-01 | 7747.962 | 15.2 | 9.16 | 12.46 | 13.72 | 11.63 | 28.9 | 36.87 | 26.97842 | 49.48164 | 46.19158 | 0.46 | 0.42 | 0.39 | 21.65463
2020-05-02 | 8287.987 | 18.2 | 9.21 | 10.8 | 11.9 | 9.73 | 29.1 | 36.38 | 26.21853 | 50.89065 | 45.85147 | 0.4 | 0.36 | 0.32 | 21.36683
2020-05-03 | 14161.75 | 17.6 | 9.52 | 10.53 | 11.64 | 9.59 | 29.2 | 36.52 | 26.5924 | 50.74962 | 46.2176 | 0.46 | 0.42 | 0.38 | 21.54439
2020-05-04 | 17530.94 | 19.3 | 9.71 | 10.25 | 11.35 | 9.16 | 29.46 | 36.81 | 26.33096 | 50.58147 | 45.20904 | 0.53 | 0.48 | 0.43 | 21.12195
2020-05-05 | 17309.57 | 16.8 | 9.12 | 12.14 | 13.36 | 11.11 | 29.05 | 36.89 | 26.59507 | 49.69446 | 45.49493 | 0.48 | 0.44 | 0.4 | 21.30341
2020-05-06 | 16147.13 | 18.6 | 9.16 | 11.37 | 12.52 | 10.19 | 29.05 | 36.55 | 26.03115 | 50.41826 | 45.17885 | 0.45 | 0.41 | 0.37 | 21.19902
2020-05-07 | 17120.96 | 15.5 | 7.36 | 16.14 | 17.42 | 14.72 | 28.96 | 37.86 | 26.41537 | 47.542 | 43.36463 | 0.5 | 0.46 | 0.42 | 20.64683
2020-05-08 | 19430.96 | 19.2 | 10.32 | 11.26 | 12.56 | 10.15 | 28.91 | 36.87 | 26.04737 | 49.5045 | 44.60263 | 0.49 | 0.44 | 0.4 | 20.88098
2020-05-09 | 18713.24 | 16 | 9.05 | 11.18 | 12.29 | 10.33 | 29.04 | 36.4 | 26.82089 | 50.72532 | 46.84911 | 0.49 | 0.45 | 0.42 | 21.91707
2020-05-10 | 15574.35 | 16.4 | 7.88 | 10.09 | 10.95 | 9.16 | 29.86 | 36.4 | 27.09831 | 52.16647 | 47.34169 | 0.43 | 0.4 | 0.36 | 22.33171
2020-05-11 | 16170.95 | 16.6 | 8.18 | 10.62 | 11.57 | 9.65 | 30.02 | 36.97 | 27.26713 | 51.17574 | 46.48287 | 0.45 | 0.41 | 0.37 | 22.06439
2020-05-12 | 15591.22 | 16.6 | 6.74 | 10.53 | 11.29 | 9.42 | 30.38 | 36.72 | 27.16805 | 52.34632 | 46.81195 | 0.36 | 0.34 | 0.3 | 22.06146
2020-05-13 | 14658.09 | 16.8 | 7.48 | 12.1 | 13.08 | 10.88 | 29.42 | 36.58 | 26.45638 | 51.00123 | 45.86362 | 0.41 | 0.38 | 0.34 | 22.11415
2020-05-14 | 22696.91 | 16 | 8.72 | 10.66 | 11.68 | 9.81 | 29.04 | 36.02 | 26.72393 | 51.5798 | 47.46607 | 0.38 | 0.35 | 0.32 | 22.05561
2020-05-15 | 16674.25 | 16.6 | 9.17 | 11.48 | 12.64 | 10.54 | 29.01 | 36.56 | 26.63695 | 50.341 | 46.22305 | 0.46 | 0.42 | 0.39 | 21.6839
2020-05-16 | 18109.68 | 18.3 | 9.19 | 11.25 | 12.39 | 10.12 | 29.02 | 36.48 | 26.10873 | 50.54156 | 45.47127 | 0.4 | 0.36 | 0.32 | 21.22341
2020-05-17 | 16339.71 | 18.2 | 8.67 | 12.75 | 13.96 | 11.42 | 28.91 | 36.79 | 25.89333 | 49.66953 | 44.48667 | 0.42 | 0.38 | 0.34 | 20.85463
2020-05-18 | 17788.05 | 18 | 8.03 | 11.25 | 12.23 | 10.03 | 29.96 | 37.12 | 26.71219 | 50.7605 | 45.25781 | 0.42 | 0.39 | 0.35 | 21.46244
2020-05-19 | 15890.02 | 18.2 | 8.04 | 11.38 | 12.37 | 10.12 | 29 | 35.99 | 25.796 | 51.58304 | 45.884 | 0.42 | 0.39 | 0.35 | 21.31024
2020-05-20 | 15688.51 | 15.8 | 8.04 | 13.18 | 14.33 | 12.07 | 28.75 | 36.49 | 26.32395 | 50.02761 | 45.80605 | 0.46 | 0.42 | 0.38 | 21.35805
2020-05-21 | 16289.09 | 15.2 | 7.38 | 12.98 | 14.01 | 11.88 | 28.96 | 36.36 | 26.51488 | 50.68446 | 46.40512 | 0.5 | 0.46 | 0.42 | 21.59805
2020-05-22 | 15330.14 | 16.4 | 7.71 | 11.24 | 12.18 | 10.18 | 28.99 | 35.77 | 26.26031 | 52.06182 | 47.15969 | 0.43 | 0.4 | 0.36 | 21.80976
2020-05-23 | 15506.84 | 16.3 | 8.21 | 10.74 | 11.7 | 9.79 | 29.5 | 36.4 | 26.89999 | 51.55375 | 47.01001 | 0.41 | 0.38 | 0.35 | 22.01951
2020-05-24 | 16803.3 | 17.2 | 8.34 | 10.66 | 11.63 | 9.63 | 29.41 | 36.31 | 26.56718 | 51.58954 | 46.60282 | 0.38 | 0.35 | 0.32 | 21.72585
2020-05-25 | 18492.86 | 17.4 | 9.32 | 9.88 | 10.9 | 9 | 28.97 | 35.85 | 26.38864 | 51.82961 | 47.21136 | 0.44 | 0.4 | 0.36 | 21.89951
2020-05-26 | 16318.87 | 16.3 | 8.94 | 11.36 | 12.48 | 10.44 | 28.58 | 35.86 | 26.27 | 51.12198 | 46.99 | 0.46 | 0.42 | 0.39 | 21.75902
2020-05-27 | 15263.63 | 16.6 | 7.99 | 11.58 | 12.59 | 10.5 | 28.94 | 35.98 | 26.23189 | 51.48601 | 46.66811 | 0.48 | 0.44 | 0.4 | 21.66927
2020-05-28 | 15041.27 | 15.6 | 6.7 | 13.86 | 14.86 | 12.54 | 29.15 | 36.69 | 26.36935 | 50.28765 | 45.49065 | 0.32 | 0.3 | 0.27 | 21.58732
2020-05-29 | 14201.45 | 16.4 | 7.53 | 13.75 | 14.87 | 12.43 | 28.88 | 36.69 | 26.10974 | 49.84117 | 45.06026 | 0.37 | 0.34 | 0.31 | 21.24976
2020-05-30 | 13178.98 | 16.7 | 8.54 | 12.84 | 14.04 | 11.69 | 29.3 | 37.27 | 26.68587 | 49.32486 | 44.92413 | 0.32 | 0.29 | 0.26 | 21.55805
2020-05-31 | 11233.3 | 16.6 | 8.92 | 13.54 | 14.87 | 12.4 | 28.61 | 36.9 | 26.19756 | 48.92813 | 44.80244 | 0.33 | 0.3 | 0.27 | 21.26537
2020-06-01 | 11541.74 | 17.2 | 8.2 | 12.04 | 13.12 | 10.86 | 29.12 | 36.51 | 26.2651 | 50.63957 | 45.6749 | 0.35 | 0.32 | 0.29 | 21.78899
2020-06-02 | 14890.91 | 17.1 | 8.8 | 11.06 | 12.13 | 10.05 | 28.85 | 36 | 26.2244 | 51.29379 | 46.6256 | 0.35 | 0.32 | 0.29 | 21.98505
2020-06-03 | 14468.07 | 16 | 6.8 | 12.78 | 13.71 | 11.52 | 29.1 | 36.19 | 26.22747 | 51.31829 | 46.25253 | 0.36 | 0.34 | 0.31 | 21.78115
2020-06-04 | 15251.65 | 16.4 | 6.43 | 11.91 | 12.73 | 10.64 | 29.54 | 36.17 | 26.39248 | 52.12109 | 46.56752 | 0.51 | 0.48 | 0.43 | 21.90662
2020-06-05 | 15475.39 | 18.9 | 7.22 | 12.28 | 13.24 | 10.73 | 29.66 | 36.84 | 25.92613 | 50.84467 | 44.44387 | 0.55 | 0.51 | 0.45 | 21.15474
2020-06-06 | 13030.04 | 17.5 | 6.39 | 12.75 | 13.62 | 11.24 | 29.52 | 36.51 | 26.01645 | 51.33635 | 45.24355 | 0.45 | 0.42 | 0.37 | 21.23414
2020-06-07 | 12221.82 | 17 | 6.6 | 13.82 | 14.8 | 12.28 | 29.03 | 36.48 | 25.79754 | 50.5513 | 44.92246 | 0.46 | 0.43 | 0.38 | 21.0773
2020-06-08 | 13352.34 | 16.6 | 7.52 | 12.5 | 13.52 | 11.27 | 29.06 | 36.33 | 26.20679 | 50.923 | 45.92321 | 0.45 | 0.42 | 0.38 | 21.60764
2020-06-09 | 15849.93 | 17.3 | 6.77 | 12.64 | 13.56 | 11.21 | 28.84 | 35.79 | 25.58262 | 51.75266 | 45.90738 | 0.49 | 0.46 | 0.41 | 21.33511
2020-06-10 | 16563.52 | 15.1 | 6.2 | 12.99 | 13.85 | 11.76 | 29.28 | 36.23 | 26.50183 | 51.52721 | 46.63817 | 0.47 | 0.44 | 0.4 | 21.96348
2020-06-11 | 15907.09 | 17.6 | 8.08 | 11.62 | 12.64 | 10.42 | 29.56 | 36.81 | 26.49852 | 50.73614 | 45.48148 | 0.5 | 0.46 | 0.41 | 21.57136
2020-06-12 | 14694.77 | 18.2 | 7.76 | 12.44 | 13.49 | 11.03 | 28.74 | 36.02 | 25.48712 | 51.06226 | 45.28288 | 0.51 | 0.47 | 0.42 | 21.05573
2020-06-13 | 16562.54 | 17.4 | 8.38 | 11.82 | 12.9 | 10.66 | 28.58 | 35.81 | 25.7663 | 51.21592 | 46.1737 | 0.45 | 0.41 | 0.37 | 21.41452
2020-06-14 | 16202.78 | 18.8 | 8.82 | 11.96 | 13.12 | 10.65 | 28.94 | 36.53 | 25.77241 | 50.28105 | 44.77759 | 0.49 | 0.45 | 0.4 | 21.01064
2020-06-15 | 19163.62 | 19.6 | 9.24 | 10.66 | 11.75 | 9.44 | 29.28 | 36.55 | 25.93777 | 50.8236 | 45.02223 | 0.51 | 0.46 | 0.41 | 21.00966
2020-06-16 | 17919.75 | 17.5 | 8.24 | 11.65 | 12.7 | 10.47 | 28.76 | 35.9 | 25.85767 | 51.35482 | 46.17233 | 0.48 | 0.44 | 0.4 | 21.42824
2020-06-17 | 17323.45 | 17 | 7.55 | 13.18 | 14.26 | 11.83 | 29.14 | 36.76 | 26.16138 | 50.13309 | 45.00862 | 0.44 | 0.41 | 0.37 | 21.33217
2020-06-18 | 17808.38 | 16.2 | 7.04 | 12.82 | 13.79 | 11.56 | 29.26 | 36.51 | 26.37681 | 50.8764 | 45.86319 | 0.49 | 0.46 | 0.41 | 21.66449
2020-06-19 | 13347.41 | 14.2 | 6.89 | 12.28 | 13.19 | 11.32 | 29.6 | 36.62 | 27.27613 | 51.22556 | 47.20387 | 0.53 | 0.49 | 0.45 | 22.26345
2020-06-20 | 12134.1 | 15.9 | 6.98 | 11.64 | 12.51 | 10.52 | 30.28 | 37.21 | 27.37635 | 51.1042 | 46.20365 | 0.56 | 0.52 | 0.47 | 22.21836
2020-06-21 | 11629.46 | 17 | 8.68 | 11.73 | 12.84 | 10.66 | 29.04 | 36.49 | 26.39422 | 50.55143 | 45.94578 | 0.48 | 0.44 | 0.4 | 21.67037
2020-06-22 | 13374.02 | 15.9 | 8.9 | 11.9 | 13.06 | 10.99 | 28.86 | 36.44 | 26.64244 | 50.33526 | 46.46756 | 0.46 | 0.42 | 0.39 | 21.8782
2020-06-23 | 14775.59 | 18.4 | 9.3 | 11.46 | 12.64 | 10.31 | 28.78 | 36.32 | 25.89248 | 50.46023 | 45.39752 | 0.57 | 0.52 | 0.47 | 21.28806
2020-06-24 | 15099.86 | 18.8 | 10 | 10.67 | 11.86 | 9.63 | 28.42 | 35.83 | 25.64116 | 50.90635 | 45.92884 | 0.47 | 0.42 | 0.38 | 21.3459
2020-06-25 | 9695.649 | 18.4 | 8.96 | 10.84 | 11.91 | 9.72 | 28.57 | 35.62 | 25.60756 | 51.62553 | 46.27244 | 0.51 | 0.46 | 0.41 | 21.42432
2020-06-26 | 12926.55 | 18.5 | 8.75 | 11.28 | 12.36 | 10.07 | 28.78 | 35.99 | 25.70488 | 51.19531 | 45.72512 | 0.48 | 0.44 | 0.39 | 21.25963
2020-06-27 | 16031.28 | 19.4 | 10.98 | 10.39 | 11.67 | 9.41 | 28.06 | 35.69 | 25.40593 | 50.56697 | 45.78407 | 0.45 | 0.4 | 0.36 | 21.13709
2020-06-28 | 17155.89 | 19.5 | 9.72 | 9.37 | 10.38 | 8.35 | 28.96 | 35.79 | 25.82277 | 51.95555 | 46.32723 | 0.47 | 0.42 | 0.37 | 21.43216
2020-06-29 | 13728.85 | 17.3 | 8.19 | 12.19 | 13.28 | 10.98 | 29.17 | 36.64 | 26.27556 | 50.45047 | 45.44444 | 0.51 | 0.47 | 0.42 | 21.57823
2020-06-30 | 12788.56 | 17.2 | 8.44 | 12.69 | 13.86 | 11.48 | 28.88 | 36.62 | 26.11691 | 49.98545 | 45.20309 | 0.45 | 0.41 | 0.37 | 21.26257
2020-07-01 | 13155.67 | 17.3 | 8.7 | 11.78 | 12.9 | 10.67 | 28.98 | 36.44 | 26.25023 | 50.54042 | 45.77977 | 0.53 | 0.48 | 0.43 | 21.61308
2020-07-02 | 12179.14 | 15.4 | 8.28 | 11.16 | 12.17 | 10.29 | 29.68 | 36.84 | 27.37601 | 50.88399 | 46.93399 | 0.48 | 0.44 | 0.41 | 22.38371
2020-07-03 | 12540.52 | 18.2 | 8.98 | 11.5 | 12.63 | 10.34 | 29.62 | 37.25 | 26.6196 | 49.89454 | 44.8404 | 0.55 | 0.5 | 0.45 | 21.50495
2020-07-04 | 14498.64 | 16.3 | 8.28 | 12.39 | 13.51 | 11.31 | 29.65 | 37.38 | 27.0574 | 49.67629 | 45.3326 | 0.59 | 0.54 | 0.49 | 21.89322
2020-07-05 | 12143.61 | 18 | 8.06 | 13.19 | 14.35 | 11.76 | 29.39 | 37.32 | 26.21253 | 49.36446 | 44.02747 | 0.65 | 0.6 | 0.54 | 20.98399
2020-07-06 | 17226.21 | 16.8 | 9.78 | 11.38 | 12.61 | 10.49 | 28.92 | 36.68 | 26.66974 | 49.92490625 | 46.04026 | 0.57 | 0.51 | 0.47 | 21.76249
2020-07-07 | 16091.33 | 18.4 | 8.95 | 12.14 | 13.33 | 10.88 | 29.07 | 36.84 | 26.05285 | 49.84 | 44.66715 | 0.55 | 0.5 | 0.45 | 21.1737
2020-07-08 | 13955.56 | 16.6 | 9.16 | 13.1 | 14.42 | 12.03 | 28.86 | 37.12 | 26.4963 | 48.87682 | 44.8737 | 0.54 | 0.49 | 0.45 | 21.46367
2020-07-09 | 13013.55 | 17.1 | 7.87 | 13.78 | 14.96 | 12.4 | 29.07 | 37.1 | 26.15764 | 49.2794 | 44.34236 | 0.46 | 0.42 | 0.38 | 21.11866
2020-07-10 | 14017.48 | 14.8 | 8.17 | 13.78 | 15.01 | 12.79 | 28.66 | 36.72 | 26.59079 | 49.38472 | 45.81921 | 0.62 | 0.57 | 0.53 | 21.72415
2020-07-11 | 13137.39 | 19 | 8.88 | 12.1 | 13.28 | 10.76 | 28.34 | 35.86 | 25.19249 | 50.67566 | 45.04751 | 0.53 | 0.48 | 0.43 | 20.94762
2020-07-12 | 13375.94 | 15.7 | 8.3 | 12.03 | 13.12 | 11.06 | 28.83 | 36.19 | 26.50348 | 50.83913 | 46.73652 | 0.52 | 0.48 | 0.44 | 21.95121
2020-07-13 | 14425.55 | 18.4 | 8.74 | 11.78 | 12.91 | 10.53 | 28.6 | 35.98 | 25.57265 | 50.88343 | 45.49735 | 0.57 | 0.52 | 0.46 | 21.26315
2020-07-14 | 13220.63 | 18 | 8.46 | 12.06 | 13.17 | 10.8 | 29.08 | 36.59 | 26.04938 | 50.40351 | 45.15062 | 0.62 | 0.57 | 0.51 | 21.32606
2020-07-15 | 13579.98 | 17.8 | 8.54 | 11.48 | 12.55 | 10.32 | 29.82 | 37.28 | 26.80083 | 50.15743 | 45.07917 | 0.55 | 0.5 | 0.45 | 21.59834
2020-07-16 | 13830.71 | 19 | 10.06 | 11.24 | 12.5 | 10.12 | 28.4 | 36.09 | 25.57705 | 50.30305 | 45.30295 | 0.6 | 0.54 | 0.49 | 21.00857
2020-07-17 | 10307.3 | 17.6 | 9.19 | 10.78 | 11.87 | 9.78 | 28.8 | 35.99 | 26.1328 | 51.23182 | 46.4872 | 0.57 | 0.52 | 0.47 | 21.75954
2020-07-18 | 11109.23 | 23.5 | 8.6 | 10.93 | 11.96 | 9.15 | 29.61 | 36.8 | 24.78299 | 50.85784 | 42.56701 | 0.61 | 0.56 | 0.47 | 20.07083
2020-07-19 | 10199.7 | 20 | 9.25 | 11.97 | 13.19 | 10.55 | 29.77 | 37.79 | 26.24353 | 49.01234375 | 43.20647 | 0.68 | 0.62 | 0.55 | 20.62325
2020-07-20 | 13039.95 | 17.8 | 9.44 | 10.88 | 12.01 | 9.88 | 29.62 | 37.17 | 26.88564 | 50.05517 | 45.43436 | 0.66 | 0.6 | 0.54 | 21.70843
2020-07-21 | 15646.72 | 16.4 | 7.86 | 11.98 | 13 | 10.87 | 28.56 | 35.63 | 25.91292 | 51.5996 | 46.81708 | 0.54 | 0.5 | 0.45 | 21.87553
2020-07-22 | 15898.46 | 18.2 | 8.58 | 11.36 | 12.43 | 10.16 | 29.43 | 36.76 | 26.33312 | 50.63514 | 45.30688 | 0.5 | 0.46 | 0.41 | 21.74086
2020-07-23 | 15898.46 | 16.4 | 7.84 | 11.7 | 12.7 | 10.61 | 30.21 | 37.55 | 27.40404 | 50.25362 | 45.58596 | 0.62 | 0.57 | 0.52 | 22.01019
2020-07-24 | 17691.12 | 17.2 | 8.4 | 11.34 | 12.38 | 10.25 | 29.9 | 37.25 | 27.02751 | 50.36063 | 45.52249 | 0.61 | 0.56 | 0.51 | 21.83817
2020-07-25 | 18234.2 | 17.4 | 9.64 | 11.44 | 12.66 | 10.46 | 29.56 | 37.46 | 27.02143 | 49.35732 | 45.11857 | 0.64 | 0.58 | 0.53 | 21.60423
2020-07-26 | 16778.55 | 16.7 | 8.27 | 13.48 | 14.7 | 12.24 | 29.82 | 38.11 | 27.07954 | 48.43131 | 43.98046 | 0.76 | 0.7 | 0.64 | 21.29952
2020-07-27 | 19016.84 | 17.1 | 9.62 | 9.47 | 10.48 | 8.69 | 29.84 | 36.88 | 27.37039 | 51.06591 | 46.83961 | 0.53 | 0.48 | 0.44 | 22.18909
2020-07-28 | 20473.51 | 16.4 | 9.44 | 11.37 | 12.56 | 10.5 | 30.02 | 37.91 | 27.71281 | 49.16584 | 45.38719 | 0.64 | 0.58 | 0.54 | 22.06327
2020-07-29 | 12854.18 | 16.6 | 8.79 | 11.18 | 12.26 | 10.22 | 30.04 | 37.54 | 27.46778 | 49.99295 | 45.71222 | 0.57 | 0.52 | 0.48 | 21.90895
2020-07-30 | 12873.47 | 18.6 | 9.18 | 11.64 | 12.82 | 10.43 | 29.62 | 37.41 | 26.54776 | 49.56299 | 44.42224 | 0.59 | 0.54 | 0.48 | 21.22481
2020-07-31 | 13674.38 | 17.4 | 8.6 | 11.9 | 13.02 | 10.75 | 30.02 | 37.76 | 27.12967 | 49.48472 | 44.72033 | 0.59 | 0.54 | 0.49 | 21.56688
2020-08-01 | 12607.08 | 15.8 | 8.48 | 13.54 | 14.79 | 12.46 | 29.23 | 37.48 | 26.89211 | 48.74678 | 44.84789 | 0.52 | 0.48 | 0.44 | 21.5649
2020-08-02 | 10506.72 | 17.8 | 8.12 | 12.82 | 13.95 | 11.47 | 29.86 | 37.77 | 26.71411 | 49.19927 | 44.01589 | 0.51 | 0.47 | 0.42 | 21.12696
2020-08-03 | 13289.42 | 18.8 | 8.53 | 11.98 | 13.1 | 10.63 | 29.57 | 37.2 | 26.24996 | 49.92554 | 44.32004 | 0.5 | 0.46 | 0.41 | 20.97706
2020-08-04 | 12868.76 | 17.8 | 7.82 | 11.14 | 12.09 | 9.93 | 29.91 | 36.91 | 26.67175 | 51.13439 | 45.59825 | 0.5 | 0.46 | 0.41 | 21.61878
2020-08-05 | 13917.46 | 18 | 8.1 | 12.33 | 13.42 | 11 | 29.5 | 37.07 | 26.32209 | 50.07195 | 44.67791 | 0.54 | 0.5 | 0.45 | 21.23179
2020-08-06 | 17170.2 | 18.9 | 7.92 | 12.82 | 13.92 | 11.29 | 29.1 | 36.71 | 25.63 | 50.16146 | 44.18 | 0.47 | 0.43 | 0.38 | 20.81932
2020-08-07 | 16502.66 | 18 | 7.78 | 13.18 | 14.29 | 11.72 | 29.02 | 36.72 | 25.80395 | 50.01929 | 44.47605 | 0.52 | 0.48 | 0.43 | 20.9124
2020-08-08 | 14961.22 | 18.6 | 7.95 | 10.94 | 11.88 | 9.67 | 29.49 | 36.36 | 26.07807 | 51.62482 | 45.65193 | 0.43 | 0.4 | 0.35 | 21.46007
2020-08-09 | 14372.68 | 17.2 | 6.96 | 13.12 | 14.1 | 11.68 | 29.24 | 36.59 | 26.02184 | 50.67552 | 45.09816 | 0.48 | 0.45 | 0.4 | 21.1103
2020-08-10 | 12844.07 | 18.2 | 8.42 | 11.68 | 12.75 | 10.43 | 29.26 | 36.62 | 26.13527 | 50.64299 | 45.23473 | 0.5 | 0.46 | 0.41 | 21.26804
2020-08-11 | 15057.99 | 18.4 | 8.1 | 12.6 | 13.71 | 11.19 | 28.42 | 35.84 | 25.23473 | 50.87754 | 45.17527 | 0.46 | 0.42 | 0.37 | 20.88692
2020-08-12 | 15402.62 | 16.4 | 8.34 | 12.8 | 13.96 | 11.67 | 28.56 | 36.22 | 26.04861 | 50.30488 | 45.88139 | 0.55 | 0.5 | 0.46 | 21.42186
2020-08-13 | 16146.19 | 16.4 | 7.72 | 13.06 | 14.15 | 11.83 | 28.78 | 36.33 | 26.07291 | 50.44172 | 45.69709 | 0.44 | 0.41 | 0.37 | 21.37091
2020-08-14 | 15175.5 | 15.6 | 7.31 | 12.63 | 13.63 | 11.5 | 29.16 | 36.42 | 26.55199 | 50.90044 | 46.34801 | 0.5 | 0.46 | 0.42 | 21.80591
2020-08-15 | 14841.73 | 14.7 | 7.37 | 11.63 | 12.56 | 10.71 | 29.57 | 36.51 | 27.23007 | 51.42967 | 47.35993 | 0.52 | 0.48 | 0.44 | 22.34379
2020-08-16 | 15877.59 | 16.2 | 7.53 | 10.78 | 11.66 | 9.77 | 30.05 | 36.79 | 27.23251 | 51.63919 | 46.79749 | 0.42 | 0.39 | 0.35 | 22.21054
2020-08-17 | 15530.99 | 15 | 7.24 | 11.44 | 12.33 | 10.48 | 29.65 | 36.46 | 27.16958 | 51.67324 | 47.35042 | 0.47 | 0.44 | 0.4 | 22.33987
2020-08-18 | 18266.29 | 15.5 | 7.46 | 10.44 | 11.28 | 9.53 | 30.22 | 36.81 | 27.59445 | 51.88324 | 47.37555 | 0.46 | 0.43 | 0.39 | 22.49662
2020-08-19 | 15806.5 | 15.1 | 8.06 | 11.16 | 12.14 | 10.31 | 28.91 | 35.79 | 26.69631 | 51.86508 | 47.89369 | 0.49 | 0.45 | 0.42 | 22.44372
2020-08-20 | 16151.12 | 15 | 8.26 | 11.12 | 12.12 | 10.3 | 29.78 | 36.94 | 27.59211 | 50.84327 | 47.10789 | 0.48 | 0.44 | 0.41 | 22.45254
2020-08-21 | 16368.37 | 14.8 | 7.47 | 13.48 | 14.57 | 12.41 | 28.78 | 36.41 | 26.50012 | 50.27233 | 46.28988 | 0.44 | 0.41 | 0.38 | 21.62858
2020-08-22 | 17341.03 | 15.4 | 7.51 | 11.78 | 12.74 | 10.78 | 29.78 | 36.9 | 27.23957 | 50.92463 | 46.58043 | 0.48 | 0.44 | 0.4 | 22.17527
2020-08-23 | 14324.3 | 18.1 | 8.1 | 13.14 | 14.3 | 11.71 | 29.2 | 37.07 | 26.02263 | 49.56021 | 44.16737 | 0.41 | 0.38 | 0.34 | 20.84577
2020-08-24 | 15781.81 | 15.8 | 7.9 | 11.48 | 12.46 | 10.5 | 29.93 | 37.12 | 27.36271 | 50.68485 | 46.33729 | 0.43 | 0.4 | 0.37 | 22.15176
2020-08-25 | 16880.87 | 18.6 | 6.88 | 11.16 | 11.98 | 9.76 | 30.54 | 37.26 | 26.69626 | 51.41475 | 44.94374 | 0.43 | 0.4 | 0.35 | 21.49828
2020-08-26 | 16401.94 | 15.8 | 7.56 | 11.76 | 12.72 | 10.71 | 30.32 | 37.58 | 27.61731 | 50.3619 | 45.87269 | 0.4 | 0.37 | 0.34 | 22.0822
2020-08-27 | 15318.68 | 17 | 7.6 | 11.18 | 12.1 | 10.04 | 30.3 | 37.31 | 27.21753 | 50.92294 | 45.74247 | 0.41 | 0.38 | 0.34 | 21.90781
2020-08-28 | 16786.07 | 17.2 | 8.28 | 11.93 | 13.01 | 10.77 | 29.3 | 36.72 | 26.4505 | 50.48975 | 45.5795 | 0.5 | 0.46 | 0.42 | 21.60017
2020-08-29 | 15645.54 | 19.4 | 9.12 | 11.52 | 12.68 | 10.22 | 28.94 | 36.47 | 25.66642 | 50.41651 | 44.71358 | 0.44 | 0.4 | 0.35 | 20.85067
2020-08-30 | 14454.64 | 17.8 | 9 | 13.66 | 15.01 | 12.34 | 28.1 | 36.33 | 25.38264 | 49.23893 | 44.47736 | 0.51 | 0.46 | 0.42 | 20.58713
2020-08-31 | 17267.96 | 19.4 | 9.28 | 12.16 | 13.4 | 10.8 | 28.58 | 36.38 | 25.39184 | 49.98397 | 44.40816 | 0.49 | 0.44 | 0.39 | 20.61554
2020-09-01 | 15631.62 | 21 | 8.98 | 10.91 | 11.99 | 9.47 | 29.33 | 36.61 | 25.45671 | 50.77912 | 44.07329 | 0.51 | 0.46 | 0.4 | 20.8108
2020-09-02 | 15509.76 | 19.4 | 9.42 | 11.38 | 12.56 | 10.13 | 28.72 | 36.26 | 25.55566 | 50.47569 | 44.91434 | 0.49 | 0.44 | 0.39 | 21.03221
2020-09-03 | 18277.02 | 18.2 | 7.73 | 11.92 | 12.92 | 10.57 | 29.43 | 36.63 | 26.09054 | 50.91709 | 45.13946 | 0.48 | 0.44 | 0.39 | 21.48795
2020-09-04 | 15480.03 | 16 | 7.94 | 11.73 | 12.74 | 10.7 | 29.26 | 36.42 | 26.69824 | 51.07331 | 46.60176 | 0.42 | 0.39 | 0.36 | 22.16013
2020-09-05 | 13562.86 | 15.9 | 8.16 | 11.32 | 12.33 | 10.37 | 29.32 | 36.41 | 26.849 | 51.19561 | 46.881 | 0.44 | 0.4 | 0.37 | 22.38154
2020-09-06 | 11822.05 | 15.2 | 7.24 | 11.66 | 12.57 | 10.66 | 29.55 | 36.44 | 27.01423 | 51.54937 | 47.12577 | 0.47 | 0.44 | 0.4 | 22.6377
2020-09-07 | 13840.28 | 17 | 8 | 10.57 | 11.49 | 9.54 | 30.29 | 37.2 | 27.32685 | 51.13554 | 46.13315 | 0.46 | 0.42 | 0.38 | 22.48877
2020-09-08 | 13018.92 | 18.2 | 8.76 | 10.68 | 11.71 | 9.58 | 29.35 | 36.43 | 26.31335 | 51.20444 | 45.90665 | 0.48 | 0.44 | 0.39 | 21.8712
2020-09-09 | 15105.52 | 17 | 8.64 | 11.07 | 12.12 | 10.06 | 27.6 | 34.38 | 25.07443 | 52.68673 | 47.86557 | 0.48 | 0.44 | 0.4 | 22.07871
2020-09-10 | 16183.49 | 17.6 | 8.73 | 12.12 | 13.28 | 10.94 | 29.02 | 36.66 | 26.19972 | 50.13236 | 45.26028 | 0.42 | 0.38 | 0.34 | 21.63986
2020-09-11 | 13487.56 | 17.2 | 8.14 | 13.14 | 14.3 | 11.84 | 28.94 | 36.76 | 26.0857 | 49.78446 | 44.8743 | 0.44 | 0.4 | 0.36 | 21.38767
2020-09-12 | 10497.37 | 17.5 | 7.2 | 15.12 | 16.29 | 13.44 | 28.45 | 36.62 | 25.2923 | 49.23204 | 43.7677 | 0.46 | 0.43 | 0.38 | 20.81775
2020-09-13 | 9520.458 | 18.7 | 9.42 | 11.45 | 12.64 | 10.28 | 28.74 | 36.32 | 25.79556 | 50.38659 | 45.22444 | 0.47 | 0.43 | 0.39 | 21.25859
2020-09-14 | 10300.21 | 19 | 9.72 | 11.43 | 12.66 | 10.26 | 29.07 | 36.87 | 26.08186 | 49.77453 | 44.65814 | 0.55 | 0.5 | 0.45 | 21.1593
2020-09-15 | 10127.81 | 17.5 | 8.67 | 12.12 | 13.27 | 10.95 | 29.14 | 36.79 | 26.32268 | 50.06802 | 45.22732 | 0.45 | 0.41 | 0.37 | 21.50284
2020-09-16 | 10074.31 | 17.2 | 8.52 | 13 | 14.21 | 11.77 | 29.01 | 36.96 | 26.25741 | 49.46614 | 44.77259 | 0.43 | 0.39 | 0.35 | 21.42937
2020-09-17 | 11639.75 | 17.2 | 10.1 | 12.48 | 13.88 | 11.49 | 28.5 | 36.81 | 26.24917 | 48.92475 | 45.06083 | 0.49 | 0.44 | 0.41 | 21.39263
2020-09-18 | 9600.711 | 16.8 | 9.21 | 12.26 | 13.5 | 11.24 | 28.33 | 36.08 | 25.96163 | 50.19462 | 45.99837 | 0.42 | 0.38 | 0.35 | 21.78283
2020-09-19 | 14313.88 | 16.8 | 11.92 | 28.16 | 31.97 | 26.6 | 10.36 | 17.29 | 9.786013 | 49.55981 | 46.81399 | 0.43 | 0.38 | 0.36 | 22.09658
2020-09-20 | 12161.89 | 18.4 | 8.76 | 12.14 | 13.31 | 10.86 | 29.04 | 36.71 | 25.97177 | 50.05703 | 44.76823 | 0.39 | 0.36 | 0.32 | 21.341
2020-09-21 | 13167.54 | 18.8 | 8.66 | 12.97 | 14.2 | 11.53 | 28.82 | 36.77 | 25.62058 | 49.55017 | 44.04942 | 0.44 | 0.4 | 0.36 | 20.99647
2020-09-22 | 14633.9 | 18 | 8.22 | 12.42 | 13.53 | 11.1 | 29.1 | 36.67 | 25.99913 | 50.25612 | 44.90087 | 0.46 | 0.42 | 0.38 | 21.66369
2020-09-23 | 14282.17 | 17.6 | 8.72 | 11.52 | 12.62 | 10.4 | 29.25 | 36.67 | 26.40447 | 50.50922 | 45.59553 | 0.46 | 0.42 | 0.38 | 21.7868
2020-09-24 | 13113.05 | 17.8 | 8.65 | 11.98 | 13.11 | 10.78 | 28.98 | 36.51 | 26.07724 | 50.39004 | 45.34276 | 0.46 | 0.42 | 0.38 | 21.58723
2020-09-25 | 12522.54 | 15.6 | 8.1 | 12.34 | 13.43 | 11.33 | 29.2 | 36.7 | 26.81697 | 50.36319 | 46.25303 | 0.44 | 0.4 | 0.37 | 22.18296
2020-09-26 | 11302.88 | 17.3 | 8.51 | 11.78 | 12.88 | 10.65 | 29.19 | 36.62 | 26.38554 | 50.51804 | 45.66446 | 0.46 | 0.42 | 0.38 | 21.81758
2020-09-27 | 11823.04 | 18.6 | 8.84 | 13.02 | 14.28 | 11.63 | 28.86 | 36.93 | 25.77012 | 49.27554 | 43.99988 | 0.48 | 0.44 | 0.39 | 21.07292
2020-09-28 | 15295.75 | 20 | 8.99 | 10.88 | 11.95 | 9.56 | 29.13 | 36.35 | 25.60598 | 51.004305 | 44.83402 | 0.4 | 0.36 | 0.32 | 21.27051
2020-09-29 | 14082.03 | 18.1 | 8.5 | 11.94 | 13.05 | 10.69 | 29.11 | 36.59 | 26.05584 | 50.44696 | 45.15416 | 0.39 | 0.36 | 0.32 | 21.58326
2020-09-30 | 12837.61 | 18.5 | 8.78 | 11.44 | 12.54 | 10.22 | 29.22 | 36.63 | 26.10645 | 50.56112 | 45.17355 | 0.48 | 0.44 | 0.39 | 21.61007
2020-10-01 | 3669.764 | 18.4 | 8.06 | 11.42 | 12.42 | 10.14 | 29.73 | 36.92 | 26.38643 | 50.7851 | 45.07357 | 0.41 | 0.38 | 0.34 | 21.96555
2020-10-02 | 4099.837 | 19.5 | 9.36 | 11.56 | 12.75 | 10.27 | 28.51 | 36.05 | 25.32055 | 50.56636 | 44.90945 | 0.42 | 0.38 | 0.34 | 21.45662
2020-10-03 | 9204.155 | 19.2 | 9.48 | 10.6 | 11.71 | 9.46 | 29.24 | 36.59 | 26.10022 | 50.68199 | 45.23978 | 0.4 | 0.36 | 0.32 | 21.91928
2020-10-04 | 11997.19 | 18.1 | 8.5 | 13 | 14.21 | 11.64 | 28.84 | 36.74 | 25.81416 | 49.6556 | 44.44584 | 0.44 | 0.4 | 0.36 | 21.50993
2020-10-05 | 10880.56 | 16 | 6.92 | 13.5 | 14.5 | 12.18 | 29.51 | 37.08 | 26.63128 | 50.0734 | 45.18872 | 0.47 | 0.44 | 0.4 | 22.06512
2020-10-06 | 10860.08 | 16.8 | 6.22 | 14.56 | 15.53 | 12.92 | 29.5 | 37.24 | 26.17189 | 49.71705 | 44.10811 | 0.44 | 0.41 | 0.36 | 21.47573
2020-10-07 | 10628.96 | 14.6 | 7.74 | 10.29 | 11.15 | 9.52 | 30.16 | 36.79 | 27.91745 | 51.81528 | 47.96255 | 0.43 | 0.4 | 0.37 | 23.1021
2020-10-08 | 11732.91 | 14.6 | 6.68 | 12.77 | 13.68 | 11.69 | 30.04 | 37.29 | 27.49053 | 50.50587 | 46.21947 | 0.45 | 0.42 | 0.38 | 22.83556
2020-10-09 | 12476.03 | 15.6 | 6.76 | 13.82 | 14.82 | 12.51 | 30.11 | 37.91 | 27.2553 | 49.30971 | 44.6347 | 0.43 | 0.4 | 0.36 | 22.27634
2020-10-10 | 11796.3 | 17.2 | 7.8 | 12.48 | 13.54 | 11.21 | 29.71 | 37.27 | 26.681 | 50.00737 | 44.909 | 0.48 | 0.44 | 0.4 | 22.07921
2020-10-11 | 11519.33 | 14 | 7.62 | 12.76 | 13.81 | 11.88 | 29.5 | 37.05 | 27.46265 | 50.11867 | 46.65735 | 0.45 | 0.42 | 0.39 | 22.91904
2020-10-12 | 11208.24 | 16.1 | 8.12 | 12.56 | 13.67 | 11.47 | 29.36 | 37.01 | 26.81001 | 49.95905 | 45.61999 | 0.42 | 0.39 | 0.36 | 22.33267
2020-10-13 | 12268.31 | 15.2 | 6.93 | 17.14 | 18.42 | 15.62 | 28.31 | 37.28 | 25.79443 | 47.61668 | 43.38557 | 0.43 | 0.4 | 0.36 | 21.1056
2020-10-14 | 12904.15 | 17.6 | 7.26 | 14.87 | 16.03 | 13.21 | 28.46 | 36.55 | 25.28687 | 49.41234 | 43.90313 | 0.42 | 0.39 | 0.35 | 21.13376
2020-10-15 | 11783.62 | 15.4 | 6.82 | 13.13 | 14.09 | 11.92 | 29.16 | 36.43 | 26.47495 | 50.89109 | 46.20505 | 0.4 | 0.37 | 0.34 | 22.40408
2020-10-16 | 11933.8 | 16.9 | 8.7 | 12.98 | 14.22 | 11.81 | 29.14 | 37.21 | 26.52283 | 49.18463 | 44.76717 | 0.55 | 0.5 | 0.46 | 21.94946
2020-10-17 | 11933.8 | 16.5 | 6.76 | 14.44 | 15.49 | 12.93 | 29.16 | 37.01 | 26.1139 | 49.64176 | 44.4561 | 0.49 | 0.46 | 0.41 | 21.64873
2020-10-18 | 11242.37 | 15.2 | 7.18 | 14.09 | 15.18 | 12.87 | 28.86 | 36.66 | 26.36639 | 49.87281 | 45.56361 | 0.47 | 0.44 | 0.4 | 21.99774
2020-10-19 | 15734.25 | 14.9 | 7.32 | 15.16 | 16.36 | 13.92 | 28.78 | 37.13 | 26.42618 | 48.74012 | 44.75382 | 0.45 | 0.42 | 0.39 | 21.85793
2020-10-20 | 16278.42 | 14.8 | 7.48 | 16.66 | 18.01 | 15.34 | 28.13 | 37.08 | 25.90441 | 47.73206 | 43.95559 | 0.48 | 0.44 | 0.41 | 21.32587
2020-10-21 | 16028.77 | 15.9 | 8.22 | 14.66 | 15.97 | 13.43 | 28.31 | 36.71 | 25.94107 | 48.81357 | 44.72893 | 0.46 | 0.42 | 0.38 | 21.62559
2020-10-22 | 16908.42 | 17.5 | 7.72 | 13.65 | 14.79 | 12.2 | 29.08 | 36.98 | 25.99805 | 49.55375 | 44.30195 | 0.53 | 0.49 | 0.44 | 21.39325
2020-10-23 | 15760.58 | 14.8 | 6.43 | 13.3 | 14.21 | 12.11 | 29.74 | 37.05 | 27.07971 | 50.53032 | 46.01029 | 0.42 | 0.39 | 0.36 | 22.50264
2020-10-24 | 15371.46 | 17 | 5.92 | 14.31 | 15.21 | 12.62 | 29.78 | 37.33 | 26.27275 | 49.99531 | 44.10725 | 0.44 | 0.41 | 0.36 | 21.57027
2020-10-25 | 16097.03 | 17.9 | 7.16 | 14.92 | 16.07 | 13.19 | 28.7 | 36.83 | 25.3799 | 49.22454 | 43.5301 | 0.41 | 0.38 | 0.34 | 21.04424
2020-10-26 | 16732.88 | 14.4 | 6.88 | 15.52 | 16.67 | 14.27 | 28.37 | 36.56 | 26.07895 | 49.22637 | 45.25105 | 0.41 | 0.38 | 0.35 | 21.89414
2020-10-27 | 16602.2 | 14.6 | 6.94 | 15.08 | 16.2 | 13.84 | 28.56 | 36.62 | 26.20916 | 49.41861 | 45.35084 | 0.41 | 0.38 | 0.35 | 21.94644
2020-10-28 | 17757.84 | 16.1 | 7.06 | 14.65 | 15.76 | 13.23 | 28.78 | 36.76 | 25.98065 | 49.5045 | 44.68935 | 0.39 | 0.36 | 0.32 | 21.63967
2020-10-29 | 16534.91 | 15.2 | 7.6 | 14.24 | 15.41 | 13.07 | 28.64 | 36.64 | 26.28433 | 49.51863 | 45.44567 | 0.39 | 0.36 | 0.33 | 21.98164
2020-10-30 | 17790.99 | 15.4 | 6.36 | 15.36 | 16.4 | 13.88 | 29.12 | 37.2 | 26.30876 | 49.15684 | 44.41124 | 0.38 | 0.36 | 0.33 | 21.68292
2020-10-31 | 15119.86 | 14.5 | 6.55 | 14.62 | 15.64 | 13.38 | 29.3 | 37.17 | 26.80738 | 49.52589 | 45.31262 | 0.43 | 0.4 | 0.37 | 22.11843
2020-11-01 | 13471.63 | 14.4 | 6.16 | 15.42 | 16.43 | 14.07 | 29.02 | 37.01 | 26.47178 | 49.3956 | 45.05822 | 0.47 | 0.44 | 0.4 | 21.45531
2020-11-02 | 15542.02 | 13.4 | 7.04 | 13.98 | 15.04 | 13.02 | 29.34 | 37.15 | 27.33266 | 49.6438 | 46.24734 | 0.54 | 0.5 | 0.47 | 22.28256
2020-11-03 | 12032.01 | 14.2 | 5.81 | 15.44 | 16.39 | 14.06 | 18.39 | 23.35 | 16.75191 | 60.36514 | 54.98809 | 0.62 | 0.58 | 0.53 | 21.76849
2020-11-04 | 13503.82 | 15.2 | 6.38 | 13.24 | 14.14 | 11.99 | 29.48 | 36.68 | 26.70267 | 50.90293 | 46.10733 | 0.54 | 0.51 | 0.46 | 22.13385
2020-11-05 | 11327.8 | 13.1 | 6.6 | 17.26 | 18.48 | 16.06 | 28.04 | 36.83 | 26.08861 | 48.09873 | 44.75139 | 0.49 | 0.46 | 0.43 | 21.14706
2020-11-06 | 12325.77 | 13.8 | 8.62 | 13.34 | 14.6 | 12.58 | 28.54 | 36.57 | 26.92217 | 49.50403 | 46.69783 | 0.48 | 0.44 | 0.42 | 22.36332
2020-11-07 | 11764.41 | 16.8 | 7.24 | 13.84 | 14.92 | 12.41 | 28.65 | 36.3 | 25.69728 | 50.27404 | 45.09272 | 0.5 | 0.46 | 0.41 | 21.27706
2020-11-08 | 9839.893 | 16.6 | 6.36 | 12.46 | 13.31 | 11.1 | 29.61 | 36.47 | 26.372 | 51.56712 | 45.928 | 0.66 | 0.62 | 0.55 | 21.97924
2020-11-09 | 10864.02 | 13.4 | 5.98 | 12.84 | 13.66 | 11.83 | 29.84 | 36.76 | 27.48505 | 51.33639 | 47.28495 | 0.61 | 0.57 | 0.53 | 22.78285
2020-11-10 | 11366.03 | 15 | 6.42 | 12.42 | 13.27 | 11.28 | 29.58 | 36.45 | 26.86792 | 51.58138 | 46.85208 | 0.53 | 0.5 | 0.45 | 22.41847
2020-11-11 | 11555.16 | 15.3 | 6.9 | 12.82 | 13.77 | 11.66 | 28.96 | 36.07 | 26.34707 | 51.32364 | 46.69293 | 0.49 | 0.46 | 0.42 | 22.13878
2020-11-12 | 10697.02 | 15.2 | 6.19 | 12.58 | 13.41 | 11.37 | 28.82 | 35.48 | 26.05198 | 52.4119375 | 47.37802 | 0.51 | 0.48 | 0.43 | 22.1762
2020-11-13 | 10532.04 | 15.5 | 7.78 | 11.82 | 12.82 | 10.83 | 29.62 | 36.84 | 27.14043 | 50.78056 | 46.52957 | 0.49 | 0.45 | 0.41 | 22.28847
2020-11-14 | 7111.564 | 14.9 | 7.41 | 11.79 | 12.73 | 10.84 | 29.85 | 36.94 | 27.43531 | 50.94593 | 46.82469 | 0.41 | 0.38 | 0.35 | 22.30226
2020-11-15 | 7073.335 | 15.6 | 7.71 | 12.88 | 13.96 | 11.78 | 28.72 | 36.17 | 26.26469 | 50.68877 | 46.35531 | 0.41 | 0.38 | 0.35 | 21.83841
2020-11-16 | 8108.531 | 16.4 | 9.38 | 13.18 | 14.54 | 12.16 | 28.07 | 36.25 | 25.89552 | 49.36891 | 45.54448 | 0.41 | 0.37 | 0.34 | 21.42774
2020-11-17 | 8375.127 | 17.1 | 9 | 10.67 | 11.73 | 9.72 | 29.48 | 36.7 | 26.85596 | 50.85028 | 46.32404 | 0.48 | 0.44 | 0.4 | 21.93787
2020-11-18 | 6443.566 | 17.2 | 8.52 | 14.6 | 15.96 | 13.21 | 28.81 | 37.47 | 26.07639 | 48.07518 | 43.51361 | 0.48 | 0.44 | 0.4 | 20.69306
2020-11-19 | 7030.076 | 18.8 | 8.29 | 9.6 | 10.47 | 8.5 | 30.84 | 37.56 | 27.30572 | 51.26982 | 45.39428 | 0.59 | 0.54 | 0.48 | 21.865
2020-11-20 | 6987.823 | 19.2 | 9.02 | 8.18 | 8.99 | 7.26 | 30.1 | 36.35 | 26.73203 | 52.70531 | 46.80797 | 0.48 | 0.44 | 0.39 | 22.18703
2020-11-21 | 7187.016 | 17.2 | 7.18 | 13.34 | 14.37 | 11.9 | 28.58 | 35.96 | 25.49476 | 50.89993 | 45.40524 | 0.47 | 0.44 | 0.39 | 21.22486
2020-11-22 | 6611.571 | 17 | 6.78 | 11.96 | 12.83 | 10.65 | 28.65 | 35.26 | 25.50901 | 52.60864 | 46.84099 | 0.55 | 0.51 | 0.45 | 21.81083
2020-11-23 | 7116.594 | 16.5 | 6.72 | 14.63 | 15.68 | 13.1 | 28.29 | 35.97 | 25.32392 | 50.35565 | 45.07608 | 0.47 | 0.44 | 0.39 | 21.12934
2020-11-24 | 9454.587 | 17.7 | 7.12 | 12.38 | 13.33 | 10.97 | 29.72 | 36.92 | 26.33458 | 50.77976 | 44.99542 | 0.45 | 0.42 | 0.37 | 21.56857
2020-11-25 | 12415.31 | 15 | 7.92 | 14.18 | 15.4 | 13.09 | 28.14 | 36.12 | 25.97632 | 49.75968 | 45.93368 | 0.43 | 0.4 | 0.37 | 21.67788
2020-11-26 | 10809.7 | 15 | 6.82 | 15.42 | 16.55 | 14.07 | 28.48 | 36.63 | 25.97982 | 49.27597 | 44.95018 | 0.35 | 0.33 | 0.3 | 21.28198
2020-11-27 | 11781.51 | 17.4 | 7.18 | 9.55 | 10.29 | 8.5 | 30.86 | 37.06 | 27.46214 | 52.40831 | 46.63786 | 0.41 | 0.38 | 0.34 | 22.38794
2020-11-28 | 11040.08 | 16.2 | 6.68 | 11.4 | 12.22 | 10.24 | 30.36 | 37.06 | 27.26284 | 51.5567 | 46.29716 | 0.45 | 0.42 | 0.38 | 21.33221
2020-11-29 | 9237.287 | 16.8 | 6.1 | 13.27 | 14.13 | 11.76 | 29.66 | 36.79 | 26.28021 | 50.9676 | 45.15979 | 0.4 | 0.38 | 0.34 | 21.46024
2020-11-30 | 10474.69 | 15.3 | 6.12 | 17.16 | 18.28 | 15.48 | 28.66 | 37.36 | 25.8575 | 48.06224 | 43.3625 | 0.4 | 0.38 | 0.34 | 20.71374
2020-12-01 | 9893.313 | 14.6 | 5.52 | 17.86 | 18.9 | 16.14 | 28.77 | 37.55 | 26.00506 | 47.85394 | 43.25494 | 0.36 | 0.34 | 0.31 | 19.66461
2020-12-02 | 10798.77 | 17.2 | 6.82 | 13.1 | 14.06 | 11.64 | 29.7 | 37.09 | 26.3915 | 50.38078 | 44.7685 | 0.39 | 0.36 | 0.32 | 20.45621
2020-12-03 | 11737.08 | 15.9 | 6.4 | 14.5 | 15.49 | 13.03 | 29.12 | 36.81 | 26.16444 | 49.97812 | 44.90556 | 0.42 | 0.39 | 0.35 | 20.32334
2020-12-04 | 10715.62 | 18.6 | 5.81 | 12.4 | 13.16 | 10.72 | 29.6 | 36.19 | 25.58063 | 52.18562 | 45.09937 | 0.36 | 0.34 | 0.29 | 20.31305
2020-12-05 | 12490.6 | 14.3 | 4.96 | 15.68 | 16.5 | 14.14 | 29.57 | 37.26 | 26.66403 | 49.78895 | 44.89597 | 0.46 | 0.44 | 0.4 | 20.48241
2020-12-06 | 9499.1 | 18.2 | 6.24 | 13.38 | 14.27 | 11.67 | 29.11 | 36.22 | 25.39674 | 51.27373 | 44.73326 | 0.38 | 0.36 | 0.31 | 20.12029
2020-12-07 | 11912.63 | 17.6 | 6.2 | 14.2 | 15.14 | 12.47 | 29.26 | 36.76 | 25.70388 | 50.34478 | 44.22612 | 0.39 | 0.37 | 0.33 | 20.03327
2020-12-08 | 12191.86 | 17.1 | 6.64 | 14.72 | 15.77 | 13.07 | 28.78 | 36.6 | 25.55551 | 49.86088 | 44.27449 | 0.35 | 0.33 | 0.29 | 19.9762
2020-12-09 | 10400.45 | 16.8 | 6.12 | 15.84 | 16.87 | 14.04 | 28.91 | 37.05 | 25.62113 | 49.12775 | 43.53887 | 0.36 | 0.34 | 0.3 | 19.77034
2020-12-10 | 13568.53 | 16.8 | 6.54 | 15.6 | 16.69 | 13.89 | 28.54 | 36.66 | 25.40689 | 49.31712 | 43.90311 | 0.34 | 0.32 | 0.28 | 19.86204
2020-12-11 | 14228.63 | 18.2 | 6.06 | 12.19 | 12.98 | 10.61 | 29.68 | 36.31 | 25.84441 | 52.07536 | 45.34559 | 0.37 | 0.35 | 0.3 | 20.39258
2020-12-12 | 15283.97 | 18 | 6.1 | 12.3 | 13.1 | 10.74 | 29.18 | 35.76 | 25.482 | 52.42139 | 45.778 | 0.42 | 0.39 | 0.34 | 20.40194
2020-12-13 | 10412.77 | 17 | 6.34 | 11.94 | 12.75 | 10.58 | 29.52 | 36.12 | 26.16015 | 52.20117 | 46.25985 | 0.4 | 0.37 | 0.33 | 20.6499
2020-12-14 | 16532.31 | 17.5 | 6.18 | 8.84 | 9.42 | 7.77 | 31.46 | 37.02 | 27.66414 | 53.52386 | 47.06586 | 0.47 | 0.44 | 0.39 | 21.40126
2020-12-15 | 13669.14 | 17.3 | 5.49 | 10.9 | 11.53 | 9.54 | 30.52 | 36.5 | 26.70621 | 53.08764 | 46.45379 | 0.34 | 0.32 | 0.28 | 21.02698
2020-12-16 | 16788.96 | 16.8 | 4.91 | 15.44 | 16.24 | 13.51 | 29.2 | 36.66 | 25.54885 | 50.4493 | 44.14115 | 0.59 | 0.56 | 0.49 | 19.75818
2020-12-17 | 17726.25 | 16.2 | 5.75 | 14.96 | 15.87 | 13.3 | 29.3 | 36.95 | 26.05135 | 49.99147 | 44.44865 | 0.72 | 0.68 | 0.6 | 20.16708
2020-12-18 | 19095.73 | 18 | 6.2 | 13.76 | 14.67 | 12.03 | 29 | 36.23 | 25.35181 | 51.03885 | 44.61819 | 0.69 | 0.65 | 0.57 | 20.02392
2020-12-19 | 18436.65 | 19.8 | 6.46 | 9.29 | 9.93 | 7.97 | 29.96 | 35.56 | 25.68732 | 54.28432 | 46.54268 | 0.55 | 0.51 | 0.44 | 20.58814
2020-12-20 | 17263.25 | 18.6 | 4.54 | 13.3 | 13.93 | 11.34 | 29.03 | 35.33 | 24.75426 | 53.13127 | 45.30574 | 0.63 | 0.6 | 0.51 | 20.01456
2020-12-21 | 19371.88 | 18.9 | 4.98 | 14.47 | 15.23 | 12.35 | 28.46 | 35.33 | 24.29074 | 52.09025 | 44.45926 | 0.59 | 0.56 | 0.48 | 19.66367
2020-12-22 | 22701.14 | 19.5 | 6.17 | 12.8 | 13.64 | 10.98 | 29.54 | 36.46 | 25.34339 | 51.49182 | 44.17661 | 0.58 | 0.54 | 0.46 | 19.83584
2020-12-23 | 20749.57 | 19.2 | 7.16 | 9.56 | 10.3 | 8.32 | 31.4 | 37.7 | 27.32788 | 51.88024 | 45.15212 | 0.57 | 0.53 | 0.46 | 20.79119
2020-12-24 | 17737.54 | 15 | 4.93 | 18.14 | 19.08 | 16.22 | 28.73 | 37.35 | 25.68686 | 48.19841 | 43.09314 | 0.68 | 0.65 | 0.58 | 19.66554
2020-12-25 | 19753.78 | 17 | 5.92 | 16.03 | 17.04 | 14.14 | 28.62 | 36.67 | 25.24936 | 49.4324 | 43.61064 | 0.51 | 0.48 | 0.42 | 19.60005
2020-12-26 | 18050.65 | 17.2 | 7.42 | 14.2 | 15.34 | 12.7 | 28.76 | 36.69 | 25.72184 | 49.61993 | 44.37816 | 0.48 | 0.44 | 0.39 | 19.84333
2020-12-27 | 13370.4 | 20.1 | 7.1 | 12.92 | 13.91 | 11.11 | 29.24 | 36.56 | 25.14829 | 50.74237 | 43.64171 | 0.62 | 0.58 | 0.5 | 19.60379
2020-12-28 | 15114.58 | 19.6 | 7.48 | 12.98 | 14.03 | 11.28 | 29.27 | 36.8 | 25.43567 | 50.26958 | 43.68433 | 0.63 | 0.58 | 0.5 | 19.71701
2020-12-29 | 15158.73 | 17.4 | 5.18 | 14.94 | 15.76 | 13.01 | 29.39 | 36.79 | 25.60234 | 50.49528 | 43.98766 | 0.59 | 0.56 | 0.49 | 19.81151
2020-12-30 | 16975.8 | 20.1 | 4.48 | 13.08 | 13.69 | 10.94 | 30.13 | 36.55 | 25.20296 | 52.31129 | 43.75704 | 0.48 | 0.46 | 0.38 | 19.67864
2020-12-31 | 17419.29 | 17.9 | 4.25 | 13.5 | 14.1 | 11.58 | 29.74 | 36.16 | 25.5003 | 52.5047 | 45.0197 | 0.56 | 0.54 | 0.46 | 20.09035