## Sheet1
入炉日期 | 入炉煤量（吨） | 全水分/收到基水分 Mt/Mar (%) | 空干基水分 Mad (%) | 空干基灰分 Aad (%) | 干燥基灰分Ad(%) | 收到基灰分 Aar(%) | 空干基挥发分 Vad (%) | 干燥无灰基挥发分 Vdaf(%) | 收到基挥发分 Var(%) | 空干基固定碳 FCad(%) | 收到基固定碳 FCar(%) | 干燥基全硫St,d% | 空干基全硫 St,ad(%) | 收到基全硫St,ar% | 低位发热量MJ/Kg
2020-01-01 | 8859 | 6.8 | 1.71 | 50.44 | 51.28755 | 47.8 | 15.08 | 31.59 | 14.29907 | 32.77 | 31.10093 | 0.54 | 0.530766 | 0.50328 | 12.74
2020-01-02 | 9344.25 | 5.1 | 1.03 | 51.62 | 52.13909 | 49.48 | 14.62 | 30.89 | 14.01877 | 32.72 | 31.40123 | 0.51 | 0.504747 | 0.48399 | 12.74
2020-01-03 | 9843.75 | 6.9 | 1.15 | 51.63 | 52.21267 | 48.61 | 14.88 | 31.57 | 14.01445 | 32.34 | 30.47555 | 0.57 | 0.563445 | 0.53067 | 12.48
2020-01-04 | 8968.37 | 9.7 | 1.54 | 51.31 | 52.12625 | 47.07 | 15.88 | 33.71 | 14.56392 | 31.26 | 28.66608 | 0.54 | 0.531684 | 0.48762 | 11.92
2020-01-05 | 8931.63 | 12 | 2.32 | 51.61 | 52.85227 | 46.51 | 16.05 | 34.84 | 14.45946 | 30.02 | 27.03054 | 0.61 | 0.595848 | 0.5368 | 11.25
2020-01-06 | 8898.87 | 7.5 | 1.08 | 50.12 | 50.63784 | 46.84 | 15.3 | 31.4 | 14.30702 | 33.5 | 31.35298 | 0.52 | 0.514384 | 0.481 | 12.99
2020-01-07 | 8914.88 | 7.6 | 1.69 | 49.99 | 50.90909 | 47.04 | 15.8 | 32.72 | 14.85017 | 32.52 | 30.50983 | 0.53 | 0.521043 | 0.48972 | 12.77
2020-01-08 | 9712.62 | 6.6 | 1.36 | 50.07 | 50.82441 | 47.47 | 14.84 | 30.54 | 14.05166 | 33.73 | 31.87834 | 0.51 | 0.503064 | 0.47634 | 13.02
2020-01-09 | 9927.38 | 11.8 | 2.63 | 47.04 | 48.49206 | 42.77 | 16.57 | 32.86 | 15.00949 | 33.76 | 30.42051 | 0.55 | 0.535535 | 0.4851 | 12.66
2020-01-10 | 8487 | 6.9 | 0.87 | 50.74 | 51.20301 | 47.67 | 15.99 | 33.04 | 15.01734 | 32.4 | 30.41266 | 0.51 | 0.505563 | 0.47481 | 12.89
2020-01-11 | 9438.87 | 8 | 1.56 | 47.92 | 48.80435 | 44.9 | 16.97 | 33.61 | 15.85981 | 33.55 | 31.24019 | 0.59 | 0.580796 | 0.5428 | 13.5
2020-01-12 | 8977.88 | 17.5 | 6.51 | 37.38 | 39.92727 | 32.94 | 20.43 | 36.49 | 18.0284 | 35.68 | 31.5316 | 0.6 | 0.56094 | 0.495 | 14.08
2020-01-13 | 9095.62 | 10.5 | 1.85 | 43.79 | 44.69274 | 40 | 18.21 | 33.43 | 16.60515 | 36.15 | 32.89485 | 0.55 | 0.539825 | 0.49225 | 14.38
2020-01-14 | 7607.88 | 8.2 | 1.38 | 44.15 | 44.93464 | 41.25 | 17.54 | 32.27 | 16.32703 | 36.93 | 34.22297 | 0.62 | 0.611444 | 0.56916 | 15
2020-01-15 | 8496.25 | 5.5 | 0.49 | 46.09 | 46.31746 | 43.77 | 16.76 | 31.34 | 15.91619 | 36.67 | 34.81381 | 0.52 | 0.517452 | 0.4914 | 15.31
2020-01-16 | 7724.25 | 5.9 | 0.55 | 49.2 | 49.50053 | 46.58 | 17 | 33.86 | 16.08547 | 33.25 | 31.43453 | 0.53 | 0.527085 | 0.49873 | 13.7
2020-01-17 | 7981.62 | 7.3 | 0.91 | 48.98 | 49.46063 | 45.85 | 16.17 | 31.52 | 15.12725 | 33.95 | 31.72275 | 0.54 | 0.535086 | 0.50058 | 13.4
2020-01-18 | 6494.38 | 9.1 | 1.23 | 49.05 | 49.63696 | 45.12 | 16.4 | 32.99 | 15.09325 | 33.32 | 30.68675 | 0.5 | 0.49385 | 0.4545 | 12.87
2020-01-19 | 7497.12 | 9.4 | 1.82 | 50.87 | 51.82119 | 46.95 | 17.01 | 35.94 | 15.69674 | 30.31 | 27.95326 | 0.49 | 0.481082 | 0.44394 | 11.84
2020-01-20 | 6998 | 12.7 | 3.69 | 42.7 | 44.44444 | 38.8 | 18.5 | 34.4 | 16.76929 | 35.11 | 31.73071 | 0.61 | 0.587491 | 0.53253 | 13.83
2020-01-21 | 7662.5 | 9.6 | 1.78 | 42.18 | 42.99779 | 38.87 | 17.87 | 31.79 | 16.44724 | 38.17 | 35.08276 | 0.56 | 0.550032 | 0.50624 | 15.44
2020-01-22 | 7890.75 | 13.6 | 3.1 | 46.16 | 47.87037 | 41.36 | 18.49 | 36.16 | 16.48644 | 32.25 | 28.55356 | 0.47 | 0.45543 | 0.40608 | 12.21
2020-01-23 | 8264.75 | 8.7 | 1.04 | 49.63 | 50.17525 | 45.81 | 17.36 | 35.22 | 16.01625 | 31.96 | 29.47375 | 0.48 | 0.475008 | 0.43824 | 12.79
2020-01-24 | 7712.75 | 7.2 | 0.77 | 48.3 | 48.68534 | 45.18 | 16.34 | 32.03 | 15.28119 | 34.59 | 32.33881 | 0.51 | 0.506073 | 0.47328 | 13.77
2020-01-25 | 6285.38 | 6.5 | 0.51 | 46.34 | 46.71658 | 43.68 | 15.87 | 30 | 14.91451 | 37.17 | 34.90549 | 0.52 | 0.517348 | 0.4862 | 13.64
2020-01-26 | 6964.12 | 4.6 | 0.47 | 51.11 | 51.38365 | 49.02 | 14.89 | 30.74 | 14.27214 | 33.53 | 32.10786 | 0.45 | 0.447885 | 0.4293 | 13.32
2020-01-27 | 7890.5 | 5.9 | 0.7 | 51.2 | 51.63656 | 48.59 | 15.07 | 31.29 | 14.28084 | 33.03 | 31.22916 | 0.46 | 0.45678 | 0.43286 | 12.94
2020-01-28 | 6591 | 3.8 | 0.46 | 52.55 | 52.77547 | 50.77 | 15.32 | 32.62 | 14.80595 | 31.68 | 30.62405 | 0.43 | 0.428022 | 0.41366 | 12.84
2020-01-29 | 6445.63 | 3.1 | 0.38 | 54.19 | 54.41692 | 52.73 | 13.35 | 29.32 | 12.98549 | 32.09 | 31.18451 | 0.41 | 0.408442 | 0.39729 | 12.26
2020-01-30 | 7189.12 | 2.5 | 0.35 | 53.74 | 53.94872 | 52.6 | 12.24 | 26.71 | 11.97592 | 33.67 | 32.92408 | 0.43 | 0.428495 | 0.41925 | 12.75
2020-01-31 | 7270.75 | 2.5 | 0.31 | 54.59 | 54.76923 | 53.4 | 12.46 | 27.65 | 12.18628 | 32.64 | 31.91372 | 0.47 | 0.468543 | 0.45825 | 12.38
2020-02-01 | 7602 | 2.5 | 0.26 | 54.45 | 54.57436 | 53.21 | 12.16 | 26.86 | 11.88691 | 33.12 | 32.40309 | 0.47 | 0.468778 | 0.45825 | 12.42
2020-02-02 | 7065.25 | 2.5 | 0.27 | 53.04 | 53.16923 | 51.84 | 12.28 | 26.31 | 12.00541 | 34.4 | 33.65459 | 0.51 | 0.508623 | 0.49725 | 12.99
2020-02-03 | 6822.63 | 2.5 | 0.35 | 54.31 | 54.50256 | 53.14 | 12.17 | 26.89 | 11.90743 | 33.16 | 32.45257 | 0.48 | 0.47832 | 0.468 | 12.45
2020-02-04 | 6688.25 | 2.6 | 0.23 | 53.08 | 53.19302 | 51.81 | 12.33 | 26.41 | 12.03711 | 34.36 | 33.55289 | 0.5 | 0.49885 | 0.487 | 13.01
2020-02-05 | 6787.25 | 2.6 | 0.21 | 53.66 | 53.77823 | 52.38 | 12.32 | 26.72 | 12.02493 | 33.81 | 32.99507 | 0.5 | 0.49895 | 0.487 | 12.8
2020-02-06 | 6943 | 2.5 | 0.26 | 54.95 | 55.08718 | 53.71 | 12.48 | 27.89 | 12.19972 | 32.32 | 31.59028 | 0.44 | 0.438856 | 0.429 | 12.13
2020-02-07 | 6434.37 | 3 | 0.31 | 51.37 | 51.5567 | 50.01 | 12.29 | 25.44 | 11.95837 | 36.03 | 35.03163 | 0.48 | 0.478512 | 0.4656 | 13.61
2020-02-08 | 6328.88 | 3 | 0.27 | 52.06 | 52.2268 | 50.66 | 12.44 | 26.17 | 12.09947 | 35.23 | 34.24053 | 0.5 | 0.49865 | 0.485 | 13.33
2020-02-09 | 6414.62 | 2.8 | 0.36 | 54.05 | 54.2284 | 52.71 | 12.48 | 27.4 | 12.17439 | 33.1 | 32.31561 | 0.47 | 0.468308 | 0.45684 | 12.51
2020-02-10 | 6428.63 | 2.1 | 0.37 | 55.17 | 55.36261 | 54.2 | 12.86 | 28.94 | 12.6367 | 31.6 | 31.0633 | 0.43 | 0.428409 | 0.42097 | 12.14
2020-02-11 | 6870.12 | 2 | 0.43 | 54.82 | 55.07143 | 53.97 | 13.28 | 29.68 | 13.0706 | 31.47 | 30.9594 | 0.38 | 0.378366 | 0.3724 | 12.27
2020-02-12 | 6409.5 | 2.2 | 0.34 | 54.85 | 55.06135 | 53.85 | 13.08 | 29.26 | 12.83588 | 31.73 | 31.11412 | 0.43 | 0.428538 | 0.42054 | 12.21
2020-02-13 | 6280.38 | 2.4 | 0.32 | 55.79 | 55.97336 | 54.63 | 12.65 | 28.87 | 12.38604 | 31.25 | 30.58396 | 0.44 | 0.438592 | 0.42944 | 11.72
2020-02-14 | 6521.87 | 2.1 | 0.29 | 55.59 | 55.75077 | 54.58 | 13.13 | 29.81 | 12.89166 | 30.99 | 30.42834 | 0.38 | 0.378898 | 0.37202 | 12.03
2020-02-15 | 6504.88 | 2.4 | 0.35 | 56.89 | 57.05943 | 55.69 | 12.9 | 30.21 | 12.63462 | 29.87 | 29.27538 | 0.4 | 0.3986 | 0.3904 | 11.39
2020-02-16 | 6396.62 | 2.1 | 0.31 | 55.85 | 55.99591 | 54.82 | 12.95 | 29.55 | 12.71747 | 30.89 | 30.36253 | 0.4 | 0.39876 | 0.3916 | 11.91
2020-02-17 | 6619.13 | 2.4 | 0.44 | 57.41 | 57.66393 | 56.28 | 12.65 | 30.02 | 12.40096 | 29.5 | 28.91904 | 0.41 | 0.408196 | 0.40016 | 11.17
2020-02-18 | 6385.62 | 2.3 | 0.36 | 54.09 | 54.30911 | 53.06 | 12.96 | 28.48 | 12.70767 | 32.58 | 31.93233 | 0.41 | 0.408524 | 0.40057 | 12.78
2020-02-19 | 6355.75 | 3 | 0.39 | 53.15 | 53.34021 | 51.74 | 12.62 | 27.24 | 12.28933 | 33.84 | 32.97067 | 0.5 | 0.49805 | 0.485 | 12.94
2020-02-20 | 5670.25 | 2.9 | 0.42 | 49.08 | 49.2688 | 47.84 | 12.71 | 25.23 | 12.39346 | 37.79 | 36.86654 | 0.49 | 0.487942 | 0.47579 | 14.68
2020-02-21 | 5745.13 | 3 | 0.36 | 50.1 | 50.29897 | 48.79 | 12.77 | 25.77 | 12.43165 | 36.78 | 35.77835 | 0.5 | 0.4982 | 0.485 | 14.23
2020-02-22 | 6058.25 | 2.9 | 0.43 | 51.76 | 52.00824 | 50.5 | 12.77 | 26.73 | 12.45322 | 35.03 | 34.14678 | 0.44 | 0.438108 | 0.42724 | 13.47
2020-02-23 | 6154.37 | 2.8 | 0.42 | 50.36 | 50.55556 | 49.14 | 12.78 | 25.97 | 12.47455 | 36.44 | 35.58545 | 0.49 | 0.487942 | 0.47628 | 14.12
2020-02-24 | 6793.88 | 3.5 | 0.46 | 54.6 | 54.8601 | 52.94 | 12.77 | 28.48 | 12.38 | 32.17 | 31.18 | 0.42 | 0.418068 | 0.4053 | 12.37
2020-02-25 | 6997.87 | 4 | 0.36 | 53.98 | 54.13542 | 51.97 | 12.94 | 28.44 | 12.46728 | 32.72 | 31.56272 | 0.44 | 0.438416 | 0.4224 | 12.46
2020-02-26 | 8203.13 | 3.3 | 0.34 | 52.76 | 52.92658 | 51.18 | 13.02 | 27.77 | 12.63329 | 33.88 | 32.88671 | 0.43 | 0.428538 | 0.41581 | 13.08
2020-02-27 | 6588.87 | 4.4 | 0.34 | 53.35 | 53.46234 | 51.11 | 12.93 | 28.04 | 12.40325 | 33.38 | 32.08675 | 0.43 | 0.428538 | 0.41108 | 12.76
2020-02-28 | 7271.88 | 3.6 | 0.37 | 52.9 | 53.08091 | 51.17 | 13.1 | 28.14 | 12.6753 | 33.62 | 32.5547 | 0.44 | 0.438372 | 0.42416 | 13
2020-02-29 | 6861.12 | 3.2 | 0.37 | 51.08 | 51.23967 | 49.6 | 12.63 | 26.03 | 12.27124 | 35.91 | 34.92876 | 0.51 | 0.508113 | 0.49368 | 13.97
2020-03-01 | 6734.38 | 3.6 | 0.36 | 50.45 | 50.65353 | 48.83 | 12.62 | 25.67 | 12.20963 | 36.56 | 35.36037 | 0.55 | 0.54802 | 0.5302 | 14.2
2020-03-02 | 6312.95 | 2.8 | 0.37 | 52.89 | 53.08642 | 51.6 | 12.57 | 27.03 | 12.26341 | 34.17 | 33.33659 | 0.52 | 0.518076 | 0.50544 | 13.24
2020-03-03 | 7959.12 | 3.3 | 0.43 | 51.63 | 51.8304 | 50.12 | 13.29 | 27.76 | 12.90693 | 34.65 | 33.67307 | 0.5 | 0.49785 | 0.4835 | 13.63
2020-03-04 | 7271 | 3.7 | 0.45 | 52.68 | 52.93873 | 50.98 | 13.27 | 28.38 | 12.83678 | 33.61 | 32.48322 | 0.5 | 0.49775 | 0.4815 | 13.08
2020-03-05 | 6557.13 | 2.8 | 0.45 | 51.29 | 51.49177 | 50.05 | 12.92 | 26.79 | 12.61501 | 35.33 | 34.53499 | 0.48 | 0.47784 | 0.46656 | 13.92
2020-03-06 | 7553.62 | 3.4 | 0.5 | 52.02 | 52.26708 | 50.49 | 12.81 | 26.99 | 12.43664 | 34.67 | 33.67336 | 0.52 | 0.5174 | 0.50232 | 13.6
2020-03-07 | 7233.25 | 3.8 | 0.51 | 55.57 | 55.87318 | 53.75 | 13.14 | 29.97 | 12.70548 | 30.78 | 29.74452 | 0.46 | 0.457654 | 0.44252 | 12.12
2020-03-08 | 8912.88 | 3.8 | 0.65 | 57.71 | 58.1185 | 55.91 | 13.28 | 32.07 | 12.85894 | 28.36 | 27.43106 | 0.42 | 0.41727 | 0.40404 | 11.01
2020-03-09 | 7929 | 3.9 | 0.46 | 57.03 | 56.63892 | 54.43 | 13.07 | 30.83 | 12.61831 | 29.44 | 29.05169 | 0.43 | 0.428022 | 0.41323 | 11.25
2020-03-10 | 6891.5 | 4 | 0.39 | 52.67 | 52.875 | 50.76 | 13.42 | 28.58 | 12.93364 | 33.52 | 32.30636 | 0.49 | 0.488089 | 0.4704 | 13.03
2020-03-11 | 6341.5 | 4 | 0.44 | 47.85 | 48.09375 | 46.17 | 12.86 | 25.1 | 12.40016 | 38.85 | 37.42984 | 0.58 | 0.577448 | 0.5568 | 15.22
2020-03-12 | 6143.75 | 4.2 | 0.38 | 50.89 | 51.12735 | 48.98 | 13.21 | 27.11 | 12.70345 | 35.52 | 34.11655 | 0.52 | 0.518024 | 0.49816 | 13.9
2020-03-13 | 5201.91 | 3.6 | 0.24 | 49.5 | 49.61618 | 47.83 | 12.95 | 25.86 | 12.51383 | 37.31 | 36.05617 | 0.57 | 0.568632 | 0.54948 | 14.51
2020-03-14 | 5057.87 | 3.8 | 0.34 | 50.65 | 50.81081 | 48.88 | 13.02 | 26.59 | 12.56797 | 35.98 | 34.75203 | 0.56 | 0.558096 | 0.53872 | 13.99
2020-03-15 | 5912.25 | 2.9 | 0.41 | 53.11 | 53.32647 | 51.78 | 12.83 | 27.76 | 12.50922 | 33.65 | 32.81078 | 0.48 | 0.478032 | 0.46608 | 13.17
2020-03-16 | 4855.75 | 3.4 | 0.5 | 54 | 54.31677 | 52.47 | 13.32 | 29.35 | 12.93178 | 32.18 | 31.19822 | 0.52 | 0.5174 | 0.50232 | 12.75
2020-03-17 | 2795.75 | 3.3 | 0.41 | 53.21 | 53.47466 | 51.71 | 13.22 | 28.67 | 12.83637 | 33.16 | 32.15363 | 0.51 | 0.507909 | 0.49317 | 13.01
2020-03-18 | 3086 | 2.7 | 0.43 | 55.44 | 55.67318 | 54.17 | 13.2 | 29.91 | 12.89907 | 30.93 | 30.23093 | 0.44 | 0.438108 | 0.42812 | 12.2
2020-03-19 | 3244 | 4.3 | 0.42 | 51.13 | 51.34796 | 49.14 | 13.59 | 28.17 | 13.06048 | 34.86 | 33.49952 | 0.51 | 0.507858 | 0.48807 | 13.7
2020-03-20 | 3594.5 | 4 | 0.37 | 46.34 | 46.52083 | 44.66 | 13.63 | 25.58 | 13.13339 | 39.67 | 38.20661 | 0.63 | 0.627669 | 0.6048 | 15.67
2020-03-21 | 1765.13 | 4.2 | 0.32 | 45.62 | 45.762 | 43.84 | 13.44 | 24.86 | 12.91685 | 40.62 | 39.04315 | 0.63 | 0.627984 | 0.60354 | 16.1
2020-03-22 | 3828.37 | 3.6 | 0.36 | 50.33 | 50.48755 | 48.67 | 13.14 | 26.95 | 12.71273 | 36.16 | 35.01727 | 0.6 | 0.59784 | 0.5784 | 14.3
2020-03-23 | 3999.13 | 3.5 | 0.42 | 50.3 | 50.48705 | 48.72 | 13.16 | 26.72 | 12.75296 | 36.12 | 35.02704 | 0.58 | 0.577564 | 0.5597 | 14.18
2020-03-24 | 3618.87 | 4.7 | 0.53 | 51.11 | 51.41658 | 49 | 13.5 | 27.9 | 12.93405 | 34.86 | 33.36595 | 0.64 | 0.636608 | 0.60992 | 13.68
2020-03-25 | 2712.38 | 4.5 | 0.48 | 52.29 | 52.5445 | 50.18 | 13.65 | 28.92 | 13.09862 | 33.58 | 32.22138 | 0.56 | 0.557312 | 0.5348 | 13.19
2020-03-26 | 3279.75 | 4.1 | 0.5 | 50.87 | 51.12617 | 49.03 | 13.63 | 28.04 | 13.13685 | 35 | 33.73315 | 0.55 | 0.54725 | 0.52745 | 13.83
2020-03-27 | 3566.5 | 4 | 0.7 | 51.68 | 52.04167 | 49.96 | 13.84 | 29.06 | 13.38006 | 33.78 | 32.65994 | 0.51 | 0.50643 | 0.4896 | 13.41
2020-03-28 | 4101.62 | 4.2 | 0.45 | 52.85 | 53.11065 | 50.88 | 13.76 | 29.47 | 13.24167 | 32.94 | 31.67833 | 0.45 | 0.447975 | 0.4311 | 13.02
2020-03-29 | 6301.63 | 6.9 | 0.72 | 51.24 | 51.60043 | 48.04 | 14 | 29.13 | 13.12853 | 34.04 | 31.93147 | 0.48 | 0.476544 | 0.44688 | 13.16
2020-03-30 | 5899 | 4.9 | 0.46 | 50.39 | 50.60988 | 48.13 | 13.01 | 26.47 | 12.42969 | 36.13 | 34.54031 | 0.58 | 0.577332 | 0.55158 | 13.98
2020-03-31 | 6550.37 | 7.1 | 1.99 | 49.17 | 50.4521 | 46.87 | 15.7 | 31.7 | 14.88144 | 33.14 | 31.14856 | 0.48 | 0.470448 | 0.44592 | 13.22
2020-04-01 | 7990.5 | 8.7 | 1.97 | 46.46 | 47.62322 | 43.48 | 16.18 | 31.18 | 15.0692 | 35.39 | 32.7508 | 0.56 | 0.548968 | 0.51128 | 14.02
2020-04-02 | 7880.5 | 8 | 1.81 | 46.36 | 47.33696 | 43.55 | 15.37 | 29.42 | 14.40106 | 36.46 | 34.04894 | 0.5 | 0.49095 | 0.46 | 14.31
2020-04-03 | 7429 | 6.7 | 1.17 | 50.39 | 51.01822 | 47.6 | 14.5 | 29.88 | 13.68866 | 33.94 | 32.01134 | 0.47 | 0.464501 | 0.43851 | 13.28
2020-04-04 | 8633.63 | 6.1 | 1.34 | 47.47 | 48.13632 | 45.2 | 15.29 | 29.89 | 14.55231 | 35.89 | 34.14769 | 0.5 | 0.4933 | 0.4695 | 14.39
2020-04-05 | 8999.37 | 6.4 | 1.44 | 48.9 | 49.61538 | 46.44 | 15.31 | 31.11 | 14.53953 | 34.34 | 32.62047 | 0.47 | 0.463232 | 0.43992 | 13.79
2020-04-06 | 9586.75 | 4.3 | 0.6 | 57.03 | 57.34587 | 54.88 | 14.75 | 34.8 | 14.20096 | 27.62 | 26.61904 | 0.36 | 0.35784 | 0.34452 | 11.12
2020-04-07 | 9092.88 | 5.6 | 0.86 | 50.77 | 51.20763 | 48.34 | 15.44 | 31.94 | 14.7018 | 32.93 | 31.3582 | 0.48 | 0.475872 | 0.45312 | 13.15
2020-04-08 | 7880.25 | 5.5 | 0.71 | 55.71 | 56.1164 | 53.03 | 15.83 | 36.37 | 15.06632 | 27.75 | 26.40368 | 0.37 | 0.367373 | 0.34965 | 10.93
2020-04-09 | 8134.62 | 4 | 0.49 | 52.56 | 52.83333 | 50.72 | 14.59 | 31.11 | 14.07537 | 32.36 | 31.20463 | 0.46 | 0.457746 | 0.4416 | 12.74
2020-04-10 | 8657.13 | 6.5 | 0.87 | 50.15 | 50.55615 | 47.27 | 15.92 | 32.64 | 15.01584 | 33.06 | 31.21416 | 0.42 | 0.416346 | 0.3927 | 13.12
2020-04-11 | 8515.75 | 6.3 | 0.78 | 50.67 | 51.04589 | 47.83 | 16.27 | 33.35 | 15.36484 | 32.27 | 30.50516 | 0.41 | 0.406802 | 0.38417 | 13.02
2020-04-12 | 8982.67 | 6.1 | 1.04 | 47.33 | 47.77423 | 44.86 | 15.35 | 29.96 | 14.56513 | 36.28 | 34.47487 | 0.44 | 0.435424 | 0.41316 | 14.44
2020-04-13 | 9962.5 | 3.4 | 0.59 | 52.99 | 53.36439 | 51.55 | 14.77 | 31.92 | 14.3525 | 31.65 | 30.6975 | 0.38 | 0.377758 | 0.36708 | 12.67
2020-04-14 | 8748.88 | 8.1 | 1.54 | 51.32 | 52.13275 | 47.91 | 17.02 | 36.23 | 15.88602 | 30.12 | 28.10398 | 0.42 | 0.413532 | 0.38598 | 12.36
2020-04-15 | 8126.62 | 6.4 | 1.24 | 51.45 | 52.06197 | 48.73 | 15.49 | 32.9 | 14.68068 | 31.81 | 30.18932 | 0.44 | 0.434544 | 0.41184 | 12.68
2020-04-16 | 7444.5 | 8.4 | 2.16 | 52.54 | 53.75546 | 49.24 | 17.14 | 37.81 | 16.04685 | 28.16 | 26.31315 | 0.42 | 0.410928 | 0.38472 | 11.46
2020-04-17 | 9350.88 | 5.2 | 0.93 | 52.46 | 52.95359 | 50.2 | 15.29 | 32.88 | 14.63099 | 31.32 | 29.96901 | 0.43 | 0.426001 | 0.40764 | 12.57
2020-04-18 | 9055.5 | 2.9 | 0.36 | 53.03 | 53.23378 | 51.69 | 13.57 | 29.14 | 13.22408 | 33.03 | 32.18592 | 0.45 | 0.44838 | 0.43695 | 13.06
2020-04-19 | 6664.12 | 2.6 | 0.37 | 53.07 | 53.27515 | 51.89 | 13.52 | 29.03 | 13.21738 | 33.04 | 32.29262 | 0.44 | 0.438372 | 0.42856 | 13.04
2020-04-20 | 7730.38 | 3.8 | 0.5 | 56.43 | 56.74636 | 54.59 | 14.95 | 34.68 | 14.45417 | 28.12 | 27.15583 | 0.39 | 0.38805 | 0.37518 | 11.32
2020-04-21 | 7451.37 | 4.5 | 0.76 | 55.57 | 56.03141 | 53.51 | 15.45 | 35.39 | 14.86774 | 28.22 | 27.12226 | 0.39 | 0.387036 | 0.37245 | 11.43
2020-04-22 | 8588.88 | 2.9 | 0.48 | 55.75 | 56.04531 | 54.42 | 14.6 | 33.35 | 14.24498 | 29.17 | 28.43502 | 0.38 | 0.378176 | 0.36898 | 11.79
2020-04-23 | 7720.37 | 4.6 | 0.59 | 50.86 | 51.22642 | 48.87 | 14.96 | 30.8 | 14.35654 | 33.58 | 32.17346 | 0.46 | 0.457286 | 0.43884 | 13.42
2020-04-24 | 5928.75 | 7.7 | 1.79 | 47.65 | 48.48321 | 44.75 | 17.88 | 35.74 | 16.80403 | 32.68 | 30.74597 | 0.45 | 0.441945 | 0.41535 | 13.49
2020-04-25 | 8127.13 | 4.6 | 0.85 | 51.68 | 52.13836 | 49.74 | 16 | 33.7 | 15.39486 | 31.48 | 30.26514 | 0.41 | 0.406515 | 0.39114 | 12.94
2020-04-26 | 9062.12 | 4.6 | 0.62 | 51.92 | 52.24319 | 49.84 | 16.09 | 33.93 | 15.44562 | 31.37 | 30.11438 | 0.41 | 0.407458 | 0.39114 | 12.85
2020-04-27 | 10279.13 | 6 | 1 | 49.4 | 49.90426 | 46.91 | 16.01 | 32.24 | 15.20141 | 33.59 | 31.88859 | 0.44 | 0.4356 | 0.4136 | 13.58
2020-04-28 | 7373.75 | 6 | 1.07 | 50.59 | 51.10638 | 48.04 | 16.43 | 34.01 | 15.61124 | 31.91 | 30.34876 | 0.46 | 0.455078 | 0.4324 | 13
2020-04-29 | 8960.62 | 6.9 | 1.24 | 45.47 | 46.16541 | 42.98 | 16.85 | 31.53 | 15.88432 | 36.44 | 34.23568 | 0.48 | 0.474048 | 0.44688 | 14.66
2020-04-30 | 7558.38 | 3.3 | 0.51 | 47.83 | 48.07653 | 46.49 | 14.24 | 27.57 | 13.84067 | 37.42 | 36.36933 | 0.51 | 0.507399 | 0.49317 | 15.09
2020-05-01 | 7493.5 | 2.5 | 0.44 | 54.59 | 54.85128 | 53.48 | 14.55 | 33.27 | 14.24895 | 30.43 | 29.77105 | 0.35 | 0.34846 | 0.34125 | 12.44
2020-05-02 | 8174 | 3.3 | 0.46 | 51.92 | 52.14064 | 50.42 | 14.77 | 31.4 | 14.34859 | 32.84 | 31.93141 | 0.41 | 0.408114 | 0.39647 | 13.21
2020-05-03 | 7541.62 | 2.8 | 0.29 | 54.12 | 54.24897 | 52.73 | 14.55 | 32.43 | 14.18373 | 31.03 | 30.28627 | 0.4 | 0.39884 | 0.3888 | 12.63
2020-05-04 | 9104.13 | 3 | 0.46 | 57.73 | 58.02062 | 56.28 | 15 | 35.95 | 14.61724 | 26.81 | 26.10276 | 0.34 | 0.338436 | 0.3298 | 11.07
2020-05-05 | 8366.25 | 2.8 | 0.48 | 54.26 | 54.52675 | 53 | 15.25 | 33.7 | 14.89449 | 30.01 | 29.30551 | 0.37 | 0.368224 | 0.35964 | 12.46
2020-05-06 | 6730.62 | 2.5 | 0.45 | 56.98 | 57.21026 | 55.78 | 14.88 | 34.96 | 14.57358 | 27.69 | 27.14642 | 0.33 | 0.328515 | 0.32175 | 11.44
2020-05-07 | 8498.38 | 5.1 | 0.93 | 51.3 | 51.8019 | 49.16 | 16.23 | 33.97 | 15.54686 | 31.54 | 30.19314 | 0.41 | 0.406187 | 0.38909 | 13.02
2020-05-08 | 9022.12 | 3.1 | 0.46 | 53.43 | 53.69453 | 52.03 | 14.56 | 31.6 | 14.17384 | 31.55 | 30.69616 | 0.37 | 0.368298 | 0.35853 | 12.75
2020-05-09 | 7255.5 | 2.9 | 0.53 | 57.92 | 58.20803 | 56.52 | 14.76 | 35.61 | 14.40832 | 26.79 | 26.17168 | 0.32 | 0.318304 | 0.31072 | 10.83
2020-05-10 | 7539 | 3.3 | 0.36 | 53.03 | 53.23681 | 51.48 | 15.51 | 33.29 | 15.05236 | 31.11 | 30.16764 | 0.38 | 0.378632 | 0.36746 | 12.8
2020-05-11 | 6939.38 | 3 | 0.38 | 57.43 | 57.64948 | 55.92 | 14.99 | 35.57 | 14.59576 | 27.2 | 26.48424 | 0.35 | 0.34867 | 0.3395 | 11.12
2020-05-12 | 9083.25 | 3.1 | 0.38 | 57.44 | 57.6677 | 55.88 | 15.18 | 36.17 | 14.76553 | 27 | 26.25447 | 0.33 | 0.328746 | 0.31977 | 11.05
2020-05-13 | 7327 | 2.7 | 0.46 | 56.22 | 56.46454 | 54.94 | 14.9 | 34.41 | 14.5647 | 28.42 | 27.7953 | 0.34 | 0.338436 | 0.33082 | 11.64
2020-05-14 | 8361 | 2.9 | 0.38 | 55.93 | 56.138 | 54.51 | 15.15 | 34.77 | 14.76676 | 28.54 | 27.82324 | 0.36 | 0.358632 | 0.34956 | 11.79
2020-05-15 | 7355.62 | 2.6 | 0.26 | 58.28 | 58.41889 | 56.9 | 14.9 | 35.93 | 14.55043 | 26.56 | 25.94957 | 0.32 | 0.319168 | 0.31168 | 10.86
2020-05-16 | 7158.13 | 2.5 | 0.27 | 58.05 | 58.2359 | 56.78 | 15.03 | 36.13 | 14.69392 | 26.64 | 26.02608 | 0.32 | 0.319136 | 0.312 | 11.07
2020-05-17 | 7702.87 | 2.8 | 0.38 | 57.77 | 57.99383 | 56.37 | 14.95 | 35.78 | 14.58683 | 26.91 | 26.24317 | 0.33 | 0.328746 | 0.32076 | 11.14
2020-05-18 | 8932.88 | 2.8 | 0.39 | 56.94 | 57.15021 | 55.55 | 15.08 | 35.48 | 14.71515 | 27.59 | 26.93485 | 0.33 | 0.328713 | 0.32076 | 11.44
2020-05-19 | 8702.62 | 2.7 | 0.36 | 50.28 | 50.45221 | 49.09 | 13.57 | 27.5 | 13.25131 | 35.79 | 34.95869 | 0.5 | 0.4982 | 0.4865 | 14.23
2020-05-20 | 8772.5 | 2.7 | 0.37 | 53.26 | 53.44296 | 52 | 13.83 | 29.86 | 13.50656 | 32.53 | 31.79344 | 0.43 | 0.428409 | 0.41839 | 12.95
2020-05-21 | 7122.5 | 2.2 | 0.4 | 52.67 | 52.86299 | 51.7 | 12.97 | 28 | 12.7356 | 33.95 | 33.3644 | 0.45 | 0.4482 | 0.4401 | 13.44
2020-05-22 | 8994.88 | 2.6 | 0.37 | 52.52 | 52.70021 | 51.33 | 13.79 | 29.66 | 13.48134 | 33.32 | 32.58866 | 0.43 | 0.428409 | 0.41882 | 13.27
2020-05-23 | 8862 | 2.6 | 0.45 | 50.55 | 50.78029 | 49.46 | 13.33 | 27.27 | 13.04211 | 35.67 | 34.89789 | 0.46 | 0.45793 | 0.44804 | 14.12
2020-05-24 | 9632.12 | 2.8 | 0.48 | 55.19 | 55.46296 | 53.91 | 13.8 | 31.22 | 13.4783 | 30.53 | 29.8117 | 0.38 | 0.378176 | 0.36936 | 12.22
2020-05-25 | 9256 | 2.5 | 0.45 | 53.96 | 54.22564 | 52.87 | 13.12 | 28.89 | 12.84982 | 32.47 | 31.78018 | 0.4 | 0.3982 | 0.39 | 12.82
2020-05-26 | 8727.88 | 2.4 | 0.44 | 49.84 | 50.08197 | 48.88 | 12.65 | 25.56 | 12.40096 | 37.07 | 36.31904 | 0.49 | 0.487844 | 0.47824 | 14.67
2020-05-27 | 8165.12 | 2.3 | 0.4 | 49.32 | 49.53941 | 48.4 | 12.34 | 24.55 | 12.1046 | 37.94 | 37.1954 | 0.51 | 0.50796 | 0.49827 | 14.9
2020-05-28 | 6803.5 | 2.2 | 0.37 | 50.71 | 50.8998 | 49.78 | 12.86 | 26.35 | 12.62379 | 36.06 | 35.39621 | 0.46 | 0.458298 | 0.44988 | 14.26
2020-05-29 | 6913.25 | 2.7 | 0.49 | 53.8 | 54.09044 | 52.63 | 13.68 | 30.16 | 13.37618 | 32.03 | 31.29382 | 0.42 | 0.417942 | 0.40866 | 12.8
2020-05-30 | 9312 | 3.1 | 0.48 | 52.87 | 53.13725 | 51.49 | 13.45 | 28.84 | 13.09591 | 33.2 | 32.31409 | 0.44 | 0.437888 | 0.42636 | 13.1
2020-05-31 | 7914.25 | 3.2 | 0.51 | 51.98 | 52.24174 | 50.57 | 13.67 | 28.82 | 13.30039 | 33.85 | 32.92961 | 0.42 | 0.417858 | 0.40656 | 13.31
2020-06-01 | 6632.75 | 2.8 | 0.44 | 50.86 | 51.08025 | 49.65 | 14.71 | 30.19 | 14.36131 | 33.99 | 33.18869 | 0.43 | 0.428108 | 0.41796 | 13.89
2020-06-02 | 7256.25 | 3.3 | 0.41 | 54.98 | 55.24302 | 53.42 | 14.37 | 32.31 | 13.953 | 30.23 | 29.327 | 0.36 | 0.358524 | 0.34812 | 12.05
2020-06-03 | 8528.5 | 3.2 | 0.44 | 54.09 | 54.33884 | 52.6 | 13.5 | 29.75 | 13.12575 | 31.97 | 31.07425 | 0.42 | 0.418152 | 0.40656 | 12.69
2020-06-04 | 8079.25 | 2.6 | 0.42 | 53.01 | 53.24435 | 51.86 | 13.93 | 29.9 | 13.62505 | 32.64 | 31.91495 | 0.42 | 0.418236 | 0.40908 | 13.15
2020-06-05 | 8364.75 | 2.7 | 0.41 | 55.19 | 55.44707 | 53.95 | 13.36 | 30.06 | 13.0528 | 31.04 | 30.2972 | 0.42 | 0.418278 | 0.40866 | 12.41
2020-06-06 | 6414.25 | 2.4 | 0.42 | 60.11 | 60.33811 | 58.89 | 13.75 | 34.93 | 13.4766 | 25.73 | 25.2334 | 0.34 | 0.338572 | 0.33184 | 10.3
2020-06-07 | 7036.25 | 2.9 | 0.43 | 56.6 | 56.82801 | 55.18 | 13.57 | 31.82 | 13.23337 | 29.41 | 28.68663 | 0.39 | 0.388323 | 0.37869 | 11.7
2020-06-08 | 8187.75 | 1.9 | 0.41 | 52.54 | 52.76249 | 51.76 | 12.59 | 26.79 | 12.40164 | 34.45 | 33.93836 | 0.46 | 0.458114 | 0.45126 | 13.53
2020-06-09 | 9611 | 2.4 | 0.34 | 48.98 | 49.14959 | 47.97 | 12.54 | 24.9 | 12.28079 | 38.14 | 37.34921 | 0.52 | 0.518232 | 0.50752 | 14.97
2020-06-10 | 8316.5 | 2.7 | 0.5 | 54 | 54.28571 | 52.82 | 13.21 | 29.6 | 12.91792 | 32.29 | 31.56208 | 0.44 | 0.4378 | 0.42812 | 12.87
2020-06-11 | 6226.75 | 3.1 | 0.59 | 52.35 | 52.65222 | 51.02 | 13.15 | 27.95 | 12.81798 | 33.91 | 33.06202 | 0.51 | 0.506991 | 0.49419 | 13.44
2020-06-12 | 6784.75 | 5.6 | 0.84 | 50.83 | 51.26059 | 48.39 | 14.68 | 30.58 | 13.97531 | 33.65 | 32.03469 | 0.61 | 0.604876 | 0.57584 | 13.57
2020-06-13 | 6526 | 5 | 0.64 | 53.09 | 53.29474 | 50.63 | 15.36 | 35.28 | 14.68599 | 30.91 | 29.68401 | 0.54 | 0.536544 | 0.513 | 12.65
2020-06-14 | 8278 | 5.6 | 0.83 | 52.45 | 52.86017 | 49.9 | 15.61 | 33.59 | 14.85917 | 31.11 | 29.64083 | 0.55 | 0.545435 | 0.5192 | 12.74
2020-06-15 | 9038 | 3.7 | 0.64 | 47.48 | 47.72586 | 45.96 | 13.97 | 27.55 | 13.53976 | 37.91 | 36.80024 | 0.57 | 0.566352 | 0.54891 | 15.26
2020-06-16 | 8713.75 | 3.6 | 0.78 | 52.98 | 53.39212 | 51.47 | 14.53 | 31.51 | 14.11703 | 31.71 | 30.81297 | 0.54 | 0.535788 | 0.52056 | 12.95
2020-06-17 | 7445.25 | 3 | 0.73 | 52.54 | 52.91753 | 51.33 | 14.13 | 30.5 | 13.80689 | 32.59 | 31.86311 | 0.6 | 0.59562 | 0.582 | 13.23
2020-06-18 | 9646.25 | 3 | 0.66 | 50.97 | 51.31959 | 49.78 | 13.94 | 28.85 | 13.61164 | 34.44 | 33.60836 | 0.5 | 0.4967 | 0.485 | 13.89
2020-06-19 | 9486.75 | 9.9 | 3.89 | 46.62 | 48.64595 | 43.83 | 17.71 | 35.59 | 16.60255 | 31.78 | 29.66745 | 0.74 | 0.711214 | 0.66674 | 12.9
2020-06-20 | 9190.25 | 6 | 2.11 | 53.17 | 54.51064 | 51.24 | 15.66 | 34.89 | 15.0377 | 29.06 | 27.7223 | 0.55 | 0.538395 | 0.517 | 11.7
2020-06-21 | 9085.75 | 4.3 | 1.38 | 55.78 | 56.57262 | 54.14 | 15.29 | 35.73 | 14.83728 | 27.54 | 26.72272 | 0.43 | 0.424066 | 0.41151 | 11.2
2020-06-22 | 9369.5 | 8 | 2.82 | 48.68 | 50.51087 | 46.47 | 16.46 | 33.69 | 15.58263 | 32.04 | 29.94737 | 0.52 | 0.505336 | 0.4784 | 12.68
2020-06-23 | 8784.75 | 1.8 | 0.46 | 56.83 | 57.12831 | 56.1 | 12.84 | 30.03 | 12.66715 | 29.87 | 29.43285 | 0.37 | 0.368298 | 0.36334 | 11.7
2020-06-24 | 7610.5 | 2.4 | 0.44 | 53.22 | 53.46311 | 52.18 | 12.96 | 28.2 | 12.70486 | 33.38 | 32.71514 | 0.42 | 0.418152 | 0.40992 | 13.11
2020-06-25 | 8206.75 | 2 | 0.49 | 55.28 | 55.54082 | 54.43 | 13 | 29.44 | 12.80273 | 31.22 | 30.76727 | 0.44 | 0.437844 | 0.4312 | 12.26
2020-06-26 | 10255.25 | 2.7 | 0.51 | 53.45 | 53.73073 | 52.28 | 13.21 | 28.83 | 12.91922 | 32.83 | 32.10078 | 0.46 | 0.457654 | 0.44758 | 12.95
2020-06-27 | 10751.25 | 2.5 | 0.52 | 55.39 | 55.69231 | 54.3 | 13.63 | 30.97 | 13.35872 | 30.46 | 29.84128 | 0.44 | 0.437712 | 0.429 | 12.14
2020-06-28 | 7879.5 | 2.7 | 0.54 | 56.55 | 56.88592 | 55.35 | 14.1 | 32.86 | 13.79379 | 28.82 | 28.15621 | 0.43 | 0.427678 | 0.41839 | 11.63
2020-06-29 | 8435.75 | 2.4 | 0.57 | 55.35 | 55.64549 | 54.31 | 13.37 | 30.44 | 13.12393 | 30.71 | 30.16607 | 0.45 | 0.447435 | 0.4392 | 12.26
2020-06-30 | 9745 | 7.4 | 3.1 | 49.03 | 50.86393 | 47.1 | 15.2 | 31.43 | 14.52549 | 32.67 | 30.97451 | 0.57 | 0.55233 | 0.52782 | 12.91
2020-07-01 | 14245.5 | 7.1 | 2.11 | 50.43 | 51.68999 | 48.02 | 15.98 | 33.54 | 15.16541 | 31.48 | 29.71459 | 0.52 | 0.509028 | 0.48308 | 12.64
2020-07-02 | 8946.75 | 3.9 | 0.81 | 50.01 | 50.43704 | 48.47 | 13.7 | 28 | 13.27321 | 35.48 | 34.35679 | 0.49 | 0.486031 | 0.47089 | 14.05
2020-07-03 | 8246.25 | 21.4 | 11.47 | 29.62 | 33.46056 | 26.3 | 22.39 | 38.01 | 19.87862 | 36.51 | 32.42138 | 0.85 | 0.752505 | 0.6681 | 14.79
2020-07-04 | 4333.75 | 14.8 | 7.26 | 40.04 | 43.5446 | 37.1 | 19.73 | 37.13 | 18.1259 | 32.97 | 29.9741 | 0.68 | 0.630632 | 0.57936 | 13.19
2020-07-05 | 4564.25 | 15.6 | 8.56 | 39.09 | 43.09242 | 36.37 | 20.06 | 37.94 | 18.51557 | 32.3 | 29.51443 | 0.67 | 0.612648 | 0.56548 | 13.04
2020-07-06 | 4823.75 | 10.8 | 4.98 | 45.52 | 48.19507 | 42.99 | 17.79 | 35.63 | 16.70036 | 31.71 | 29.50964 | 0.49 | 0.465598 | 0.43708 | 12.68
2020-07-07 | 5150.75 | 14.5 | 6.71 | 37.78 | 40.81871 | 34.9 | 21.2 | 37.74 | 19.42974 | 34.31 | 31.17026 | 0.67 | 0.625043 | 0.57285 | 14.03
2020-07-08 | 4840.5 | 8 | 2.9 | 49.68 | 51.18478 | 47.09 | 17.12 | 36.13 | 16.2208 | 30.29 | 28.6892 | 0.5 | 0.4855 | 0.46 | 12.23
2020-07-09 | 3312 | 5.6 | 1.41 | 52.74 | 53.53814 | 50.54 | 15.19 | 29.75 | 14.54444 | 30.66 | 29.31556 | 0.43 | 0.423937 | 0.40592 | 12.42
2020-07-10 | 3183.5 | 3.7 | 0.79 | 52.14 | 52.5649 | 50.62 | 14.28 | 30.36 | 13.86114 | 32.79 | 31.81886 | 0.47 | 0.466287 | 0.45261 | 13.12
2020-07-11 | 3201.25 | 3.3 | 0.72 | 48.56 | 48.93485 | 47.32 | 13.38 | 26.45 | 13.03229 | 37.34 | 36.34771 | 0.56 | 0.555968 | 0.54152 | 14.8
2020-07-12 | 3223.5 | 3.6 | 0.6 | 45.42 | 45.67427 | 44.03 | 12.31 | 22.97 | 11.93847 | 41.67 | 40.43153 | 0.58 | 0.57652 | 0.55912 | 16.18
2020-07-13 | 3340.25 | 5.3 | 1.2 | 49.24 | 47.00106 | 44.51 | 14.15 | 28.56 | 13.5628 | 35.41 | 36.6272 | 0.55 | 0.5434 | 0.52085 | 13.95
2020-07-14 | 4103.25 | 5.2 | 0.98 | 49.89 | 50.37975 | 47.76 | 13.64 | 27.77 | 13.0587 | 35.49 | 33.9813 | 0.59 | 0.584218 | 0.55932 | 13.94
2020-07-15 | 3808.25 | 5.4 | 1.01 | 50.24 | 50.75053 | 48.01 | 13.82 | 28.36 | 13.20711 | 34.93 | 33.38289 | 0.57 | 0.564243 | 0.53922 | 13.75
2020-07-16 | 2879.75 | 5.5 | 1.21 | 51.05 | 51.69312 | 48.85 | 13.65 | 28.62 | 13.05724 | 34.09 | 32.59276 | 0.56 | 0.553224 | 0.5292 | 13.45
2020-07-17 | 3771 | 5.5 | 1.02 | 51.04 | 51.57672 | 48.74 | 13.61 | 28.47 | 12.99399 | 34.33 | 32.76601 | 0.55 | 0.54439 | 0.51975 | 13.45
2020-07-18 | 3492.25 | 8.2 | 1.99 | 48.11 | 49.12854 | 45.1 | 15.69 | 31.38 | 14.69587 | 34.22 | 32.00413 | 0.55 | 0.539055 | 0.5049 | 13.58
2020-07-19 | 3976.25 | 7.4 | 2.09 | 48.14 | 49.21166 | 45.57 | 15.64 | 31.37 | 14.79179 | 34.13 | 32.23821 | 0.54 | 0.528714 | 0.50004 | 13.62
2020-07-20 | 3943.5 | 4.2 | 1.43 | 48.52 | 49.238 | 47.17 | 14.1 | 28.19 | 13.70376 | 35.95 | 34.92624 | 0.49 | 0.482993 | 0.46942 | 14.24
2020-07-21 | 4605.25 | 6.5 | 2.31 | 46.58 | 47.65775 | 44.56 | 15.06 | 29.51 | 14.41406 | 36.05 | 34.52594 | 0.56 | 0.547064 | 0.5236 | 14.29
2020-07-22 | 4297.25 | 4.3 | 1.35 | 50.77 | 51.5256 | 49.31 | 13.77 | 28.68 | 13.35823 | 34.1 | 33.03177 | 0.5 | 0.49325 | 0.4785 | 13.43
2020-07-23 | 4606.5 | 3.3 | 0.61 | 56.7 | 57.03206 | 55.15 | 13.92 | 32.87 | 13.54325 | 28.77 | 28.00675 | 0.39 | 0.387621 | 0.37713 | 11.31
2020-07-24 | 4958.75 | 3 | 0.65 | 55.24 | 55.60825 | 53.94 | 13.58 | 30.98 | 13.25878 | 30.53 | 29.80122 | 0.42 | 0.41727 | 0.4074 | 12.07
2020-07-25 | 3971.25 | 2.9 | 0.64 | 53.82 | 54.14006 | 52.57 | 13.52 | 30.02 | 13.21248 | 32.02 | 31.31752 | 0.43 | 0.427248 | 0.41753 | 12.65
2020-07-26 | 3720.75 | 3.1 | 0.55 | 56.45 | 56.75955 | 55 | 13.53 | 31.47 | 13.18308 | 29.47 | 28.71692 | 0.4 | 0.3978 | 0.3876 | 11.57
2020-07-27 | 3193.25 | 3 | 0.63 | 56.37 | 56.71134 | 55.01 | 13.22 | 30.75 | 12.9047 | 29.77 | 29.0853 | 0.4 | 0.39748 | 0.388 | 11.68
2020-07-28 | 4323.75 | 2.8 | 0.61 | 56.2 | 56.52263 | 54.94 | 13.28 | 30.75 | 12.98738 | 29.91 | 29.27262 | 0.41 | 0.407499 | 0.39852 | 11.78
2020-07-29 | 3658.5 | 2.7 | 0.63 | 55.91 | 56.24872 | 54.73 | 13.31 | 30.64 | 13.03274 | 30.14 | 29.53726 | 0.42 | 0.417354 | 0.40866 | 11.89
2020-07-30 | 2409 | 2.7 | 0.73 | 56.65 | 57.09147 | 55.55 | 13.77 | 32.33 | 13.49674 | 28.85 | 28.25326 | 0.41 | 0.407007 | 0.39893 | 11.44
2020-07-31 | 2919 | 3.8 | 0.56 | 52.99 | 53.3264 | 51.3 | 13.4 | 28.99 | 12.9634 | 33.05 | 31.9366 | 0.47 | 0.467368 | 0.45214 | 12.85
2020-08-01 | 3188.5 | 3.7 | 0.52 | 51.65 | 51.90031 | 49.98 | 13.27 | 27.74 | 12.84581 | 34.56 | 33.47419 | 0.48 | 0.477504 | 0.46224 | 13.36
2020-08-02 | 3448.25 | 3.6 | 0.58 | 51.84 | 52.13693 | 50.26 | 13.41 | 28.2 | 13.00266 | 34.17 | 33.13734 | 0.48 | 0.477216 | 0.46272 | 13.28
2020-08-03 | 3637.75 | 3.8 | 0.61 | 52.3 | 52.61954 | 50.62 | 13.77 | 29.3 | 13.32804 | 33.32 | 32.25196 | 0.44 | 0.437316 | 0.42328 | 12.26
2020-08-04 | 4435.75 | 3.4 | 0.62 | 54.8 | 55.13458 | 53.26 | 13.87 | 31.12 | 13.48201 | 30.71 | 29.85799 | 0.43 | 0.427334 | 0.41538 | 12.07
2020-08-05 | 4230 | 3.1 | 0.7 | 54.5 | 54.88132 | 53.18 | 13.54 | 30.21 | 13.21275 | 31.27 | 30.50725 | 0.45 | 0.44685 | 0.43605 | 12.42
2020-08-06 | 4284.75 | 2.7 | 0.63 | 51.37 | 51.67523 | 50.28 | 13.21 | 27.61 | 12.93482 | 34.79 | 34.08518 | 0.47 | 0.467039 | 0.45731 | 13.78
2020-08-07 | 3108.75 | 2.5 | 0.6 | 50 | 50.29744 | 49.04 | 13.16 | 26.63 | 12.90845 | 36.25 | 35.55155 | 0.46 | 0.45724 | 0.4485 | 14.26
2020-08-08 | 3726.75 | 2.5 | 0.58 | 49.68 | 49.95897 | 48.71 | 13.14 | 26.42 | 12.88624 | 36.6 | 35.90376 | 0.47 | 0.467274 | 0.45825 | 14.45
2020-08-09 | 4445 | 2.9 | 0.56 | 51.69 | 51.96704 | 50.46 | 13.59 | 28.52 | 13.2702 | 34.16 | 33.3698 | 0.45 | 0.44748 | 0.43695 | 13.47
2020-08-10 | 3963.5 | 3.1 | 0.6 | 48.81 | 49.11249 | 47.59 | 13.25 | 26.37 | 12.91675 | 37.34 | 36.39325 | 0.51 | 0.50694 | 0.49419 | 14.77
2020-08-11 | 3868.75 | 2.9 | 0.68 | 47 | 47.34295 | 45.97 | 13.03 | 24.93 | 12.73875 | 39.29 | 38.39125 | 0.5 | 0.4966 | 0.4855 | 15.54
2020-08-12 | 3033.75 | 3.3 | 0.55 | 49.88 | 50.16546 | 48.51 | 13.34 | 26.94 | 12.97112 | 36.23 | 35.21888 | 0.51 | 0.507195 | 0.49317 | 14.12
2020-08-13 | 3712.5 | 3.1 | 0.58 | 52.85 | 53.44685 | 51.79 | 13.44 | 28.87 | 13.09934 | 33.13 | 32.01066 | 0.48 | 0.477216 | 0.46512 | 12.9
2020-08-14 | 4061.25 | 3.1 | 0.62 | 52.3 | 52.6419 | 51.01 | 13.46 | 28.61 | 13.12411 | 33.62 | 32.76589 | 0.47 | 0.467086 | 0.45543 | 13.08
2020-08-15 | 4885.25 | 2.7 | 0.52 | 52.46 | 52.75437 | 51.33 | 13.42 | 28.56 | 13.12591 | 33.59 | 32.84409 | 0.46 | 0.457608 | 0.44758 | 13.05
2020-08-16 | 4851 | 2.7 | 0.57 | 52.4 | 52.6927 | 51.27 | 13.42 | 28.61 | 13.13252 | 33.6 | 32.89748 | 0.5 | 0.49715 | 0.4865 | 13.22
2020-08-17 | 4535.46 | 3.3 | 0.55 | 51.94 | 52.20269 | 50.48 | 13.28 | 27.96 | 12.91278 | 34.23 | 33.30722 | 0.47 | 0.467415 | 0.45449 | 13.25
2020-08-18 | 3429.05 | 3.2 | 0.62 | 53.93 | 54.2562 | 52.52 | 13.33 | 29.33 | 12.98394 | 32.12 | 31.29606 | 0.46 | 0.457148 | 0.44528 | 12.45
2020-08-19 | 5777.01 | 3.6 | 0.67 | 51.99 | 52.36515 | 50.48 | 13.25 | 28.01 | 12.85916 | 34.09 | 33.06084 | 0.5 | 0.49665 | 0.482 | 13.26
2020-08-20 | 4679.6 | 3.4 | 0.58 | 52.47 | 52.75362 | 50.96 | 13.29 | 28.32 | 12.91304 | 33.65 | 32.72696 | 0.54 | 0.536868 | 0.52164 | 13.03
2020-08-21 | 3605.5 | 3 | 0.58 | 53.45 | 53.76289 | 52.15 | 13.85 | 30.19 | 13.51287 | 32.12 | 31.33713 | 0.45 | 0.44739 | 0.4365 | 12.67
2020-08-22 | 3705.09 | 3.5 | 0.69 | 54.91 | 55.31606 | 53.38 | 13.98 | 31.48 | 13.58443 | 30.43 | 29.53557 | 0.42 | 0.417102 | 0.4053 | 12
2020-08-23 | 4585.09 | 3.5 | 0.73 | 54.41 | 54.82902 | 52.91 | 13.85 | 30.88 | 13.46353 | 31.01 | 30.12647 | 0.42 | 0.416934 | 0.4053 | 12.32
2020-08-24 | 4640.4 | 3.9 | 0.72 | 54.25 | 54.63059 | 52.5 | 13.68 | 30.45 | 13.24182 | 31.35 | 30.35818 | 0.42 | 0.416976 | 0.40362 | 12.34
2020-08-25 | 4654.23 | 3.5 | 0.62 | 55.36 | 55.67876 | 53.73 | 13.36 | 30.45 | 12.97283 | 30.66 | 29.79717 | 0.4 | 0.39752 | 0.386 | 11.85
2020-08-26 | 4625.11 | 3.5 | 0.67 | 56.27 | 56.65285 | 54.67 | 14.01 | 32.54 | 13.61084 | 29.05 | 28.21916 | 0.4 | 0.39732 | 0.386 | 11.53
2020-08-27 | 5158.28 | 3.3 | 0.61 | 55.86 | 56.22544 | 54.37 | 13.61 | 31.32 | 13.24164 | 29.92 | 29.08836 | 0.42 | 0.417438 | 0.40614 | 11.73
2020-08-28 | 4879.93 | 3.1 | 0.66 | 54.45 | 54.82972 | 53.13 | 13.5 | 30.33 | 13.16841 | 31.38 | 30.60159 | 0.45 | 0.44703 | 0.43605 | 12.33
2020-08-29 | 4476.85 | 3.2 | 0.7 | 55.8 | 56.17769 | 54.38 | 13.32 | 30.66 | 12.98465 | 30.17 | 29.43535 | 0.43 | 0.42699 | 0.41624 | 11.82
2020-08-30 | 4131.6 | 3.7 | 0.82 | 51.11 | 51.55763 | 49.65 | 13.54 | 28.16 | 13.14682 | 34.52 | 33.50318 | 0.45 | 0.44631 | 0.43335 | 13.53
2020-08-31 | 4107.8 | 4 | 0.61 | 48.79 | 49.10417 | 47.14 | 12.52 | 24.84 | 12.09297 | 38.08 | 36.76703 | 0.46 | 0.457194 | 0.4416 | 14.57
2020-09-01 | 4099.22 | 3.1 | 0.54 | 52.21 | 52.4871 | 50.86 | 12.89 | 27.29 | 12.55822 | 34.36 | 33.48178 | 0.37 | 0.368002 | 0.35853 | 13.22
2020-09-02 | 3961.54 | 3.3 | 0.51 | 51.43 | 51.68563 | 49.98 | 12.89 | 26.85 | 12.52853 | 35.16 | 34.19147 | 0.38 | 0.378062 | 0.36746 | 13.42
2020-09-03 | 4525.13 | 2.8 | 0.36 | 51.21 | 51.40947 | 49.97 | 12.97 | 26.79 | 12.65239 | 35.46 | 34.57761 | 0.37 | 0.368668 | 0.35964 | 13.63
2020-09-04 | 4403 | 2.3 | 0.51 | 51.52 | 51.66837 | 50.48 | 12.84 | 26.77 | 12.60899 | 35.13 | 34.61101 | 0.36 | 0.358164 | 0.35172 | 13.58
2020-09-05 | 4111.27 | 2.7 | 0.53 | 54.83 | 55.11819 | 53.63 | 12.61 | 28.29 | 12.3349 | 32.04 | 31.3351 | 0.35 | 0.348145 | 0.34055 | 12.21
2020-09-06 | 3901.77 | 2.8 | 0.45 | 54.93 | 55.19547 | 53.65 | 12.78 | 28.71 | 12.47831 | 31.84 | 31.07169 | 0.38 | 0.37829 | 0.36936 | 12.28
2020-09-07 | 4359.57 | 2.2 | 0.49 | 55.59 | 55.87935 | 54.65 | 12.83 | 29.22 | 12.60953 | 31.09 | 30.54047 | 0.38 | 0.378138 | 0.37164 | 12.18
2020-09-08 | 4984.95 | 2.4 | 0.41 | 55.28 | 55.52254 | 54.19 | 12.65 | 28.56 | 12.39723 | 31.65 | 31.01277 | 0.4 | 0.39836 | 0.3904 | 12.15
2020-09-09 | 5011.95 | 2.9 | 0.37 | 50.88 | 51.06076 | 49.58 | 12.24 | 25.11 | 11.92918 | 36.51 | 35.59082 | 0.49 | 0.488187 | 0.47579 | 13.91
2020-09-10 | 4473.26 | 3.1 | 0.43 | 51.08 | 51.32095 | 49.73 | 12.06 | 24.87 | 11.73661 | 36.43 | 35.43339 | 0.5 | 0.49785 | 0.4845 | 13.81
2020-09-11 | 5061.3 | 2.3 | 0.49 | 52.42 | 52.69191 | 51.48 | 12.2 | 25.94 | 11.97809 | 34.88 | 34.24191 | 0.44 | 0.437844 | 0.42988 | 13.28
2020-09-12 | 4767.41 | 2.3 | 0.45 | 55.7 | 55.95701 | 54.67 | 12.5 | 28.65 | 12.2677 | 31.35 | 30.7623 | 0.4 | 0.3982 | 0.3908 | 11.92
2020-09-13 | 4354.79 | 2.5 | 0.51 | 56.45 | 56.75897 | 55.34 | 12.59 | 29.25 | 12.33817 | 30.45 | 29.82183 | 0.35 | 0.348215 | 0.34125 | 11.6
2020-09-14 | 4954.48 | 2.3 | 0.53 | 55.4 | 55.7216 | 54.44 | 12.69 | 28.85 | 12.46419 | 31.37 | 30.79581 | 0.4 | 0.39788 | 0.3908 | 12.08
2020-09-15 | 3753.96 | 3.2 | 0.45 | 52.78 | 53.01653 | 51.32 | 12.66 | 27.09 | 12.31028 | 34.1 | 33.16972 | 0.38 | 0.37829 | 0.36784 | 13.03
2020-09-16 | 3549.5 | 2.6 | 0.44 | 51.05 | 51.28337 | 49.95 | 12.59 | 26.04 | 12.31685 | 35.92 | 35.13315 | 0.39 | 0.388284 | 0.37986 | 13.91
2020-09-17 | 4267.72 | 2.5 | 0.46 | 53.73 | 54 | 52.65 | 12.62 | 27.62 | 12.36136 | 33.2 | 32.48864 | 0.42 | 0.418068 | 0.4095 | 12.68
2020-09-18 | 4707.05 | 2.6 | 0.46 | 54.34 | 54.56879 | 53.15 | 12.76 | 28.3 | 12.48567 | 32.43 | 31.76433 | 0.37 | 0.368298 | 0.36038 | 12.47
2020-09-19 | 4525.83 | 2.5 | 0.36 | 49.51 | 49.68205 | 48.44 | 12.84 | 25.62 | 12.56423 | 37.29 | 36.49577 | 0.46 | 0.458344 | 0.4485 | 14.46
2020-09-20 | 4786.7 | 3.6 | 0.48 | 49.91 | 50.17635 | 48.37 | 13.46 | 27.14 | 13.03802 | 36.15 | 34.99198 | 0.44 | 0.437888 | 0.42416 | 14.11
2020-09-21 | 4564.3 | 3.2 | 0.43 | 53.05 | 53.27479 | 51.57 | 14.28 | 30.69 | 13.88274 | 32.24 | 31.34726 | 0.4 | 0.39828 | 0.3872 | 12.87
2020-09-22 | 5274.89 | 3.7 | 0.59 | 50.51 | 50.79958 | 48.92 | 14.29 | 29.2 | 13.84294 | 34.61 | 33.53706 | 0.41 | 0.407581 | 0.39483 | 13.74
2020-09-23 | 5185.9 | 3.5 | 0.54 | 53.95 | 54.22798 | 52.33 | 13.57 | 29.81 | 13.16615 | 31.93 | 31.00385 | 0.41 | 0.407786 | 0.39565 | 12.37
2020-09-24 | 5262.78 | 3.3 | 0.67 | 52.69 | 53.01965 | 51.27 | 13.23 | 28.63 | 12.8797 | 33.42 | 32.5503 | 0.42 | 0.417186 | 0.40614 | 12.89
2020-09-25 | 5334.83 | 3 | 0.69 | 54.85 | 55.26804 | 53.61 | 13.35 | 30.03 | 13.03947 | 31.11 | 30.35053 | 0.37 | 0.367447 | 0.3589 | 12.08
2020-09-26 | 4521.71 | 3.5 | 0.64 | 52.01 | 52.35233 | 50.52 | 14.26 | 30.12 | 13.84954 | 33.08 | 32.13046 | 0.42 | 0.417312 | 0.4053 | 13.11
2020-09-27 | 4243.09 | 3.8 | 0.63 | 52.53 | 52.86902 | 50.86 | 13.8 | 29.44 | 13.35977 | 33.04 | 31.98023 | 0.43 | 0.427291 | 0.41366 | 12.89
2020-09-28 | 5280.22 | 4.5 | 0.53 | 50.13 | 50.41885 | 48.15 | 14.86 | 30.12 | 14.26691 | 34.47 | 33.08309 | 0.45 | 0.447615 | 0.42975 | 13.78
2020-09-29 | 4439.07 | 3.9 | 0.58 | 52.06 | 52.38293 | 50.34 | 14.21 | 29.99 | 13.73548 | 33.15 | 32.02452 | 0.41 | 0.407622 | 0.39401 | 13.06
2020-09-30 | 5558.36 | 3.9 | 0.55 | 51.31 | 51.58169 | 49.57 | 13.56 | 28.36 | 13.10323 | 34.59 | 33.42677 | 0.41 | 0.407745 | 0.39401 | 13.42
2020-10-01 | 6672.86 | 3.9 | 0.51 | 49.42 | 49.6462 | 47.71 | 14 | 27.98 | 13.52297 | 36.07 | 34.86703 | 0.45 | 0.447705 | 0.43245 | 14.2
2020-10-02 | 6903.27 | 7.9 | 2.24 | 44.01 | 45.22258 | 41.65 | 15.85 | 29.12 | 14.93233 | 37.91 | 35.51767 | 0.42 | 0.410592 | 0.38682 | 14.52
2020-10-03 | 6816.28 | 3.3 | 0.44 | 53.28 | 53.53671 | 51.77 | 12.73 | 27.86 | 12.36431 | 33.54 | 32.56569 | 0.41 | 0.408196 | 0.39647 | 12.8
2020-10-04 | 8012.16 | 4 | 0.44 | 52.42 | 52.64583 | 50.54 | 13.55 | 28.78 | 13.06549 | 33.6 | 32.39451 | 0.45 | 0.44802 | 0.432 | 12.97
2020-10-05 | 7056.75 | 2.9 | 0.39 | 52.58 | 52.77034 | 51.24 | 12.6 | 26.9 | 12.2825 | 34.43 | 33.5775 | 0.42 | 0.418362 | 0.40782 | 13.2
2020-10-06 | 7375.56 | 3 | 0.42 | 55 | 55.2268 | 53.57 | 13.25 | 29.71 | 12.90671 | 31.33 | 30.52329 | 0.41 | 0.408278 | 0.3977 | 12.19
2020-10-07 | 6642.71 | 3.3 | 0.52 | 54.55 | 54.81903 | 53.01 | 13.13 | 29.52 | 12.76308 | 31.8 | 30.92692 | 0.43 | 0.427764 | 0.41581 | 12.31
2020-10-08 | 6915.24 | 3.4 | 0.56 | 53.74 | 54.04762 | 52.21 | 13.64 | 29.88 | 13.25044 | 32.05 | 31.13956 | 0.42 | 0.417648 | 0.40572 | 12.6
2020-10-09 | 8459.33 | 2.5 | 0.56 | 59 | 59.35385 | 57.87 | 12.88 | 32.46 | 12.62872 | 27.56 | 27.00128 | 0.35 | 0.34804 | 0.34125 | 10.56
2020-10-10 | 10159.91 | 3.2 | 0.54 | 57.24 | 57.54132 | 55.7 | 13.02 | 30.95 | 12.67179 | 29.19 | 28.42821 | 0.39 | 0.387894 | 0.37752 | 11.24
2020-10-11 | 11385.67 | 2.8 | 0.39 | 55.18 | 55.39095 | 53.84 | 14.88 | 33.63 | 14.51999 | 29.55 | 28.84001 | 0.4 | 0.39844 | 0.3888 | 12.07
2020-10-12 | 9060.49 | 3 | 0.34 | 59.09 | 59.26804 | 57.49 | 12.71 | 31.34 | 12.37076 | 27.86 | 27.13924 | 0.4 | 0.39864 | 0.388 | 10.56
2020-10-13 | 10864.73 | 2.6 | 0.35 | 55.87 | 56.05749 | 54.6 | 12.68 | 29.05 | 12.3937 | 31.1 | 30.4063 | 0.4 | 0.3986 | 0.3896 | 11.95
2020-10-14 | 8862.58 | 2.8 | 0.29 | 56.43 | 56.59465 | 55.01 | 12.77 | 29.5 | 12.44854 | 30.51 | 29.74146 | 0.38 | 0.378898 | 0.36936 | 11.64
2020-10-15 | 10635.62 | 2.7 | 0.37 | 56.51 | 56.70092 | 55.17 | 12.93 | 30.03 | 12.62761 | 30.19 | 29.50239 | 0.36 | 0.358668 | 0.35028 | 11.57
2020-10-16 | 9593.22 | 3 | 0.36 | 57.97 | 58.19588 | 56.45 | 13.27 | 31.86 | 12.91841 | 28.4 | 27.63159 | 0.35 | 0.34874 | 0.3395 | 10.99
2020-10-17 | 9069.41 | 2.9 | 0.33 | 57.18 | 57.34295 | 55.68 | 13.46 | 31.69 | 13.11293 | 29.03 | 28.30707 | 0.35 | 0.348845 | 0.33985 | 11.25
2020-10-18 | 10593.92 | 2.5 | 0.34 | 52.16 | 52.35897 | 51.05 | 12.7 | 26.75 | 12.42474 | 34.8 | 34.02526 | 0.38 | 0.378708 | 0.3705 | 13.63
2020-10-19 | 8611.85 | 3 | 0.42 | 56.74 | 56.96907 | 55.26 | 13.22 | 30.85 | 12.87749 | 29.62 | 28.86251 | 0.36 | 0.358488 | 0.3492 | 11.59
2020-10-20 | 7790.62 | 2.9 | 0.34 | 56.79 | 57.00309 | 55.35 | 12.85 | 30.13 | 12.51992 | 30.03 | 29.23008 | 0.36 | 0.358776 | 0.34956 | 11.45
2020-10-21 | 7968.53 | 2.4 | 0.33 | 58.08 | 58.26844 | 56.87 | 12.55 | 30.17 | 12.28935 | 29.04 | 28.44065 | 0.37 | 0.368779 | 0.36112 | 11.13
2020-10-22 | 10500.95 | 3 | 0.32 | 57.66 | 57.85567 | 56.12 | 12.65 | 30.31 | 12.30989 | 29.37 | 28.57011 | 0.36 | 0.358848 | 0.3492 | 11.17
2020-10-23 | 10541 | 3.1 | 0.4 | 58.15 | 58.37977 | 56.57 | 13.53 | 32.65 | 13.16322 | 27.92 | 27.16678 | 0.35 | 0.3486 | 0.33915 | 10.94
2020-10-24 | 9027.1 | 3.5 | 0.44 | 56.62 | 56.83938 | 54.85 | 13.93 | 32.45 | 13.50186 | 29.02 | 28.14814 | 0.37 | 0.368372 | 0.35705 | 11.34
2020-10-25 | 9026.06 | 3 | 0.42 | 54.15 | 54.36082 | 52.73 | 13.1 | 29.49 | 12.76059 | 32.33 | 31.50941 | 0.45 | 0.44811 | 0.4365 | 12.54
2020-10-26 | 8662.45 | 2.5 | 0.21 | 53.09 | 53.18974 | 51.86 | 12.03 | 25.76 | 11.75393 | 34.67 | 33.88607 | 0.46 | 0.459034 | 0.4485 | 13.09
2020-10-27 | 10342.58 | 2.9 | 0.35 | 55.79 | 55.96292 | 54.34 | 12.7 | 29.18 | 12.37501 | 31.16 | 30.38499 | 0.41 | 0.408565 | 0.39811 | 12.01
2020-10-28 | 8845.42 | 3.4 | 0.34 | 54.56 | 54.7619 | 52.9 | 13.28 | 29.64 | 12.87225 | 31.81 | 30.82775 | 0.38 | 0.378708 | 0.36708 | 12.45
2020-10-29 | 7957.67 | 3 | 0.35 | 56.5 | 56.70103 | 55 | 14.01 | 32.54 | 13.63743 | 29.13 | 28.36257 | 0.33 | 0.328845 | 0.3201 | 11.6
2020-10-30 | 6672.29 | 2.6 | 0.37 | 56.94 | 57.11499 | 55.63 | 13.29 | 31.6 | 12.99253 | 29.4 | 28.77747 | 0.33 | 0.328779 | 0.32142 | 11.6
2020-10-31 | 4062.66 | 2.7 | 0.37 | 54.57 | 54.78931 | 53.31 | 12.67 | 28.22 | 12.37369 | 32.39 | 31.61631 | 0.39 | 0.388557 | 0.37947 | 12.51
2020-11-01 | 4510.9 | 2.6 | 0.33 | 52.63 | 52.77207 | 51.4 | 13.15 | 28.15 | 12.85051 | 33.89 | 33.14949 | 0.39 | 0.388713 | 0.37986 | 13.39
2020-11-02 | 7385.61 | 2.6 | 0.29 | 51.6 | 51.73511 | 50.39 | 13.02 | 27.25 | 12.71836 | 35.09 | 34.29164 | 0.41 | 0.408811 | 0.39934 | 13.66
2020-11-03 | 8562.12 | 2.4 | 0.39 | 53.99 | 54.19057 | 52.89 | 13.27 | 29.11 | 13.00223 | 32.35 | 31.70777 | 0.39 | 0.388479 | 0.38064 | 12.88
2020-11-04 | 7072.62 | 2.8 | 0.39 | 51.79 | 51.9856 | 50.53 | 12.94 | 27.19 | 12.62693 | 34.89 | 34.04307 | 0.41 | 0.408401 | 0.39852 | 13.61
2020-11-05 | 7031.45 | 3 | 0.41 | 54.27 | 54.46392 | 52.83 | 13.61 | 30.32 | 13.25605 | 31.72 | 30.91395 | 0.39 | 0.388401 | 0.3783 | 12.54
2020-11-06 | 7032.43 | 2.6 | 0.38 | 56.41 | 56.62218 | 55.15 | 13.52 | 31.34 | 13.21871 | 29.69 | 29.03129 | 0.4 | 0.39848 | 0.3896 | 11.83
2020-11-07 | 8225.96 | 3 | 0.42 | 56.7 | 56.95876 | 55.25 | 13.17 | 31.15 | 12.82878 | 29.71 | 28.92122 | 0.36 | 0.358488 | 0.3492 | 11.59
2020-11-08 | 8536.46 | 2.8 | 0.44 | 58.82 | 59.09465 | 57.44 | 13.6 | 33.55 | 13.27762 | 27.14 | 26.48238 | 0.31 | 0.308636 | 0.30132 | 10.69
2020-11-09 | 9132.18 | 2.6 | 0.32 | 51.99 | 52.12526 | 50.77 | 13.1 | 27.53 | 12.80036 | 34.59 | 33.82964 | 0.4 | 0.39872 | 0.3896 | 13.41
2020-11-10 | 8318.68 | 2.8 | 0.31 | 53.38 | 53.54938 | 52.05 | 13.31 | 28.76 | 12.97755 | 32.99 | 32.17245 | 0.39 | 0.388791 | 0.37908 | 12.97
2020-11-11 | 4085.69 | 2.9 | 0.33 | 55.63 | 55.79815 | 54.18 | 13.76 | 31.44 | 13.4052 | 30.29 | 29.5148 | 0.4 | 0.39868 | 0.3884 | 11.79
2020-11-12 | 5149.5 | 3.2 | 0.37 | 56.32 | 56.53926 | 54.73 | 14.06 | 32.49 | 13.66062 | 29.25 | 28.40938 | 0.38 | 0.378594 | 0.36784 | 11.59
2020-11-13 | 5125.16 | 3.4 | 0.49 | 57.72 | 58.03313 | 56.06 | 13.9 | 33.28 | 13.49352 | 27.88 | 27.04648 | 0.37 | 0.368187 | 0.35742 | 10.98
2020-11-14 | 5032.55 | 3.1 | 0.45 | 53.7 | 53.93189 | 52.26 | 13.54 | 29.64 | 13.17957 | 32.3 | 31.46043 | 0.42 | 0.41811 | 0.40698 | 12.8
2020-11-15 | 5438.67 | 2.8 | 0.47 | 51.29 | 51.54321 | 50.1 | 13.21 | 27.48 | 12.90075 | 35.03 | 34.19925 | 0.43 | 0.427979 | 0.41796 | 13.73
2020-11-16 | 4160.54 | 3 | 0.56 | 50.15 | 50.40206 | 48.89 | 13.19 | 26.79 | 12.86635 | 36.11 | 35.24365 | 0.41 | 0.407704 | 0.3977 | 14.06
2020-11-17 | 5780.47 | 3.7 | 0.56 | 52.88 | 53.18795 | 51.22 | 13.35 | 28.84 | 12.92845 | 33.21 | 32.15155 | 0.42 | 0.417648 | 0.40446 | 12.89
2020-11-18 | 5181.66 | 3.8 | 0.51 | 53.92 | 54.20998 | 52.15 | 13.42 | 29.48 | 12.97622 | 32.15 | 31.07378 | 0.4 | 0.39796 | 0.3848 | 12.56
2020-11-19 | 5651.47 | 3.3 | 0.44 | 55.22 | 55.47053 | 53.64 | 13.6 | 30.7 | 13.20932 | 30.74 | 29.85068 | 0.4 | 0.39824 | 0.3868 | 12
2020-11-20 | 5807.29 | 3.4 | 0.47 | 55.95 | 56.20083 | 54.29 | 13.32 | 30.59 | 12.92788 | 30.26 | 29.38212 | 0.37 | 0.368261 | 0.35742 | 11.67
2020-11-21 | 5924.21 | 3 | 0.33 | 57.57 | 57.78351 | 56.05 | 13.52 | 32.29 | 13.15782 | 28.58 | 27.79218 | 0.33 | 0.328911 | 0.3201 | 11.09
2020-11-22 | 5720.97 | 3.1 | 0.39 | 53.05 | 53.26109 | 51.61 | 13.06 | 28.1 | 12.70469 | 33.5 | 32.58531 | 0.37 | 0.368557 | 0.35853 | 12.76
2020-11-23 | 5723.15 | 3 | 0.38 | 51.24 | 51.45361 | 49.91 | 12.76 | 26.37 | 12.42441 | 35.63 | 34.66559 | 0.4 | 0.39848 | 0.388 | 13.86
2020-11-24 | 9353 | 3.2 | 0.39 | 56.47 | 56.69421 | 54.88 | 13.38 | 31.12 | 13.00255 | 29.76 | 28.91745 | 0.35 | 0.348635 | 0.3388 | 11.5
2020-11-25 | 11297.34 | 3.4 | 0.38 | 55.92 | 56.14907 | 54.24 | 13.36 | 30.58 | 12.95499 | 30.35 | 29.40501 | 0.35 | 0.34867 | 0.3381 | 11.83
2020-11-26 | 11102.09 | 2.7 | 0.33 | 52.02 | 52.17883 | 50.77 | 12.9 | 27.25 | 12.59326 | 34.75 | 33.93674 | 0.39 | 0.388713 | 0.37947 | 13.62
2020-11-27 | 10454.55 | 2.4 | 0.34 | 53.11 | 53.29918 | 52.02 | 12.75 | 27.67 | 12.48645 | 33.8 | 33.09355 | 0.35 | 0.34881 | 0.3416 | 13.13
2020-11-28 | 10957.76 | 2.7 | 0.41 | 56.99 | 57.24563 | 55.7 | 12.94 | 30.37 | 12.64245 | 29.66 | 28.95755 | 0.33 | 0.328647 | 0.32109 | 11.44
2020-11-29 | 11434.15 | 2.3 | 0.37 | 48.84 | 49.0174 | 47.89 | 12.94 | 25.48 | 12.68933 | 37.85 | 37.12067 | 0.42 | 0.418446 | 0.41034 | 15.01
2020-11-30 | 11150.82 | 2.7 | 0.45 | 55.42 | 55.63207 | 54.13 | 13.44 | 30.91 | 13.13623 | 30.69 | 30.03377 | 0.37 | 0.368335 | 0.36001 | 12.16
2020-12-01 | 10470.65 | 3.2 | 0.37 | 55.36 | 55.54752 | 53.77 | 13.55 | 30.64 | 13.16511 | 30.71 | 29.86489 | 0.36 | 0.358668 | 0.34848 | 12.12
2020-12-02 | 9376.22 | 3 | 0.44 | 54.2 | 54.46392 | 52.83 | 13.74 | 30.32 | 13.3867 | 31.61 | 30.7833 | 0.36 | 0.358416 | 0.3492 | 12.66
2020-12-03 | 10824.72 | 3.2 | 0.43 | 56.1 | 56.35331 | 54.55 | 14.1 | 32.45 | 13.70774 | 29.37 | 28.54226 | 0.35 | 0.348495 | 0.3388 | 11.76
2020-12-04 | 10602.25 | 3 | 0.4 | 56.19 | 56.4433 | 54.75 | 13.93 | 32.1 | 13.56637 | 29.48 | 28.68363 | 0.33 | 0.32868 | 0.3201 | 11.76
2020-12-05 | 10618.69 | 3.2 | 0.35 | 57.21 | 57.39669 | 55.56 | 13.82 | 32.58 | 13.42475 | 28.62 | 27.81525 | 0.35 | 0.348775 | 0.3388 | 11.29
2020-12-06 | 8748.43 | 2.9 | 0.38 | 54.79 | 54.97425 | 53.38 | 13.72 | 30.69 | 13.37294 | 31.11 | 30.34706 | 0.35 | 0.34867 | 0.33985 | 12.26
2020-12-07 | 10593.63 | 4.5 | 0.6 | 51.71 | 52.06283 | 49.72 | 13.61 | 28.5 | 13.07601 | 34.08 | 32.70399 | 0.44 | 0.43736 | 0.4202 | 13.19
2020-12-08 | 7126.78 | 4.8 | 0.75 | 51.46 | 51.89076 | 49.4 | 15.22 | 31.84 | 14.59893 | 32.57 | 31.20107 | 0.52 | 0.5161 | 0.49504 | 13.26
2020-12-09 | 7517.4 | 5.2 | 0.81 | 54.39 | 54.85232 | 52 | 14.41 | 32.23 | 13.77224 | 30.39 | 29.02776 | 0.46 | 0.456274 | 0.43608 | 11.8
2020-12-10 | 9822.29 | 7.4 | 1.45 | 51.43 | 52.4838 | 48.6 | 15.6 | 32.87 | 14.65814 | 31.52 | 29.34186 | 0.51 | 0.502605 | 0.47226 | 12.28
2020-12-11 | 8330.38 | 4.6 | 0.62 | 51.76 | 52.12788 | 49.73 | 14.58 | 30.58 | 13.9961 | 33.03 | 31.6739 | 0.49 | 0.486962 | 0.46746 | 13.18
2020-12-12 | 9197.37 | 3.3 | 0.52 | 56.02 | 56.33919 | 54.48 | 13.9 | 31.98 | 13.51156 | 29.57 | 28.70844 | 0.35 | 0.34818 | 0.33845 | 11.72
2020-12-13 | 11035.34 | 2.8 | 0.35 | 60.49 | 60.66872 | 58.97 | 13.6 | 34.73 | 13.26563 | 25.57 | 24.96437 | 0.31 | 0.308915 | 0.30132 | 10
2020-12-14 | 10090.91 | 2.8 | 0.31 | 60.59 | 60.79218 | 59.09 | 13.18 | 33.76 | 12.8508 | 25.92 | 25.2592 | 0.3 | 0.29907 | 0.2916 | 9.94
2020-12-15 | 8486.65 | 2.3 | 0.37 | 58.1 | 58.31116 | 56.97 | 13.34 | 32.3 | 13.08158 | 28.19 | 27.64842 | 0.37 | 0.368631 | 0.36149 | 11.21
2020-12-16 | 8674.98 | 2.6 | 0.28 | 57.83 | 57.96715 | 56.46 | 13.2 | 31.59 | 12.8929 | 28.69 | 28.0471 | 0.36 | 0.358992 | 0.35064 | 11.25
2020-12-17 | 8382.9 | 3.5 | 0.32 | 53.43 | 53.59585 | 51.72 | 13.02 | 31.3 | 12.60463 | 33.23 | 32.17537 | 0.37 | 0.368816 | 0.35705 | 12.83
2020-12-18 | 10666.88 | 3.8 | 0.37 | 54.85 | 55.07277 | 52.98 | 13.58 | 30.33 | 13.11248 | 31.2 | 30.10752 | 0.37 | 0.368631 | 0.35594 | 12.19
2020-12-19 | 9336.06 | 3.1 | 0.44 | 52.41 | 52.66254 | 51.03 | 13.35 | 28.37 | 12.99332 | 33.8 | 32.87668 | 0.39 | 0.388284 | 0.37791 | 13.15
2020-12-20 | 9387.31 | 3.1 | 0.42 | 56.1 | 56.32611 | 54.58 | 13.49 | 31.02 | 13.12694 | 29.99 | 29.19306 | 0.36 | 0.358488 | 0.34884 | 11.79
2020-12-21 | 7070.03 | 3.7 | 0.37 | 56.27 | 56.47975 | 54.39 | 13.32 | 30.78 | 12.8748 | 30.03 | 29.0352 | 0.36 | 0.358668 | 0.34668 | 11.7
2020-12-22 | 7236.81 | 3.7 | 0.27 | 53.93 | 54.06023 | 52.06 | 13.31 | 29.16 | 12.85223 | 32.48 | 31.38777 | 0.36 | 0.359028 | 0.34668 | 12.74
2020-12-23 | 7983.29 | 3.5 | 0.39 | 56.32 | 56.54922 | 54.57 | 13.19 | 30.63 | 12.77818 | 30.11 | 29.15182 | 0.39 | 0.388479 | 0.37635 | 11.72
2020-12-24 | 7498.8 | 3.5 | 0.45 | 55.55 | 55.80311 | 53.85 | 13.11 | 29.91 | 12.70834 | 30.89 | 29.94166 | 0.39 | 0.388245 | 0.37635 | 12.08
2020-12-25 | 7678.76 | 3.8 | 0.42 | 55.67 | 55.91476 | 53.79 | 13.03 | 29.75 | 12.58773 | 30.88 | 29.82227 | 0.38 | 0.378404 | 0.36556 | 12.02
2020-12-26 | 6631.62 | 3.4 | 0.31 | 52.05 | 52.19462 | 50.42 | 13.16 | 27.73 | 12.75209 | 34.48 | 33.42791 | 0.43 | 0.428667 | 0.41538 | 13.54
2020-12-27 | 7662.03 | 3.4 | 0.35 | 59.76 | 59.95859 | 57.92 | 13.11 | 32.91 | 12.70874 | 26.78 | 25.97126 | 0.34 | 0.33881 | 0.32844 | 10.27
2020-12-28 | 8137 | 3 | 0.27 | 58.6 | 58.78351 | 57.02 | 13.21 | 32.24 | 12.84839 | 27.92 | 27.13161 | 0.35 | 0.349055 | 0.3395 | 10.75
2020-12-29 | 7827.91 | 2.8 | 0.32 | 51.36 | 51.53292 | 50.09 | 13.09 | 27.09 | 12.76433 | 35.24 | 34.34567 | 0.41 | 0.408688 | 0.39852 | 13.89
2020-12-30 | 9827.97 | 3 | 0.42 | 55.36 | 55.58763 | 53.92 | 13.48 | 30.95 | 13.13075 | 30.74 | 29.94925 | 0.38 | 0.378404 | 0.3686 | 12.13
2020-12-31 | 8519.38 | 3.4 | 0.42 | 57.88 | 58.12629 | 56.15 | 13.38 | 32.17 | 12.97959 | 28.32 | 27.47041 | 0.37 | 0.368446 | 0.35742 | 10.89